## Sheet1
Electrode | Inlet flow rate | Flow rate (ml min-1) | Catholyte | Anolyte | Membrane | Applied current / A | Time | Duration / h | area(H2) | area(CO) | area(CO2) | area(CH4) | area(O2) | area(N2) | c(H2) | c(CO) | c(CO2) | c(O2) | FE(H2) | FE(CO) | FE(CH4) | Total FE | Carbon efficiency |  | uGC
Ag60 GDE in PTFE holder | 60 | 0 | Li2SO4-MeOH | 30%w/w H2SO4 | Nafion | 0 | 2026-04-02 16:36 | 0 | 0 | 0 | 0 |  | 0 |  | 0% | 0% | 0% | 0% | 0% | 0% |  | 0% | 0% | 0 | c(H2) + a * p^2 + b * p | Linear relation
Ag60 GDE in PTFE holder | 60 | 0 | Li2SO4-MeOH | 30%w/w H2SO4 | Nafion | -0.1 | 2026-04-02 16:37 | 0.008333333 | 0 | 0 | 0 |  | 0 |  | 0% | 0% | 0% | 0% | 0% | 0% |  | 0% | 0% | 106.9603 | a | b
Ag60 GDE in PTFE holder | 60 | 0 | Li2SO4-MeOH | 30%w/w H2SO4 | Nafion | -0.25 | 2026-04-02 16:37 | 0.01666667 | 65292 | 3506543 | 2808364 |  | 30519923 | 18103619 | 0.01437% | 8.08% | 6.471% | 55.49% | 0% | 0% |  | 0% | 100% |  | 3.51075e-18 | 2.2e-09
Ag60 GDE in PTFE holder | 60 | 0 | Li2SO4-MeOH | 30%w/w H2SO4 | Nafion | -0.25 | 2026-04-02 16:38 | 0.025 | 67739 | 3562365 | 2774006 |  | 30831092 | 17752974 | 0.0149% | 8.209% | 6.392% | 56.07% | 0% | 0% |  | 0% | 100% | 108.0033 | c(CO) = a * p
Ag60 GDE in PTFE holder | 60 | 0 | Li2SO4-MeOH | 30%w/w H2SO4 | Nafion | -0.25 | 2026-04-02 16:38 | 0.03333333 | 76980 | 3717408 | 2795688 |  | 31403300 | 17093417 | 0.01694% | 8.566% | 6.442% | 57.01% | 0% | 0% |  | 0% | 56.97% |  | a
Ag60 GDE in PTFE holder | 60 | 0 | Li2SO4-MeOH | 30%w/w H2SO4 | Nafion | -0.5 | 2026-04-02 16:39 | 0.04166667 | 84065 | 3788019 | 2826704 |  | 31812620 | 16445734 | 0.0185% | 8.729% | 6.514% | 57.89% | 0% | 0% |  | 0% | 57.73% | 107.7571 | 2.30434e-08
Ag60 GDE in PTFE holder | 60 | 0 | Li2SO4-MeOH | 30%w/w H2SO4 | Nafion | -0.25 | 2026-04-02 16:39 | 0.05 | 93986 | 3895990 | 2956772 |  | 32529834 | 15657766 | 0.02068% | 8.978% | 6.813% | 59% | 0% | 0% |  | 0% | 58.22%
Ag60 GDE in PTFE holder | 60 | 0 | Li2SO4-MeOH | 30%w/w H2SO4 | Nafion | -0.5 | 2026-04-02 16:40 | 0.05833333 | 95936 | 3986141 | 2991596 |  | 32716941 | 15269942 | 0.02111% | 9.185% | 6.894% | 59.42% | 0% | 0% |  | 0% | 58.51% | 106.8559
Ag60 GDE in PTFE holder | 60 | 0 | Li2SO4-MeOH | 30%w/w H2SO4 | Nafion | -0.5 | 2026-04-02 16:40 | 0.06666667 | 102889 | 3955282 | 3329029 |  | 33288710 | 14519235 | 0.02264% | 9.114% | 7.671% | 60.31% | 0% | 0% |  | 0% | 57.22%
Ag60 GDE in PTFE holder | 60 | 0 | Li2SO4-MeOH | 30%w/w H2SO4 | Nafion | -0.5 | 2026-04-02 16:41 | 0.075 | 100358 | 4116672 | 3416084 |  | 33169595 | 14474112 | 0.02208% | 9.486% | 7.872% | 60.01% | 0% | 0% |  | 0% | 57.91% | 106.9331
Ag60 GDE in PTFE holder | 60 | 0 | Li2SO4-MeOH | 30%w/w H2SO4 | Nafion | -0.5 | 2026-04-02 16:41 | 0.08333333 | 101575 | 4143035 | 13909 |  | 33068729 | 14445466 | 0.02235% | 9.547% | 0.03205% | 63.87% | 0% | 0% |  | 0% | 55.45%
Ag60 GDE in PTFE holder | 60 | 0 | Li2SO4-MeOH | 30%w/w H2SO4 | Nafion | -0.5 | 2026-04-02 16:42 | 0.09166667 | 99008 | 4087428 | 4019930 |  | 32835296 | 14480226 | 0.02179% | 9.419% | 9.263% | 59.14% | 0% | 0% |  | 0% | 54.47% | 105.8969
Ag60 GDE in PTFE holder | 60 | 0 | Li2SO4-MeOH | 30%w/w H2SO4 | Nafion | -0.5 | 2026-04-02 16:42 | 0.1 | 100817 | 3842427 | 4467185 |  | 32291774 | 14965690 | 0.02218% | 8.854% | 10.29% | 58.01% | 0% | 0% |  | 0% | 99.64%
Ag60 GDE in PTFE holder | 60 | 0 | Li2SO4-MeOH | 30%w/w H2SO4 | Nafion | -0.5 | 2026-04-02 16:43 | 0.1083333 | 100676 | 3945774 | 4622290 |  | 31903076 | 15198511 | 0.02215% | 9.092% | 10.65% | 57.2% | 0% | 0% |  | 0% | 49.53% | 105.9696
Ag60 GDE in PTFE holder | 60 | 0 | Li2SO4-MeOH | 30%w/w H2SO4 | Nafion | -0.5 | 2026-04-02 16:43 | 0.1166667 | 118777 | 3647671 | 5062530 |  | 30794676 | 16342487 | 0.02614% | 8.405% | 11.67% | 55.02% | 0% | 0% |  | 0% | 44.95%
Ag60 GDE in PTFE holder | 60 | 0 | Li2SO4-MeOH | 30%w/w H2SO4 | Nafion | -0.5 | 2026-04-02 16:44 | 0.125 | 128069 | 3673851 | 5171095 |  | 30330388 | 16667377 | 0.02818% | 8.466% | 11.92% | 54.19% | 0% | 0% |  | 0% | 44.28% | 104.4051
Ag60 GDE in PTFE holder | 60 | 0 | Li2SO4-MeOH | 30%w/w H2SO4 | Nafion | -0.5 | 2026-04-02 16:44 | 0.1333333 | 186378 | 3358140 | 5545827 |  | 29163547 | 17934989 | 0.04102% | 7.738% | 12.78% | 51.9% | 0% | 0% |  | 0% | 39.88%
Ag60 GDE in PTFE holder | 60 | 0 | Li2SO4-MeOH | 30%w/w H2SO4 | Nafion | -0.5 | 2026-04-02 16:45 | 0.1416667 | 210087 | 3392691 | 5638902 |  | 28766965 | 18201018 | 0.04623% | 7.818% | 12.99% | 51.18% | 0% | 0% |  | 0% | 39.62% | 104.3858
Ag60 GDE in PTFE holder | 60 | 2.206506 | Li2SO4-MeOH | 30%w/w H2SO4 | Nafion | -0.5 | 2026-04-02 16:45 | 0.15 | 299635 | 3276337 | 5949531 |  | 28286471 | 18719087 | 0.06595% | 7.55% | 13.71% | 50.04% | 0.03852% | 4.41% |  | 4.448% | 37.14%
Ag60 GDE in PTFE holder | 60 | 2.206506 | Li2SO4-MeOH | 30%w/w H2SO4 | Nafion | -0.5 | 2026-04-02 16:46 | 0.1583333 | 335144 | 3285095 | 6091461 |  | 28233362 | 18614454 | 0.07377% | 7.57% | 14.04% | 49.92% | 0.04309% | 4.421% |  | 4.465% | 36.81% | 101.9332
Ag60 GDE in PTFE holder | 60 | 0.255653 | Li2SO4-MeOH | 30%w/w H2SO4 | Nafion | -0.5 | 2026-04-02 16:46 | 0.1666667 | 445062 | 3382758 | 6354006 |  | 28937213 | 17725787 | 0.09798% | 7.795% | 14.64% | 50.91% | 0.006631% | 0.5275% |  | 0.5341% | 36.25%
Ag60 GDE in PTFE holder | 60 | 0.255653 | Li2SO4-MeOH | 30%w/w H2SO4 | Nafion | -0.5 | 2026-04-02 16:47 | 0.175 | 470646 | 3476138 | 6438279 |  | 29293460 | 17208710 | 0.1036% | 8.01% | 14.84% | 51.49% | 0.007012% | 0.5421% |  | 0.5491% | 36.33% | 101.4933
Ag60 GDE in PTFE holder | 60 | 0.255653 | Li2SO4-MeOH | 30%w/w H2SO4 | Nafion | -0.5 | 2026-04-02 16:47 | 0.1833333 | 553838 | 3818351 | 6661653 |  | 31121467 | 14973722 | 0.122% | 8.799% | 15.35% | 54.48% | 0.008253% | 0.5954% |  | 0.6037% | 37.54%
Ag60 GDE in PTFE holder | 60 | 0.255653 | Li2SO4-MeOH | 30%w/w H2SO4 | Nafion | -0.5 | 2026-04-02 16:48 | 0.1916667 | 591576 | 3998453 | 6745715 |  | 31788764 | 14041959 | 0.1303% | 9.214% | 15.54% | 55.61% | 0.008816% | 0.6235% |  | 0.6323% | 38.31% | 95.8643
Ag60 GDE in PTFE holder | 60 | 0.255653 | Li2SO4-MeOH | 30%w/w H2SO4 | Nafion | -0.5 | 2026-04-02 16:48 | 0.2 | 619587 | 4329672 | 6851016 |  | 33284433 | 12230107 | 0.1364% | 9.977% | 15.79% | 58.07% | 0.009234% | 0.6752% |  | 0.6844% | 39.39%
Ag60 GDE in PTFE holder | 60 | 0.255653 | Li2SO4-MeOH | 30%w/w H2SO4 | Nafion | -0.5 | 2026-04-02 16:49 | 0.2083333 | 609163 | 4237348 | 6835007 |  | 33213802 | 12285880 | 0.1341% | 9.764% | 15.75% | 58.09% | 0.009078% | 0.6608% |  | 0.6699% | 38.58% | 94.797
Ag60 GDE in PTFE holder | 60 | 0.255653 | Li2SO4-MeOH | 30%w/w H2SO4 | Nafion | -0.5 | 2026-04-02 16:49 | 0.2166667 | 600208 | 4264759 | 6777158 |  | 33096882 | 12493784 | 0.1322% | 9.827% | 15.62% | 57.83% | 0.008944% | 0.665% |  | 0.674% | 38.37%
Ag60 GDE in PTFE holder | 60 | 0.255653 | Li2SO4-MeOH | 30%w/w H2SO4 | Nafion | -0.5 | 2026-04-02 16:50 | 0.225 | 591310 | 4204527 | 6743480 |  | 32987204 | 12614889 | 0.1302% | 9.689% | 15.54% | 57.73% | 0.008812% | 0.6557% |  | 0.6645% | 38.09% | 89.4458
Ag60 GDE in PTFE holder | 60 | 0.255653 | Li2SO4-MeOH | 30%w/w H2SO4 | Nafion | -0.5 | 2026-04-02 16:50 | 0.2333333 | 578179 | 4235740 | 6681639 |  | 32844179 | 12874109 | 0.1273% | 9.761% | 15.4% | 57.41% | 0.008616% | 0.6605% |  | 0.6691% | 38.46%
Ag60 GDE in PTFE holder | 60 | 0.255653 | Li2SO4-MeOH | 30%w/w H2SO4 | Nafion | -0.5 | 2026-04-02 16:51 | 0.2416667 | 571663 | 4197353 | 6613668 |  | 32717048 | 13005399 | 0.1259% | 9.672% | 15.24% | 57.29% | 0.008519% | 0.6545% |  | 0.6631% | 38.36% | 88.079
Ag60 GDE in PTFE holder | 60 | 0.255653 | Li2SO4-MeOH | 30%w/w H2SO4 | Nafion | -0.5 | 2026-04-02 16:51 | 0.25 | 561134 | 4149850 | 6574146 |  | 32537546 | 13313630 | 0.1236% | 9.563% | 15.15% | 56.95% | 0.008362% | 0.6471% |  | 0.6555% | 38.31% | 87.8521
Ag60 GDE in PTFE holder | 60 | 0.255653 | Li2SO4-MeOH | 30%w/w H2SO4 | Nafion | -0.5 | 2026-04-02 16:52 | 0.2583333 | 550855 | 4122414 | 6509575 |  | 32333184 | 13481317 | 0.1213% | 9.499% | 15% | 56.73% | 0.008208% | 0.6429% |  | 0.6511% | 38.4%
Ag60 GDE in PTFE holder | 60 | 0.255653 | Li2SO4-MeOH | 30%w/w H2SO4 | Nafion | -0.5 | 2026-04-02 16:52 | 0.2666667 | 524038 | 4042048 | 6475210 |  | 32166368 | 13831645 | 0.1154% | 9.314% | 14.92% | 56.39% | 0.007808% | 0.6303% |  | 0.6381% | 38.07% | 78.6712
Ag60 GDE in PTFE holder | 60 | 0.255653 | Li2SO4-MeOH | 30%w/w H2SO4 | Nafion | -0.5 | 2026-04-02 16:53 | 0.275 | 536923 | 4021016 | 6402412 |  | 31916874 | 14031207 | 0.1182% | 9.266% | 14.75% | 56.08% | 0.008001% | 0.627% |  | 0.635% | 38.18%
Ag60 GDE in PTFE holder | 60 | 0.304098 | Li2SO4-MeOH | 30%w/w H2SO4 | Nafion | -0.5 | 2026-04-02 16:53 | 0.2833333 | 505123 | 3901307 | 6369496 |  | 31755850 | 14379358 | 0.1112% | 8.99% | 14.68% | 55.8% | 0.008953% | 0.7237% |  | 0.7326% | 37.6% | 77.7735
Ag60 GDE in PTFE holder | 60 | 0.304098 | Li2SO4-MeOH | 30%w/w H2SO4 | Nafion | -0.5 | 2026-04-02 16:54 | 0.2916667 | 490970 | 3930967 | 6315409 |  | 31446888 | 14643970 | 0.1081% | 9.058% | 14.55% | 55.34% | 0.008701% | 0.7292% |  | 0.7379% | 38.04%
Ag60 GDE in PTFE holder | 60 | 0.369758 | Li2SO4-MeOH | 30%w/w H2SO4 | Nafion | -0.5 | 2026-04-02 16:54 | 0.3 | 461896 | 3633223 | 6146178 |  | 30838369 | 15615746 | 0.1017% | 8.372% | 14.16% | 54.39% | 0.009953% | 0.8194% |  | 0.8294% | 36.32% | 91.524
Ag60 GDE in PTFE holder | 60 | 0.369758 | Li2SO4-MeOH | 30%w/w H2SO4 | Nafion | -0.5 | 2026-04-02 16:55 | 0.3083333 | 429769 | 3494429 | 5850709 |  | 29463265 | 17285161 | 0.09461% | 8.052% | 13.48% | 52.13% | 0.009261% | 0.7881% |  | 0.7974% | 35.62%
Ag60 GDE in PTFE holder | 60 | 0.369758 | Li2SO4-MeOH | 30%w/w H2SO4 | Nafion | -0.5 | 2026-04-02 16:55 | 0.3166667 | 388978 | 3024119 | 5550746 |  | 28191196 | 19120109 | 0.08563% | 6.969% | 12.79% | 50.1% | 0.008381% | 0.6821% |  | 0.6904% | 32.98% | 91.524
Ag60 GDE in PTFE holder | 60 | 0.369758 | Li2SO4-MeOH | 30%w/w H2SO4 | Nafion | -0.5 | 2026-04-02 16:56 | 0.325 | 353532 | 2876760 | 5097111 |  | 26715331 | 20962756 | 0.07782% | 6.629% | 11.75% | 47.7% | 0.007617% | 0.6488% |  | 0.6564% | 32.96%
Ag60 GDE in PTFE holder | 60 | 0.369758 | Li2SO4-MeOH | 30%w/w H2SO4 | Nafion | -0.5 | 2026-04-02 16:56 | 0.3333333 | 314596 | 2720472 | 4816454 |  | 25647959 | 22467486 | 0.06925% | 6.269% | 11.1% | 45.83% | 0.006778% | 0.6136% |  | 0.6204% | 32.89% | 91.524
Ag60 GDE in PTFE holder | 60 | 0.369758 | Li2SO4-MeOH | 30%w/w H2SO4 | Nafion | -0.5 | 2026-04-02 16:57 | 0.3416667 | 285505 | 2402112 | 4428258 |  | 24409304 | 24009960 | 0.06284% | 5.535% | 10.2% | 43.95% | 0.006151% | 0.5418% |  | 0.5479% | 32.03%
Ag60 GDE in PTFE holder | 60 | 0.369758 | Li2SO4-MeOH | 30%w/w H2SO4 | Nafion | -0.5 | 2026-04-02 16:57 | 0.35 | 254463 | 2308582 | 4168706 |  | 23527175 | 25289200 | 0.056% | 5.32% | 9.606% | 42.35% | 0.005482% | 0.5207% |  | 0.5262% | 32.4% | 91.524
Ag60 GDE in PTFE holder | 60 | 0.369758 | Li2SO4-MeOH | 30%w/w H2SO4 | Nafion | -0.5 | 2026-04-02 16:58 | 0.3583333 | 229897 | 1988727 | 3815475 |  | 22485156 | 26561493 | 0.0506% | 4.583% | 8.792% | 40.82% | 0.004952% | 0.4485% |  | 0.4535% | 30.99%
Ag60 GDE in PTFE holder | 60 | 0.369758 | Li2SO4-MeOH | 30%w/w H2SO4 | Nafion | -0.5 | 2026-04-02 16:58 | 0.3669444 | 205725 | 1868376 | 3583252 |  | 21762333 | 27613213 | 0.04527% | 4.305% | 8.257% | 39.54% | 0.004431% | 0.4214% |  | 0.4258% | 30.95% | 91.524
Ag60 GDE in PTFE holder | 60 | 0.369758 | Li2SO4-MeOH | 30%w/w H2SO4 | Nafion | -0.5 | 2026-04-02 16:59 | 0.3752778 | 185494 | 1647388 | 3296497 |  | 20871091 | 28673697 | 0.04082% | 3.796% | 7.596% | 38.17% | 0.003995% | 0.3716% |  | 0.3755% | 30.16%
Ag60 GDE in PTFE holder | 60 | 0.53003 | Li2SO4-MeOH | 30%w/w H2SO4 | Nafion | -0.5 | 2026-04-02 16:59 | 0.3836111 | 165792 | 1406709 | 3105798 |  | 20310393 | 29544095 | 0.03648% | 3.242% | 7.157% | 37.24% | 0.005119% | 0.4548% |  | 0.4599% | 28.19% | 91.524
Ag60 GDE in PTFE holder | 60 | 0.53003 | Li2SO4-MeOH | 30%w/w H2SO4 | Nafion | -0.5 | 2026-04-02 17:00 | 0.3919444
Ag60 GDE in PTFE holder | 60 | 0.566692 | Li2SO4-MeOH | 30%w/w H2SO4 | Nafion | -0.5 | 2026-04-02 17:00 | 0.4002778
Ag60 GDE in PTFE holder | 60 | 0.566692 | Li2SO4-MeOH | 30%w/w H2SO4 | Nafion | -0.5 | 2026-04-02 17:01 | 0.4086111
Ag60 GDE in PTFE holder | 60 | 0.566692 | Li2SO4-MeOH | 30%w/w H2SO4 | Nafion | -0.5 | 2026-04-02 17:01 | 0.4169444
Ag60 GDE in PTFE holder | 60 | 0.566692 | Li2SO4-MeOH | 30%w/w H2SO4 | Nafion | -0.5 | 2026-04-02 17:02 | 0.4252778
Ag60 GDE in PTFE holder | 60 | 0.565173 | Li2SO4-MeOH | 30%w/w H2SO4 | Nafion | -0.5 | 2026-04-02 17:02 | 0.4336111
Ag60 GDE in PTFE holder | 60 | 0.565173 | Li2SO4-MeOH | 30%w/w H2SO4 | Nafion | -0.5 | 2026-04-02 17:03 | 0.4419444
Ag60 GDE in PTFE holder | 60 | 0.55647 | Li2SO4-MeOH | 30%w/w H2SO4 | Nafion | -0.5 | 2026-04-02 17:03 | 0.4502778
Ag60 GDE in PTFE holder | 60 | 0.55647 | Li2SO4-MeOH | 30%w/w H2SO4 | Nafion | -0.5 | 2026-04-02 17:04 | 0.4586111
Ag60 GDE in PTFE holder | 60 | 0.55647 | Li2SO4-MeOH | 30%w/w H2SO4 | Nafion | -0.5 | 2026-04-02 17:04 | 0.4669444
Ag60 GDE in PTFE holder | 60 | 0.55647 | Li2SO4-MeOH | 30%w/w H2SO4 | Nafion | -0.5 | 2026-04-02 17:05 | 0.4752778
Ag60 GDE in PTFE holder | 60 | 0.55647 | Li2SO4-MeOH | 30%w/w H2SO4 | Nafion | -0.5 | 2026-04-02 17:05 | 0.4836111
Ag60 GDE in PTFE holder | 60 | 0.55647 | Li2SO4-MeOH | 30%w/w H2SO4 | Nafion | -0.5 | 2026-04-02 17:06 | 0.4919444
Ag60 GDE in PTFE holder | 60 | 0.559897 | Li2SO4-MeOH | 30%w/w H2SO4 | Nafion | -0.5 | 2026-04-02 17:06 | 0.5002778
Ag60 GDE in PTFE holder | 60 | 0.559897 | Li2SO4-MeOH | 30%w/w H2SO4 | Nafion | -0.5 | 2026-04-02 17:07 | 0.5086111
Ag60 GDE in PTFE holder | 60 | 0.564703 | Li2SO4-MeOH | 30%w/w H2SO4 | Nafion | -0.5 | 2026-04-02 17:07 | 0.5169444
Ag60 GDE in PTFE holder | 60 | 0.564703 | Li2SO4-MeOH | 30%w/w H2SO4 | Nafion | -0.5 | 2026-04-02 17:08 | 0.5252778
Ag60 GDE in PTFE holder | 60 | 0.564703 | Li2SO4-MeOH | 30%w/w H2SO4 | Nafion | -0.5 | 2026-04-02 17:08 | 0.5336111
Ag60 GDE in PTFE holder | 60 | 0.564703 | Li2SO4-MeOH | 30%w/w H2SO4 | Nafion | -0.5 | 2026-04-02 17:09 | 0.5419444
Ag60 GDE in PTFE holder | 60 | 0.564703 | Li2SO4-MeOH | 30%w/w H2SO4 | Nafion | -0.5 | 2026-04-02 17:09 | 0.5502778
Ag60 GDE in PTFE holder | 60 | 0.564703 | Li2SO4-MeOH | 30%w/w H2SO4 | Nafion | -0.5 | 2026-04-02 17:10 | 0.5586111
Ag60 GDE in PTFE holder | 60 | 0.550598 | Li2SO4-MeOH | 30%w/w H2SO4 | Nafion | -0.5 | 2026-04-02 17:10 | 0.5669444
Ag60 GDE in PTFE holder | 60 | 0.550598 | Li2SO4-MeOH | 30%w/w H2SO4 | Nafion | -0.5 | 2026-04-02 17:11 | 0.5752778
Ag60 GDE in PTFE holder | 60 | 0.545595 | Li2SO4-MeOH | 30%w/w H2SO4 | Nafion | -0.5 | 2026-04-02 17:11 | 0.5836111
Ag60 GDE in PTFE holder | 60 | 0.545595 | Li2SO4-MeOH | 30%w/w H2SO4 | Nafion | -0.5 | 2026-04-02 17:12 | 0.5919444
Ag60 GDE in PTFE holder | 60 | 0.545595 | Li2SO4-MeOH | 30%w/w H2SO4 | Nafion | -0.5 | 2026-04-02 17:12 | 0.6002778
Ag60 GDE in PTFE holder | 60 | 0.545595 | Li2SO4-MeOH | 30%w/w H2SO4 | Nafion | -0.5 | 2026-04-02 17:13 | 0.6086111
Ag60 GDE in PTFE holder | 60 | 0.545595 | Li2SO4-MeOH | 30%w/w H2SO4 | Nafion | -0.5 | 2026-04-02 17:13 | 0.6169444
Ag60 GDE in PTFE holder | 60 | 0.545595 | Li2SO4-MeOH | 30%w/w H2SO4 | Nafion | -0.5 | 2026-04-02 17:14 | 0.6252778
Ag60 GDE in PTFE holder | 60 | 0.607361 | Li2SO4-MeOH | 30%w/w H2SO4 | Nafion | -0.5 | 2026-04-02 17:14 | 0.6336111
Ag60 GDE in PTFE holder | 60 | 0.607361 | Li2SO4-MeOH | 30%w/w H2SO4 | Nafion | -0.5 | 2026-04-02 17:15 | 0.6419444
Ag60 GDE in PTFE holder | 60 | 0.61189 | Li2SO4-MeOH | 30%w/w H2SO4 | Nafion | -0.5 | 2026-04-02 17:15 | 0.6502778
Ag60 GDE in PTFE holder | 60 | 0.61189 | Li2SO4-MeOH | 30%w/w H2SO4 | Nafion | -0.5 | 2026-04-02 17:16 | 0.6586111
Ag60 GDE in PTFE holder | 60 | 0.61189 | Li2SO4-MeOH | 30%w/w H2SO4 | Nafion | -0.5 | 2026-04-02 17:16 | 0.6669444
Ag60 GDE in PTFE holder | 60 | 0.61189 | Li2SO4-MeOH | 30%w/w H2SO4 | Nafion | -0.5 | 2026-04-02 17:17 | 0.6752778
Ag60 GDE in PTFE holder | 60 | 0.918097 | Li2SO4-MeOH | 30%w/w H2SO4 | Nafion | -0.5 | 2026-04-02 17:17 | 0.6836111
Ag60 GDE in PTFE holder | 60 | 0.918097 | Li2SO4-MeOH | 30%w/w H2SO4 | Nafion | -0.5 | 2026-04-02 17:18 | 0.6919444
Ag60 GDE in PTFE holder | 60 | 1.182888 | Li2SO4-MeOH | 30%w/w H2SO4 | Nafion | -0.5 | 2026-04-02 17:18 | 0.7002778
Ag60 GDE in PTFE holder | 60 | 1.182888 | Li2SO4-MeOH | 30%w/w H2SO4 | Nafion | -0.5 | 2026-04-02 17:19 | 0.7086111
Ag60 GDE in PTFE holder | 60 | 1.207793 | Li2SO4-MeOH | 30%w/w H2SO4 | Nafion | -0.5 | 2026-04-02 17:19 | 0.7169444
Ag60 GDE in PTFE holder | 60 | 1.207793 | Li2SO4-MeOH | 30%w/w H2SO4 | Nafion | -0.5 | 2026-04-02 17:20 | 0.7252778
Ag60 GDE in PTFE holder | 60 | 1.210774 | Li2SO4-MeOH | 30%w/w H2SO4 | Nafion | -0.5 | 2026-04-02 17:20 | 0.7336111
Ag60 GDE in PTFE holder | 60 | 1.210774 | Li2SO4-MeOH | 30%w/w H2SO4 | Nafion | -0.5 | 2026-04-02 17:21 | 0.7419444
Ag60 GDE in PTFE holder | 60 | 1.140872 | Li2SO4-MeOH | 30%w/w H2SO4 | Nafion | -0.5 | 2026-04-02 17:21 | 0.7502778
Ag60 GDE in PTFE holder | 60 | 1.140872 | Li2SO4-MeOH | 30%w/w H2SO4 | Nafion | -0.5 | 2026-04-02 17:22 | 0.7586111
Ag60 GDE in PTFE holder | 60 | 1.151055 | Li2SO4-MeOH | 30%w/w H2SO4 | Nafion | -0.5 | 2026-04-02 17:22 | 0.7669444
Ag60 GDE in PTFE holder | 60 | 1.151055 | Li2SO4-MeOH | 30%w/w H2SO4 | Nafion | -0.5 | 2026-04-02 17:23 | 0.7752778
Ag60 GDE in PTFE holder | 60 | 1.184942 | Li2SO4-MeOH | 30%w/w H2SO4 | Nafion | -0.5 | 2026-04-02 17:23 | 0.7836111
Ag60 GDE in PTFE holder | 60 | 1.184942 | Li2SO4-MeOH | 30%w/w H2SO4 | Nafion | -0.5 | 2026-04-02 17:24 | 0.7919444
Ag60 GDE in PTFE holder | 60 | 1.190293 | Li2SO4-MeOH | 30%w/w H2SO4 | Nafion | -0.5 | 2026-04-02 17:24 | 0.8002778
Ag60 GDE in PTFE holder | 60 | 1.190293 | Li2SO4-MeOH | 30%w/w H2SO4 | Nafion | -0.5 | 2026-04-02 17:25 | 0.8086111
Ag60 GDE in PTFE holder | 60 | 1.196286 | Li2SO4-MeOH | 30%w/w H2SO4 | Nafion | -0.5 | 2026-04-02 17:25 | 0.8169444
Ag60 GDE in PTFE holder | 60 | 1.196286 | Li2SO4-MeOH | 30%w/w H2SO4 | Nafion | -0.5 | 2026-04-02 17:26 | 0.8252778
Ag60 GDE in PTFE holder | 60 | 1.189825 | Li2SO4-MeOH | 30%w/w H2SO4 | Nafion | -0.5 | 2026-04-02 17:26 | 0.8336111
Ag60 GDE in PTFE holder | 60 | 1.189825 | Li2SO4-MeOH | 30%w/w H2SO4 | Nafion | -0.5 | 2026-04-02 17:27 | 0.8419444
Ag60 GDE in PTFE holder | 60 | 1.187422 | Li2SO4-MeOH | 30%w/w H2SO4 | Nafion | -0.5 | 2026-04-02 17:27 | 0.8502778
Ag60 GDE in PTFE holder | 60 | 1.187422 | Li2SO4-MeOH | 30%w/w H2SO4 | Nafion | -0.5 | 2026-04-02 17:28 | 0.8586111
Ag60 GDE in PTFE holder | 60 | 1.162875 | Li2SO4-MeOH | 30%w/w H2SO4 | Nafion | -0.5 | 2026-04-02 17:28 | 0.8669444
Ag60 GDE in PTFE holder | 60 | 1.162875 | Li2SO4-MeOH | 30%w/w H2SO4 | Nafion | -0.5 | 2026-04-02 17:29 | 0.8752778
Ag60 GDE in PTFE holder | 60 | 1.165784 | Li2SO4-MeOH | 30%w/w H2SO4 | Nafion | -0.5 | 2026-04-02 17:29 | 0.8836111
Ag60 GDE in PTFE holder | 60 | 1.165784 | Li2SO4-MeOH | 30%w/w H2SO4 | Nafion | -0.5 | 2026-04-02 17:30 | 0.8919444
Ag60 GDE in PTFE holder | 60 | 1.182133 | Li2SO4-MeOH | 30%w/w H2SO4 | Nafion | -0.5 | 2026-04-02 17:30 | 0.9002778
Ag60 GDE in PTFE holder | 60 | 1.182133 | Li2SO4-MeOH | 30%w/w H2SO4 | Nafion | -0.5 | 2026-04-02 17:31 | 0.9086111
Ag60 GDE in PTFE holder | 60 | 1.168734 | Li2SO4-MeOH | 30%w/w H2SO4 | Nafion | -0.5 | 2026-04-02 17:31 | 0.9169444
Ag60 GDE in PTFE holder | 60 | 1.168734 | Li2SO4-MeOH | 30%w/w H2SO4 | Nafion | -0.5 | 2026-04-02 17:32 | 0.9252778
Ag60 GDE in PTFE holder | 60 | 1.149945 | Li2SO4-MeOH | 30%w/w H2SO4 | Nafion | -0.5 | 2026-04-02 17:32 | 0.9336111
Ag60 GDE in PTFE holder | 60 | 1.149945 | Li2SO4-MeOH | 30%w/w H2SO4 | Nafion | -0.5 | 2026-04-02 17:33 | 0.9419444
Ag60 GDE in PTFE holder | 60 | 1.148304 | Li2SO4-MeOH | 30%w/w H2SO4 | Nafion | -0.5 | 2026-04-02 17:33 | 0.9502778
Ag60 GDE in PTFE holder | 60 | 1.148304 | Li2SO4-MeOH | 30%w/w H2SO4 | Nafion | -0.5 | 2026-04-02 17:34 | 0.9586111
Ag60 GDE in PTFE holder | 60 | 1.147226 | Li2SO4-MeOH | 30%w/w H2SO4 | Nafion | -0.5 | 2026-04-02 17:34 | 0.9669444
Ag60 GDE in PTFE holder | 60 | 1.147226 | Li2SO4-MeOH | 30%w/w H2SO4 | Nafion | -0.5 | 2026-04-02 17:35 | 0.9752778
Ag60 GDE in PTFE holder | 60 | 1.179639 | Li2SO4-MeOH | 30%w/w H2SO4 | Nafion | -0.5 | 2026-04-02 17:35 | 0.9836111
Ag60 GDE in PTFE holder | 60 | 1.179639 | Li2SO4-MeOH | 30%w/w H2SO4 | Nafion | -0.5 | 2026-04-02 17:36 | 0.9919444
Ag60 GDE in PTFE holder | 60 | 1.218135 | Li2SO4-MeOH | 30%w/w H2SO4 | Nafion | -0.5 | 2026-04-02 17:36 | 1.000278
Ag60 GDE in PTFE holder | 60 | 1.218135 | Li2SO4-MeOH | 30%w/w H2SO4 | Nafion | -0.5 | 2026-04-02 17:37 | 1.008611
Ag60 GDE in PTFE holder | 60 | 2.097204 | Li2SO4-MeOH | 30%w/w H2SO4 | Nafion | -0.5 | 2026-04-02 17:37 | 1.016944
Ag60 GDE in PTFE holder | 60 | 2.097204 | Li2SO4-MeOH | 30%w/w H2SO4 | Nafion | -0.5 | 2026-04-02 17:38 | 1.025278
Ag60 GDE in PTFE holder | 60 | 2.188 | Li2SO4-MeOH | 30%w/w H2SO4 | Nafion | -0.5 | 2026-04-02 17:38 | 1.033611
Ag60 GDE in PTFE holder | 60 | 2.188 | Li2SO4-MeOH | 30%w/w H2SO4 | Nafion | -0.5 | 2026-04-02 17:39 | 1.041944
Ag60 GDE in PTFE holder | 60 | 2.529292 | Li2SO4-MeOH | 30%w/w H2SO4 | Nafion | -0.5 | 2026-04-02 17:39 | 1.050278
Ag60 GDE in PTFE holder | 60 | 2.529292 | Li2SO4-MeOH | 30%w/w H2SO4 | Nafion | -0.5 | 2026-04-02 17:40 | 1.058611
Ag60 GDE in PTFE holder | 60 | 2.26505 | Li2SO4-MeOH | 30%w/w H2SO4 | Nafion | -0.5 | 2026-04-02 17:40 | 1.066944
Ag60 GDE in PTFE holder | 60 | 2.26505 | Li2SO4-MeOH | 30%w/w H2SO4 | Nafion | -0.5 | 2026-04-02 17:41 | 1.075278
Ag60 GDE in PTFE holder | 60 | 2.295323 | Li2SO4-MeOH | 30%w/w H2SO4 | Nafion | -0.5 | 2026-04-02 17:41 | 1.083611
Ag60 GDE in PTFE holder | 60 | 2.295323 | Li2SO4-MeOH | 30%w/w H2SO4 | Nafion | -0.5 | 2026-04-02 17:42 | 1.091944
Ag60 GDE in PTFE holder | 60 | 2.397842 | Li2SO4-MeOH | 30%w/w H2SO4 | Nafion | -0.5 | 2026-04-02 17:42 | 1.100278
Ag60 GDE in PTFE holder | 60 | 2.397842 | Li2SO4-MeOH | 30%w/w H2SO4 | Nafion | -0.5 | 2026-04-02 17:43 | 1.108611
Ag60 GDE in PTFE holder | 60 | 2.292858 | Li2SO4-MeOH | 30%w/w H2SO4 | Nafion | -0.5 | 2026-04-02 17:43 | 1.116944
Ag60 GDE in PTFE holder | 60 | 2.292858 | Li2SO4-MeOH | 30%w/w H2SO4 | Nafion | -0.5 | 2026-04-02 17:44 | 1.125278
Ag60 GDE in PTFE holder | 60 | 2.307459 | Li2SO4-MeOH | 30%w/w H2SO4 | Nafion | -0.5 | 2026-04-02 17:44 | 1.133611
Ag60 GDE in PTFE holder | 60 | 2.307459 | Li2SO4-MeOH | 30%w/w H2SO4 | Nafion | -0.5 | 2026-04-02 17:45 | 1.141944
Ag60 GDE in PTFE holder | 60 | 2.335515 | Li2SO4-MeOH | 30%w/w H2SO4 | Nafion | -0.5 | 2026-04-02 17:45 | 1.150278
Ag60 GDE in PTFE holder | 60 | 2.335515 | Li2SO4-MeOH | 30%w/w H2SO4 | Nafion | -0.5 | 2026-04-02 17:46 | 1.158611
Ag60 GDE in PTFE holder | 60 | 2.26267 | Li2SO4-MeOH | 30%w/w H2SO4 | Nafion | -0.5 | 2026-04-02 17:46 | 1.166944
Ag60 GDE in PTFE holder | 60 | 2.26267 | Li2SO4-MeOH | 30%w/w H2SO4 | Nafion | -0.5 | 2026-04-02 17:47 | 1.175278
Ag60 GDE in PTFE holder | 60 | 2.351965 | Li2SO4-MeOH | 30%w/w H2SO4 | Nafion | -0.5 | 2026-04-02 17:47 | 1.183611
Ag60 GDE in PTFE holder | 60 | 2.351965 | Li2SO4-MeOH | 30%w/w H2SO4 | Nafion | -0.5 | 2026-04-02 17:48 | 1.191944
Ag60 GDE in PTFE holder | 60 | 2.157447 | Li2SO4-MeOH | 30%w/w H2SO4 | Nafion | -0.5 | 2026-04-02 17:48 | 1.200278
Ag60 GDE in PTFE holder | 60 | 2.157447 | Li2SO4-MeOH | 30%w/w H2SO4 | Nafion | -0.5 | 2026-04-02 17:49 | 1.208611
Ag60 GDE in PTFE holder | 60 | 2.324243 | Li2SO4-MeOH | 30%w/w H2SO4 | Nafion | -0.5 | 2026-04-02 17:49 | 1.216944
Ag60 GDE in PTFE holder | 60 | 2.324243 | Li2SO4-MeOH | 30%w/w H2SO4 | Nafion | -0.5 | 2026-04-02 17:50 | 1.225278
Ag60 GDE in PTFE holder | 60 | 2.2416 | Li2SO4-MeOH | 30%w/w H2SO4 | Nafion | -0.5 | 2026-04-02 17:50 | 1.233611
Ag60 GDE in PTFE holder | 60 | 2.2416 | Li2SO4-MeOH | 30%w/w H2SO4 | Nafion | -0.5 | 2026-04-02 17:51 | 1.241944
Ag60 GDE in PTFE holder | 60 | 2.238747 | Li2SO4-MeOH | 30%w/w H2SO4 | Nafion | -0.5 | 2026-04-02 17:51 | 1.250278
Ag60 GDE in PTFE holder | 60 | 2.238747 | Li2SO4-MeOH | 30%w/w H2SO4 | Nafion | -0.5 | 2026-04-02 17:52 | 1.258611
Ag60 GDE in PTFE holder | 60 | 2.241305 | Li2SO4-MeOH | 30%w/w H2SO4 | Nafion | -0.5 | 2026-04-02 17:52 | 1.266944
Ag60 GDE in PTFE holder | 60 | 2.241305 | Li2SO4-MeOH | 30%w/w H2SO4 | Nafion | -0.5 | 2026-04-02 17:53 | 1.275278
Ag60 GDE in PTFE holder | 60 | 2.225012 | Li2SO4-MeOH | 30%w/w H2SO4 | Nafion | -0.5 | 2026-04-02 17:53 | 1.283611
Ag60 GDE in PTFE holder | 60 | 2.225012 | Li2SO4-MeOH | 30%w/w H2SO4 | Nafion | -0.5 | 2026-04-02 17:54 | 1.291944
Ag60 GDE in PTFE holder | 60 | 2.299054 | Li2SO4-MeOH | 30%w/w H2SO4 | Nafion | -0.5 | 2026-04-02 17:54 | 1.300278
Ag60 GDE in PTFE holder | 60 | 2.299054 | Li2SO4-MeOH | 30%w/w H2SO4 | Nafion | -0.5 | 2026-04-02 17:55 | 1.308611
Ag60 GDE in PTFE holder | 60 | 2.295017 | Li2SO4-MeOH | 30%w/w H2SO4 | Nafion | -0.5 | 2026-04-02 17:55 | 1.316944
Ag60 GDE in PTFE holder | 60 | 2.295017 | Li2SO4-MeOH | 30%w/w H2SO4 | Nafion | -0.5 | 2026-04-02 17:56 | 1.325278
Ag60 GDE in PTFE holder | 60 | 2.278774 | Li2SO4-MeOH | 30%w/w H2SO4 | Nafion | -0.5 | 2026-04-02 17:56 | 1.333889
Ag60 GDE in PTFE holder | 60 | 2.278774 | Li2SO4-MeOH | 30%w/w H2SO4 | Nafion | -0.5 | 2026-04-02 17:57 | 1.342222
Ag60 GDE in PTFE holder | 60 | 3.008636 | Li2SO4-MeOH | 30%w/w H2SO4 | Nafion | -0.5 | 2026-04-02 17:57 | 1.350556
Ag60 GDE in PTFE holder | 60 | 3.008636 | Li2SO4-MeOH | 30%w/w H2SO4 | Nafion | -0.5 | 2026-04-02 17:58 | 1.358889
Ag60 GDE in PTFE holder | 60 | 3.464899 | Li2SO4-MeOH | 30%w/w H2SO4 | Nafion | -0.5 | 2026-04-02 17:58 | 1.367222
Ag60 GDE in PTFE holder | 60 | 3.464899 | Li2SO4-MeOH | 30%w/w H2SO4 | Nafion | -0.5 | 2026-04-02 17:59 | 1.375556
Ag60 GDE in PTFE holder | 60 | 3.280596 | Li2SO4-MeOH | 30%w/w H2SO4 | Nafion | -0.5 | 2026-04-02 17:59 | 1.383889
Ag60 GDE in PTFE holder | 60 | 3.280596 | Li2SO4-MeOH | 30%w/w H2SO4 | Nafion | -0.5 | 2026-04-02 18:00 | 1.392222
Ag60 GDE in PTFE holder | 60 | 3.624626 | Li2SO4-MeOH | 30%w/w H2SO4 | Nafion | -0.5 | 2026-04-02 18:00 | 1.400556
Ag60 GDE in PTFE holder | 60 | 3.624626 | Li2SO4-MeOH | 30%w/w H2SO4 | Nafion | -0.5 | 2026-04-02 18:01 | 1.408889
Ag60 GDE in PTFE holder | 60 | 3.48606 | Li2SO4-MeOH | 30%w/w H2SO4 | Nafion | -0.5 | 2026-04-02 18:01 | 1.417222
Ag60 GDE in PTFE holder | 60 | 3.48606 | Li2SO4-MeOH | 30%w/w H2SO4 | Nafion | -0.5 | 2026-04-02 18:02 | 1.425556
Ag60 GDE in PTFE holder | 60 | 3.26453 | Li2SO4-MeOH | 30%w/w H2SO4 | Nafion | -0.5 | 2026-04-02 18:02 | 1.433889
Ag60 GDE in PTFE holder | 60 | 3.26453 | Li2SO4-MeOH | 30%w/w H2SO4 | Nafion | -0.5 | 2026-04-02 18:03 | 1.442222
Ag60 GDE in PTFE holder | 60 | 3.558762 | Li2SO4-MeOH | 30%w/w H2SO4 | Nafion | -0.5 | 2026-04-02 18:03 | 1.450556
Ag60 GDE in PTFE holder | 60 | 3.558762 | Li2SO4-MeOH | 30%w/w H2SO4 | Nafion | -0.5 | 2026-04-02 18:04 | 1.458889
Ag60 GDE in PTFE holder | 60 | 3.392387 | Li2SO4-MeOH | 30%w/w H2SO4 | Nafion | -0.5 | 2026-04-02 18:04 | 1.467222
Ag60 GDE in PTFE holder | 60 | 3.392387 | Li2SO4-MeOH | 30%w/w H2SO4 | Nafion | -0.5 | 2026-04-02 18:05 | 1.475556
Ag60 GDE in PTFE holder | 60 | 3.498103 | Li2SO4-MeOH | 30%w/w H2SO4 | Nafion | -0.5 | 2026-04-02 18:05 | 1.483889
Ag60 GDE in PTFE holder | 60 | 3.498103 | Li2SO4-MeOH | 30%w/w H2SO4 | Nafion | -0.5 | 2026-04-02 18:06 | 1.492222
Ag60 GDE in PTFE holder | 60 | 3.470252 | Li2SO4-MeOH | 30%w/w H2SO4 | Nafion | -0.5 | 2026-04-02 18:06 | 1.500556
Ag60 GDE in PTFE holder | 60 | 3.470252 | Li2SO4-MeOH | 30%w/w H2SO4 | Nafion | -0.5 | 2026-04-02 18:07 | 1.508889
Ag60 GDE in PTFE holder | 60 | 3.384235 | Li2SO4-MeOH | 30%w/w H2SO4 | Nafion | -0.5 | 2026-04-02 18:07 | 1.517222
Ag60 GDE in PTFE holder | 60 | 3.384235 | Li2SO4-MeOH | 30%w/w H2SO4 | Nafion | -0.5 | 2026-04-02 18:08 | 1.525556
Ag60 GDE in PTFE holder | 60 | 3.189331 | Li2SO4-MeOH | 30%w/w H2SO4 | Nafion | -0.5 | 2026-04-02 18:08 | 1.533889
Ag60 GDE in PTFE holder | 60 | 3.189331 | Li2SO4-MeOH | 30%w/w H2SO4 | Nafion | -0.5 | 2026-04-02 18:09 | 1.542222
Ag60 GDE in PTFE holder | 60 | 3.359652 | Li2SO4-MeOH | 30%w/w H2SO4 | Nafion | -0.5 | 2026-04-02 18:09 | 1.550556
Ag60 GDE in PTFE holder | 60 | 3.359652 | Li2SO4-MeOH | 30%w/w H2SO4 | Nafion | -0.5 | 2026-04-02 18:10 | 1.558889
Ag60 GDE in PTFE holder | 60 | 3.432061 | Li2SO4-MeOH | 30%w/w H2SO4 | Nafion | -0.5 | 2026-04-02 18:10 | 1.567222
Ag60 GDE in PTFE holder | 60 | 3.432061 | Li2SO4-MeOH | 30%w/w H2SO4 | Nafion | -0.5 | 2026-04-02 18:11 | 1.575556
Ag60 GDE in PTFE holder | 60 | 3.355686 | Li2SO4-MeOH | 30%w/w H2SO4 | Nafion | -0.5 | 2026-04-02 18:11 | 1.583889
Ag60 GDE in PTFE holder | 60 | 3.355686 | Li2SO4-MeOH | 30%w/w H2SO4 | Nafion | -0.5 | 2026-04-02 18:12 | 1.592222
Ag60 GDE in PTFE holder | 60 | 3.405119 | Li2SO4-MeOH | 30%w/w H2SO4 | Nafion | -0.5 | 2026-04-02 18:12 | 1.600556
Ag60 GDE in PTFE holder | 60 | 3.405119 | Li2SO4-MeOH | 30%w/w H2SO4 | Nafion | -0.5 | 2026-04-02 18:13 | 1.608889
Ag60 GDE in PTFE holder | 60 | 3.419181 | Li2SO4-MeOH | 30%w/w H2SO4 | Nafion | -0.5 | 2026-04-02 18:13 | 1.617222
Ag60 GDE in PTFE holder | 60 | 3.419181 | Li2SO4-MeOH | 30%w/w H2SO4 | Nafion | -0.5 | 2026-04-02 18:14 | 1.625556
Ag60 GDE in PTFE holder | 60 | 3.311444 | Li2SO4-MeOH | 30%w/w H2SO4 | Nafion | -0.5 | 2026-04-02 18:14 | 1.633889
Ag60 GDE in PTFE holder | 60 | 3.311444 | Li2SO4-MeOH | 30%w/w H2SO4 | Nafion | -0.5 | 2026-04-02 18:15 | 1.642222
Ag60 GDE in PTFE holder | 60 | 3.442274 | Li2SO4-MeOH | 30%w/w H2SO4 | Nafion | -0.5 | 2026-04-02 18:15 | 1.650556
Ag60 GDE in PTFE holder | 60 | 3.442274 | Li2SO4-MeOH | 30%w/w H2SO4 | Nafion | -0.5 | 2026-04-02 18:16 | 1.658889
Ag60 GDE in PTFE holder | 60 | 3.203697 | Li2SO4-MeOH | 30%w/w H2SO4 | Nafion | -0.5 | 2026-04-02 18:16 | 1.667222
Ag60 GDE in PTFE holder | 60 | 3.203697 | Li2SO4-MeOH | 30%w/w H2SO4 | Nafion | -0.5 | 2026-04-02 18:17 | 1.675556
Ag60 GDE in PTFE holder | 60 | 4.381538 | Li2SO4-MeOH | 30%w/w H2SO4 | Nafion | -0.5 | 2026-04-02 18:17 | 1.683889
Ag60 GDE in PTFE holder | 60 | 4.381538 | Li2SO4-MeOH | 30%w/w H2SO4 | Nafion | -0.5 | 2026-04-02 18:18 | 1.692222
Ag60 GDE in PTFE holder | 60 | 4.62004 | Li2SO4-MeOH | 30%w/w H2SO4 | Nafion | -0.5 | 2026-04-02 18:18 | 1.700556
Ag60 GDE in PTFE holder | 60 | 4.62004 | Li2SO4-MeOH | 30%w/w H2SO4 | Nafion | -0.5 | 2026-04-02 18:19 | 1.708889
Ag60 GDE in PTFE holder | 60 | 4.941414 | Li2SO4-MeOH | 30%w/w H2SO4 | Nafion | -0.5 | 2026-04-02 18:19 | 1.717222
Ag60 GDE in PTFE holder | 60 | 4.941414 | Li2SO4-MeOH | 30%w/w H2SO4 | Nafion | -0.5 | 2026-04-02 18:20 | 1.725556
Ag60 GDE in PTFE holder | 60 | 4.397438 | Li2SO4-MeOH | 30%w/w H2SO4 | Nafion | -0.5 | 2026-04-02 18:20 | 1.733889
Ag60 GDE in PTFE holder | 60 | 4.397438 | Li2SO4-MeOH | 30%w/w H2SO4 | Nafion | -0.5 | 2026-04-02 18:21 | 1.742222
Ag60 GDE in PTFE holder | 60 | 4.638213 | Li2SO4-MeOH | 30%w/w H2SO4 | Nafion | -0.5 | 2026-04-02 18:21 | 1.750556
Ag60 GDE in PTFE holder | 60 | 4.638213 | Li2SO4-MeOH | 30%w/w H2SO4 | Nafion | -0.5 | 2026-04-02 18:22 | 1.758889
Ag60 GDE in PTFE holder | 60 | 4.597438 | Li2SO4-MeOH | 30%w/w H2SO4 | Nafion | -0.5 | 2026-04-02 18:22 | 1.767222
Ag60 GDE in PTFE holder | 60 | 4.597438 | Li2SO4-MeOH | 30%w/w H2SO4 | Nafion | -0.5 | 2026-04-02 18:23 | 1.775556
Ag60 GDE in PTFE holder | 60 | 4.625728 | Li2SO4-MeOH | 30%w/w H2SO4 | Nafion | -0.5 | 2026-04-02 18:23 | 1.783889
Ag60 GDE in PTFE holder | 60 | 4.625728 | Li2SO4-MeOH | 30%w/w H2SO4 | Nafion | -0.5 | 2026-04-02 18:24 | 1.792222
Ag60 GDE in PTFE holder | 60 | 4.64163 | Li2SO4-MeOH | 30%w/w H2SO4 | Nafion | -0.5 | 2026-04-02 18:24 | 1.800556
Ag60 GDE in PTFE holder | 60 | 4.64163 | Li2SO4-MeOH | 30%w/w H2SO4 | Nafion | -0.5 | 2026-04-02 18:25 | 1.808889
Ag60 GDE in PTFE holder | 60 | 4.489913 | Li2SO4-MeOH | 30%w/w H2SO4 | Nafion | -0.5 | 2026-04-02 18:25 | 1.817222
Ag60 GDE in PTFE holder | 60 | 4.489913 | Li2SO4-MeOH | 30%w/w H2SO4 | Nafion | -0.5 | 2026-04-02 18:26 | 1.825556
Ag60 GDE in PTFE holder | 60 | 4.443161 | Li2SO4-MeOH | 30%w/w H2SO4 | Nafion | -0.5 | 2026-04-02 18:26 | 1.833889
Ag60 GDE in PTFE holder | 60 | 4.443161 | Li2SO4-MeOH | 30%w/w H2SO4 | Nafion | -0.5 | 2026-04-02 18:27 | 1.842222
Ag60 GDE in PTFE holder | 60 | 4.61482 | Li2SO4-MeOH | 30%w/w H2SO4 | Nafion | -0.5 | 2026-04-02 18:27 | 1.850556
Ag60 GDE in PTFE holder | 60 | 4.61482 | Li2SO4-MeOH | 30%w/w H2SO4 | Nafion | -0.5 | 2026-04-02 18:28 | 1.858889
Ag60 GDE in PTFE holder | 60 | 4.543821 | Li2SO4-MeOH | 30%w/w H2SO4 | Nafion | -0.5 | 2026-04-02 18:28 | 1.867222
Ag60 GDE in PTFE holder | 60 | 4.543821 | Li2SO4-MeOH | 30%w/w H2SO4 | Nafion | -0.5 | 2026-04-02 18:29 | 1.875556
Ag60 GDE in PTFE holder | 60 | 4.443068 | Li2SO4-MeOH | 30%w/w H2SO4 | Nafion | -0.5 | 2026-04-02 18:29 | 1.883889
Ag60 GDE in PTFE holder | 60 | 4.443068 | Li2SO4-MeOH | 30%w/w H2SO4 | Nafion | -0.5 | 2026-04-02 18:30 | 1.892222
Ag60 GDE in PTFE holder | 60 | 4.313575 | Li2SO4-MeOH | 30%w/w H2SO4 | Nafion | -0.5 | 2026-04-02 18:30 | 1.900556
Ag60 GDE in PTFE holder | 60 | 4.313575 | Li2SO4-MeOH | 30%w/w H2SO4 | Nafion | -0.5 | 2026-04-02 18:31 | 1.908889
Ag60 GDE in PTFE holder | 60 | 4.388632 | Li2SO4-MeOH | 30%w/w H2SO4 | Nafion | -0.5 | 2026-04-02 18:31 | 1.917222
Ag60 GDE in PTFE holder | 60 | 4.388632 | Li2SO4-MeOH | 30%w/w H2SO4 | Nafion | -0.5 | 2026-04-02 18:32 | 1.925556
Ag60 GDE in PTFE holder | 60 | 4.273195 | Li2SO4-MeOH | 30%w/w H2SO4 | Nafion | -0.5 | 2026-04-02 18:32 | 1.933889
Ag60 GDE in PTFE holder | 60 | 4.273195 | Li2SO4-MeOH | 30%w/w H2SO4 | Nafion | -0.5 | 2026-04-02 18:33 | 1.942222
Ag60 GDE in PTFE holder | 60 | 4.252924 | Li2SO4-MeOH | 30%w/w H2SO4 | Nafion | -0.5 | 2026-04-02 18:33 | 1.950556
Ag60 GDE in PTFE holder | 60 | 4.252924 | Li2SO4-MeOH | 30%w/w H2SO4 | Nafion | -0.5 | 2026-04-02 18:34 | 1.958889
Ag60 GDE in PTFE holder | 60 | 4.388789 | Li2SO4-MeOH | 30%w/w H2SO4 | Nafion | -0.5 | 2026-04-02 18:34 | 1.967222
Ag60 GDE in PTFE holder | 60 | 4.388789 | Li2SO4-MeOH | 30%w/w H2SO4 | Nafion | -0.5 | 2026-04-02 18:35 | 1.975556
Ag60 GDE in PTFE holder | 60 | 4.585075 | Li2SO4-MeOH | 30%w/w H2SO4 | Nafion | -0.5 | 2026-04-02 18:35 | 1.983889
Ag60 GDE in PTFE holder | 60 | 4.585075 | Li2SO4-MeOH | 30%w/w H2SO4 | Nafion | -0.5 | 2026-04-02 18:36 | 1.992222
Ag60 GDE in PTFE holder | 60 | 4.459552 | Li2SO4-MeOH | 30%w/w H2SO4 | Nafion | -0.5 | 2026-04-02 18:36 | 2.000556
Ag60 GDE in PTFE holder | 60 | 4.459552 | Li2SO4-MeOH | 30%w/w H2SO4 | Nafion | -0.5 | 2026-04-02 18:37 | 2.008889
Ag60 GDE in PTFE holder | 60 | 5.130381 | Li2SO4-MeOH | 30%w/w H2SO4 | Nafion | -0.5 | 2026-04-02 18:37 | 2.017222
Ag60 GDE in PTFE holder | 60 | 5.130381 | Li2SO4-MeOH | 30%w/w H2SO4 | Nafion | -0.5 | 2026-04-02 18:38 | 2.025556
Ag60 GDE in PTFE holder | 60 | 5.689627 | Li2SO4-MeOH | 30%w/w H2SO4 | Nafion | -0.5 | 2026-04-02 18:38 | 2.033889
Ag60 GDE in PTFE holder | 60 | 5.689627 | Li2SO4-MeOH | 30%w/w H2SO4 | Nafion | -0.5 | 2026-04-02 18:39 | 2.042222
Ag60 GDE in PTFE holder | 60 | 5.514406 | Li2SO4-MeOH | 30%w/w H2SO4 | Nafion | -0.5 | 2026-04-02 18:39 | 2.050556
Ag60 GDE in PTFE holder | 60 | 5.514406 | Li2SO4-MeOH | 30%w/w H2SO4 | Nafion | -0.5 | 2026-04-02 18:40 | 2.058889
Ag60 GDE in PTFE holder | 60 | 5.525941 | Li2SO4-MeOH | 30%w/w H2SO4 | Nafion | -0.5 | 2026-04-02 18:40 | 2.067222
Ag60 GDE in PTFE holder | 60 | 5.525941 | Li2SO4-MeOH | 30%w/w H2SO4 | Nafion | -0.5 | 2026-04-02 18:41 | 2.075556
Ag60 GDE in PTFE holder | 60 | 5.69834 | Li2SO4-MeOH | 30%w/w H2SO4 | Nafion | -0.5 | 2026-04-02 18:41 | 2.083889
Ag60 GDE in PTFE holder | 60 | 5.69834 | Li2SO4-MeOH | 30%w/w H2SO4 | Nafion | -0.5 | 2026-04-02 18:42 | 2.092222
Ag60 GDE in PTFE holder | 60 | 5.368907 | Li2SO4-MeOH | 30%w/w H2SO4 | Nafion | -0.5 | 2026-04-02 18:42 | 2.100556
Ag60 GDE in PTFE holder | 60 | 5.368907 | Li2SO4-MeOH | 30%w/w H2SO4 | Nafion | -0.5 | 2026-04-02 18:43 | 2.108889
Ag60 GDE in PTFE holder | 60 | 5.30972 | Li2SO4-MeOH | 30%w/w H2SO4 | Nafion | -0.5 | 2026-04-02 18:43 | 2.117222
Ag60 GDE in PTFE holder | 60 | 5.30972 | Li2SO4-MeOH | 30%w/w H2SO4 | Nafion | -0.5 | 2026-04-02 18:44 | 2.125556
Ag60 GDE in PTFE holder | 60 | 5.561084 | Li2SO4-MeOH | 30%w/w H2SO4 | Nafion | -0.5 | 2026-04-02 18:44 | 2.133889
Ag60 GDE in PTFE holder | 60 | 5.561084 | Li2SO4-MeOH | 30%w/w H2SO4 | Nafion | -0.5 | 2026-04-02 18:45 | 2.142222
Ag60 GDE in PTFE holder | 60 | 5.645928 | Li2SO4-MeOH | 30%w/w H2SO4 | Nafion | -0.5 | 2026-04-02 18:45 | 2.150556
Ag60 GDE in PTFE holder | 60 | 5.645928 | Li2SO4-MeOH | 30%w/w H2SO4 | Nafion | -0.5 | 2026-04-02 18:46 | 2.158889
Ag60 GDE in PTFE holder | 60 | 5.436901 | Li2SO4-MeOH | 30%w/w H2SO4 | Nafion | -0.5 | 2026-04-02 18:46 | 2.167222
Ag60 GDE in PTFE holder | 60 | 5.436901 | Li2SO4-MeOH | 30%w/w H2SO4 | Nafion | -0.5 | 2026-04-02 18:47 | 2.175556
Ag60 GDE in PTFE holder | 60 | 5.530674 | Li2SO4-MeOH | 30%w/w H2SO4 | Nafion | -0.5 | 2026-04-02 18:47 | 2.183889
Ag60 GDE in PTFE holder | 60 | 5.530674 | Li2SO4-MeOH | 30%w/w H2SO4 | Nafion | -0.5 | 2026-04-02 18:48 | 2.192222
Ag60 GDE in PTFE holder | 60 | 5.606262 | Li2SO4-MeOH | 30%w/w H2SO4 | Nafion | -0.5 | 2026-04-02 18:48 | 2.200556
Ag60 GDE in PTFE holder | 60 | 5.606262 | Li2SO4-MeOH | 30%w/w H2SO4 | Nafion | -0.5 | 2026-04-02 18:49 | 2.208889
Ag60 GDE in PTFE holder | 60 | 5.352062 | Li2SO4-MeOH | 30%w/w H2SO4 | Nafion | -0.5 | 2026-04-02 18:49 | 2.217222
Ag60 GDE in PTFE holder | 60 | 5.352062 | Li2SO4-MeOH | 30%w/w H2SO4 | Nafion | -0.5 | 2026-04-02 18:50 | 2.225556
Ag60 GDE in PTFE holder | 60 | 5.485488 | Li2SO4-MeOH | 30%w/w H2SO4 | Nafion | -0.5 | 2026-04-02 18:50 | 2.233889
Ag60 GDE in PTFE holder | 60 | 5.485488 | Li2SO4-MeOH | 30%w/w H2SO4 | Nafion | -0.5 | 2026-04-02 18:51 | 2.2425
Ag60 GDE in PTFE holder | 60 | 5.334292 | Li2SO4-MeOH | 30%w/w H2SO4 | Nafion | -0.5 | 2026-04-02 18:51 | 2.250833
Ag60 GDE in PTFE holder | 60 | 5.334292 | Li2SO4-MeOH | 30%w/w H2SO4 | Nafion | -0.5 | 2026-04-02 18:52 | 2.259167
Ag60 GDE in PTFE holder | 60 | 5.325433 | Li2SO4-MeOH | 30%w/w H2SO4 | Nafion | -0.5 | 2026-04-02 18:52 | 2.2675
Ag60 GDE in PTFE holder | 60 | 5.325433 | Li2SO4-MeOH | 30%w/w H2SO4 | Nafion | -0.5 | 2026-04-02 18:53 | 2.275833
Ag60 GDE in PTFE holder | 60 | 5.556482 | Li2SO4-MeOH | 30%w/w H2SO4 | Nafion | -0.5 | 2026-04-02 18:53 | 2.284167
Ag60 GDE in PTFE holder | 60 | 5.556482 | Li2SO4-MeOH | 30%w/w H2SO4 | Nafion | -0.5 | 2026-04-02 18:54 | 2.2925
Ag60 GDE in PTFE holder | 60 | 5.38927 | Li2SO4-MeOH | 30%w/w H2SO4 | Nafion | -0.5 | 2026-04-02 18:54 | 2.300833
Ag60 GDE in PTFE holder | 60 | 5.38927 | Li2SO4-MeOH | 30%w/w H2SO4 | Nafion | -0.5 | 2026-04-02 18:55 | 2.309167
Ag60 GDE in PTFE holder | 60 | 5.522043 | Li2SO4-MeOH | 30%w/w H2SO4 | Nafion | -0.5 | 2026-04-02 18:55 | 2.3175
Ag60 GDE in PTFE holder | 60 | 5.522043 | Li2SO4-MeOH | 30%w/w H2SO4 | Nafion | -0.5 | 2026-04-02 18:56 | 2.325833
Ag60 GDE in PTFE holder | 60 | 5.363733 | Li2SO4-MeOH | 30%w/w H2SO4 | Nafion | -0.5 | 2026-04-02 18:56 | 2.334167
Ag60 GDE in PTFE holder | 60 | 5.363733 | Li2SO4-MeOH | 30%w/w H2SO4 | Nafion | -0.5 | 2026-04-02 18:57 | 2.3425
Ag60 GDE in PTFE holder | 60 | 6.259636 | Li2SO4-MeOH | 30%w/w H2SO4 | Nafion | -0.5 | 2026-04-02 18:57 | 2.350833
Ag60 GDE in PTFE holder | 60 | 6.259636 | Li2SO4-MeOH | 30%w/w H2SO4 | Nafion | -0.5 | 2026-04-02 18:58 | 2.359167
Ag60 GDE in PTFE holder | 60 | 6.77229 | Li2SO4-MeOH | 30%w/w H2SO4 | Nafion | -0.5 | 2026-04-02 18:58 | 2.3675
Ag60 GDE in PTFE holder | 60 | 6.77229 | Li2SO4-MeOH | 30%w/w H2SO4 | Nafion | -0.5 | 2026-04-02 18:59 | 2.375833
Ag60 GDE in PTFE holder | 60 | 6.790139 | Li2SO4-MeOH | 30%w/w H2SO4 | Nafion | -0.5 | 2026-04-02 18:59 | 2.384167
Ag60 GDE in PTFE holder | 60 | 6.790139 | Li2SO4-MeOH | 30%w/w H2SO4 | Nafion | -0.5 | 2026-04-02 19:00 | 2.3925
Ag60 GDE in PTFE holder | 60 | 6.545579 | Li2SO4-MeOH | 30%w/w H2SO4 | Nafion | -0.5 | 2026-04-02 19:00 | 2.400833
Ag60 GDE in PTFE holder | 60 | 6.545579 | Li2SO4-MeOH | 30%w/w H2SO4 | Nafion | -0.5 | 2026-04-02 19:01 | 2.409167
Ag60 GDE in PTFE holder | 60 | 6.587363 | Li2SO4-MeOH | 30%w/w H2SO4 | Nafion | -0.5 | 2026-04-02 19:01 | 2.4175
Ag60 GDE in PTFE holder | 60 | 6.587363 | Li2SO4-MeOH | 30%w/w H2SO4 | Nafion | -0.5 | 2026-04-02 19:02 | 2.425833
Ag60 GDE in PTFE holder | 60 | 6.661392 | Li2SO4-MeOH | 30%w/w H2SO4 | Nafion | -0.5 | 2026-04-02 19:02 | 2.434167
Ag60 GDE in PTFE holder | 60 | 6.661392 | Li2SO4-MeOH | 30%w/w H2SO4 | Nafion | -0.5 | 2026-04-02 19:03 | 2.4425
Ag60 GDE in PTFE holder | 60 | 6.764318 | Li2SO4-MeOH | 30%w/w H2SO4 | Nafion | -0.5 | 2026-04-02 19:03 | 2.450833
Ag60 GDE in PTFE holder | 60 | 6.764318 | Li2SO4-MeOH | 30%w/w H2SO4 | Nafion | -0.5 | 2026-04-02 19:04 | 2.459167
Ag60 GDE in PTFE holder | 60 | 6.546058 | Li2SO4-MeOH | 30%w/w H2SO4 | Nafion | -0.5 | 2026-04-02 19:04 | 2.4675
Ag60 GDE in PTFE holder | 60 | 6.546058 | Li2SO4-MeOH | 30%w/w H2SO4 | Nafion | -0.5 | 2026-04-02 19:05 | 2.475833
Ag60 GDE in PTFE holder | 60 | 6.577423 | Li2SO4-MeOH | 30%w/w H2SO4 | Nafion | -0.5 | 2026-04-02 19:05 | 2.484167
Ag60 GDE in PTFE holder | 60 | 6.577423 | Li2SO4-MeOH | 30%w/w H2SO4 | Nafion | -0.5 | 2026-04-02 19:06 | 2.4925
Ag60 GDE in PTFE holder | 60 | 6.535655 | Li2SO4-MeOH | 30%w/w H2SO4 | Nafion | -0.5 | 2026-04-02 19:06 | 2.500833
Ag60 GDE in PTFE holder | 60 | 6.535655 | Li2SO4-MeOH | 30%w/w H2SO4 | Nafion | -0.5 | 2026-04-02 19:07 | 2.509167
Ag60 GDE in PTFE holder | 60 | 6.720385 | Li2SO4-MeOH | 30%w/w H2SO4 | Nafion | -0.5 | 2026-04-02 19:07 | 2.5175
Ag60 GDE in PTFE holder | 60 | 6.720385 | Li2SO4-MeOH | 30%w/w H2SO4 | Nafion | -0.5 | 2026-04-02 19:08 | 2.525833
Ag60 GDE in PTFE holder | 60 | 6.543356 | Li2SO4-MeOH | 30%w/w H2SO4 | Nafion | -0.5 | 2026-04-02 19:08 | 2.534167
Ag60 GDE in PTFE holder | 60 | 6.543356 | Li2SO4-MeOH | 30%w/w H2SO4 | Nafion | -0.5 | 2026-04-02 19:09 | 2.5425
Ag60 GDE in PTFE holder | 60 | 6.432954 | Li2SO4-MeOH | 30%w/w H2SO4 | Nafion | -0.5 | 2026-04-02 19:09 | 2.550833
Ag60 GDE in PTFE holder | 60 | 6.432954 | Li2SO4-MeOH | 30%w/w H2SO4 | Nafion | -0.5 | 2026-04-02 19:10 | 2.559167
Ag60 GDE in PTFE holder | 60 | 6.618547 | Li2SO4-MeOH | 30%w/w H2SO4 | Nafion | -0.5 | 2026-04-02 19:10 | 2.5675
Ag60 GDE in PTFE holder | 60 | 6.618547 | Li2SO4-MeOH | 30%w/w H2SO4 | Nafion | -0.5 | 2026-04-02 19:11 | 2.575833
Ag60 GDE in PTFE holder | 60 | 6.627798 | Li2SO4-MeOH | 30%w/w H2SO4 | Nafion | -0.5 | 2026-04-02 19:11 | 2.584167
Ag60 GDE in PTFE holder | 60 | 6.627798 | Li2SO4-MeOH | 30%w/w H2SO4 | Nafion | -0.5 | 2026-04-02 19:12 | 2.5925
Ag60 GDE in PTFE holder | 60 | 6.799082 | Li2SO4-MeOH | 30%w/w H2SO4 | Nafion | -0.5 | 2026-04-02 19:12 | 2.600833
Ag60 GDE in PTFE holder | 60 | 6.799082 | Li2SO4-MeOH | 30%w/w H2SO4 | Nafion | -0.5 | 2026-04-02 19:13 | 2.609167
Ag60 GDE in PTFE holder | 60 | 6.558127 | Li2SO4-MeOH | 30%w/w H2SO4 | Nafion | -0.5 | 2026-04-02 19:13 | 2.6175
Ag60 GDE in PTFE holder | 60 | 6.558127 | Li2SO4-MeOH | 30%w/w H2SO4 | Nafion | -0.5 | 2026-04-02 19:14 | 2.625833
Ag60 GDE in PTFE holder | 60 | 6.742154 | Li2SO4-MeOH | 30%w/w H2SO4 | Nafion | -0.5 | 2026-04-02 19:14 | 2.634167
Ag60 GDE in PTFE holder | 60 | 6.742154 | Li2SO4-MeOH | 30%w/w H2SO4 | Nafion | -0.5 | 2026-04-02 19:15 | 2.6425
Ag60 GDE in PTFE holder | 60 | 6.76725 | Li2SO4-MeOH | 30%w/w H2SO4 | Nafion | -0.5 | 2026-04-02 19:15 | 2.650833
Ag60 GDE in PTFE holder | 60 | 6.76725 | Li2SO4-MeOH | 30%w/w H2SO4 | Nafion | -0.5 | 2026-04-02 19:16 | 2.659167

## Flow rate
| K2SO4-water_pH3 | 2026-04-02 16:36 | 2026-04-02 14:36 | 0
2026-04-02 14:36 | 0 | 2026-04-02 16:37 | 2026-04-02 14:37 | 0
2026-04-02 14:37 | 0 | 2026-04-02 16:37 | 2026-04-02 14:37 | 0
2026-04-02 14:38 | 0 | 2026-04-02 16:38 | 2026-04-02 14:38 | 0
2026-04-02 14:39 | 0 | 2026-04-02 16:38 | 2026-04-02 14:38 | 0
2026-04-02 14:40 | 0 | 2026-04-02 16:39 | 2026-04-02 14:39 | 0
2026-04-02 14:41 | 0 | 2026-04-02 16:39 | 2026-04-02 14:39 | 0
2026-04-02 14:42 | 0 | 2026-04-02 16:40 | 2026-04-02 14:40 | 0
2026-04-02 14:43 | 0 | 2026-04-02 16:40 | 2026-04-02 14:40 | 0
2026-04-02 14:44 | 0 | 2026-04-02 16:41 | 2026-04-02 14:41 | 0
2026-04-02 14:45 | 2.206506 | 2026-04-02 16:41 | 2026-04-02 14:41 | 0
2026-04-02 14:46 | 0.255653 | 2026-04-02 16:42 | 2026-04-02 14:42 | 0
2026-04-02 14:47 | 0.255653 | 2026-04-02 16:42 | 2026-04-02 14:42 | 0
2026-04-02 14:48 | 0.255653 | 2026-04-02 16:43 | 2026-04-02 14:43 | 0
2026-04-02 14:49 | 0.255653 | 2026-04-02 16:43 | 2026-04-02 14:43 | 0
2026-04-02 14:50 | 0.255653 | 2026-04-02 16:44 | 2026-04-02 14:44 | 0
2026-04-02 14:51 | 0.255653 | 2026-04-02 16:44 | 2026-04-02 14:44 | 0
2026-04-02 14:52 | 0.255653 | 2026-04-02 16:45 | 2026-04-02 14:45 | 0
2026-04-02 14:53 | 0.304098 | 2026-04-02 16:45 | 2026-04-02 14:45 | 2.206506
2026-04-02 14:54 | 0.369758 | 2026-04-02 16:46 | 2026-04-02 14:46 | 2.206506
2026-04-02 14:55 | 0.369758 | 2026-04-02 16:46 | 2026-04-02 14:46 | 0.255653
2026-04-02 14:56 | 0.369758 | 2026-04-02 16:47 | 2026-04-02 14:47 | 0.255653
2026-04-02 14:57 | 0.369758 | 2026-04-02 16:47 | 2026-04-02 14:47 | 0.255653
2026-04-02 14:58 | 0.369758 | 2026-04-02 16:48 | 2026-04-02 14:48 | 0.255653
2026-04-02 14:59 | 0.53003 | 2026-04-02 16:48 | 2026-04-02 14:48 | 0.255653
2026-04-02 15:00 | 0.566692 | 2026-04-02 16:49 | 2026-04-02 14:49 | 0.255653
2026-04-02 15:01 | 0.566692 | 2026-04-02 16:49 | 2026-04-02 14:49 | 0.255653
2026-04-02 15:02 | 0.565173 | 2026-04-02 16:50 | 2026-04-02 14:50 | 0.255653
2026-04-02 15:03 | 0.55647 | 2026-04-02 16:50 | 2026-04-02 14:50 | 0.255653
2026-04-02 15:04 | 0.55647 | 2026-04-02 16:51 | 2026-04-02 14:51 | 0.255653
2026-04-02 15:05 | 0.55647 | 2026-04-02 16:51 | 2026-04-02 14:51 | 0.255653
2026-04-02 15:06 | 0.559897 | 2026-04-02 16:52 | 2026-04-02 14:52 | 0.255653
2026-04-02 15:07 | 0.564703 | 2026-04-02 16:52 | 2026-04-02 14:52 | 0.255653
2026-04-02 15:08 | 0.564703 | 2026-04-02 16:53 | 2026-04-02 14:53 | 0.255653
2026-04-02 15:09 | 0.564703 | 2026-04-02 16:53 | 2026-04-02 14:53 | 0.304098
2026-04-02 15:10 | 0.550598 | 2026-04-02 16:54 | 2026-04-02 14:54 | 0.304098
2026-04-02 15:11 | 0.545595 | 2026-04-02 16:54 | 2026-04-02 14:54 | 0.369758
2026-04-02 15:12 | 0.545595 | 2026-04-02 16:55 | 2026-04-02 14:55 | 0.369758
2026-04-02 15:13 | 0.545595 | 2026-04-02 16:55 | 2026-04-02 14:55 | 0.369758
2026-04-02 15:14 | 0.607361 | 2026-04-02 16:56 | 2026-04-02 14:56 | 0.369758
2026-04-02 15:15 | 0.61189 | 2026-04-02 16:56 | 2026-04-02 14:56 | 0.369758
2026-04-02 15:16 | 0.61189 | 2026-04-02 16:57 | 2026-04-02 14:57 | 0.369758
2026-04-02 15:17 | 0.918097 | 2026-04-02 16:57 | 2026-04-02 14:57 | 0.369758
2026-04-02 15:18 | 1.182888 | 2026-04-02 16:58 | 2026-04-02 14:58 | 0.369758
2026-04-02 15:19 | 1.207793 | 2026-04-02 16:58 | 2026-04-02 14:58 | 0.369758
2026-04-02 15:20 | 1.210774 | 2026-04-02 16:59 | 2026-04-02 14:59 | 0.369758
2026-04-02 15:21 | 1.140872 | 2026-04-02 16:59 | 2026-04-02 14:59 | 0.53003
2026-04-02 15:22 | 1.151055 | 2026-04-02 17:00 | 2026-04-02 15:00 | 0.53003
2026-04-02 15:23 | 1.184942 | 2026-04-02 17:00 | 2026-04-02 15:00 | 0.566692
2026-04-02 15:24 | 1.190293 | 2026-04-02 17:01 | 2026-04-02 15:01 | 0.566692
2026-04-02 15:25 | 1.196286 | 2026-04-02 17:01 | 2026-04-02 15:01 | 0.566692
2026-04-02 15:26 | 1.189825 | 2026-04-02 17:02 | 2026-04-02 15:02 | 0.566692
2026-04-02 15:27 | 1.187422 | 2026-04-02 17:02 | 2026-04-02 15:02 | 0.565173
2026-04-02 15:28 | 1.162875 | 2026-04-02 17:03 | 2026-04-02 15:03 | 0.565173
2026-04-02 15:29 | 1.165784 | 2026-04-02 17:03 | 2026-04-02 15:03 | 0.55647
2026-04-02 15:30 | 1.182133 | 2026-04-02 17:04 | 2026-04-02 15:04 | 0.55647
2026-04-02 15:31 | 1.168734 | 2026-04-02 17:04 | 2026-04-02 15:04 | 0.55647
2026-04-02 15:32 | 1.149945 | 2026-04-02 17:05 | 2026-04-02 15:05 | 0.55647
2026-04-02 15:33 | 1.148304 | 2026-04-02 17:05 | 2026-04-02 15:05 | 0.55647
2026-04-02 15:34 | 1.147226 | 2026-04-02 17:06 | 2026-04-02 15:06 | 0.55647
2026-04-02 15:35 | 1.179639 | 2026-04-02 17:06 | 2026-04-02 15:06 | 0.559897
2026-04-02 15:36 | 1.218135 | 2026-04-02 17:07 | 2026-04-02 15:07 | 0.559897
2026-04-02 15:37 | 2.097204 | 2026-04-02 17:07 | 2026-04-02 15:07 | 0.564703
2026-04-02 15:38 | 2.188 | 2026-04-02 17:08 | 2026-04-02 15:08 | 0.564703
2026-04-02 15:39 | 2.529292 | 2026-04-02 17:08 | 2026-04-02 15:08 | 0.564703
2026-04-02 15:40 | 2.26505 | 2026-04-02 17:09 | 2026-04-02 15:09 | 0.564703
2026-04-02 15:41 | 2.295323 | 2026-04-02 17:09 | 2026-04-02 15:09 | 0.564703
2026-04-02 15:42 | 2.397842 | 2026-04-02 17:10 | 2026-04-02 15:10 | 0.564703
2026-04-02 15:43 | 2.292858 | 2026-04-02 17:10 | 2026-04-02 15:10 | 0.550598
2026-04-02 15:44 | 2.307459 | 2026-04-02 17:11 | 2026-04-02 15:11 | 0.550598
2026-04-02 15:45 | 2.335515 | 2026-04-02 17:11 | 2026-04-02 15:11 | 0.545595
2026-04-02 15:46 | 2.26267 | 2026-04-02 17:12 | 2026-04-02 15:12 | 0.545595
2026-04-02 15:47 | 2.351965 | 2026-04-02 17:12 | 2026-04-02 15:12 | 0.545595
2026-04-02 15:48 | 2.157447 | 2026-04-02 17:13 | 2026-04-02 15:13 | 0.545595
2026-04-02 15:49 | 2.324243 | 2026-04-02 17:13 | 2026-04-02 15:13 | 0.545595
2026-04-02 15:50 | 2.2416 | 2026-04-02 17:14 | 2026-04-02 15:14 | 0.545595
2026-04-02 15:51 | 2.238747 | 2026-04-02 17:14 | 2026-04-02 15:14 | 0.607361
2026-04-02 15:52 | 2.241305 | 2026-04-02 17:15 | 2026-04-02 15:15 | 0.607361
2026-04-02 15:53 | 2.225012 | 2026-04-02 17:15 | 2026-04-02 15:15 | 0.61189
2026-04-02 15:54 | 2.299054 | 2026-04-02 17:16 | 2026-04-02 15:16 | 0.61189
2026-04-02 15:55 | 2.295017 | 2026-04-02 17:16 | 2026-04-02 15:16 | 0.61189
2026-04-02 15:56 | 2.278774 | 2026-04-02 17:17 | 2026-04-02 15:17 | 0.61189
2026-04-02 15:57 | 3.008636 | 2026-04-02 17:17 | 2026-04-02 15:17 | 0.918097
2026-04-02 15:58 | 3.464899 | 2026-04-02 17:18 | 2026-04-02 15:18 | 0.918097
2026-04-02 15:59 | 3.280596 | 2026-04-02 17:18 | 2026-04-02 15:18 | 1.182888
2026-04-02 16:00 | 3.624626 | 2026-04-02 17:19 | 2026-04-02 15:19 | 1.182888
2026-04-02 16:01 | 3.48606 | 2026-04-02 17:19 | 2026-04-02 15:19 | 1.207793
2026-04-02 16:02 | 3.26453 | 2026-04-02 17:20 | 2026-04-02 15:20 | 1.207793
2026-04-02 16:03 | 3.558762 | 2026-04-02 17:20 | 2026-04-02 15:20 | 1.210774
2026-04-02 16:04 | 3.392387 | 2026-04-02 17:21 | 2026-04-02 15:21 | 1.210774
2026-04-02 16:05 | 3.498103 | 2026-04-02 17:21 | 2026-04-02 15:21 | 1.140872
2026-04-02 16:06 | 3.470252 | 2026-04-02 17:22 | 2026-04-02 15:22 | 1.140872
2026-04-02 16:07 | 3.384235 | 2026-04-02 17:22 | 2026-04-02 15:22 | 1.151055
2026-04-02 16:08 | 3.189331 | 2026-04-02 17:23 | 2026-04-02 15:23 | 1.151055
2026-04-02 16:09 | 3.359652 | 2026-04-02 17:23 | 2026-04-02 15:23 | 1.184942
2026-04-02 16:10 | 3.432061 | 2026-04-02 17:24 | 2026-04-02 15:24 | 1.184942
2026-04-02 16:11 | 3.355686 | 2026-04-02 17:24 | 2026-04-02 15:24 | 1.190293
2026-04-02 16:12 | 3.405119 | 2026-04-02 17:25 | 2026-04-02 15:25 | 1.190293
2026-04-02 16:13 | 3.419181 | 2026-04-02 17:25 | 2026-04-02 15:25 | 1.196286
2026-04-02 16:14 | 3.311444 | 2026-04-02 17:26 | 2026-04-02 15:26 | 1.196286
2026-04-02 16:15 | 3.442274 | 2026-04-02 17:26 | 2026-04-02 15:26 | 1.189825
2026-04-02 16:16 | 3.203697 | 2026-04-02 17:27 | 2026-04-02 15:27 | 1.189825
2026-04-02 16:17 | 4.381538 | 2026-04-02 17:27 | 2026-04-02 15:27 | 1.187422
2026-04-02 16:18 | 4.62004 | 2026-04-02 17:28 | 2026-04-02 15:28 | 1.187422
2026-04-02 16:19 | 4.941414 | 2026-04-02 17:28 | 2026-04-02 15:28 | 1.162875
2026-04-02 16:20 | 4.397438 | 2026-04-02 17:29 | 2026-04-02 15:29 | 1.162875
2026-04-02 16:21 | 4.638213 | 2026-04-02 17:29 | 2026-04-02 15:29 | 1.165784
2026-04-02 16:22 | 4.597438 | 2026-04-02 17:30 | 2026-04-02 15:30 | 1.165784
2026-04-02 16:23 | 4.625728 | 2026-04-02 17:30 | 2026-04-02 15:30 | 1.182133
2026-04-02 16:24 | 4.64163 | 2026-04-02 17:31 | 2026-04-02 15:31 | 1.182133
2026-04-02 16:25 | 4.489913 | 2026-04-02 17:31 | 2026-04-02 15:31 | 1.168734
2026-04-02 16:26 | 4.443161 | 2026-04-02 17:32 | 2026-04-02 15:32 | 1.168734
2026-04-02 16:27 | 4.61482 | 2026-04-02 17:32 | 2026-04-02 15:32 | 1.149945
2026-04-02 16:28 | 4.543821 | 2026-04-02 17:33 | 2026-04-02 15:33 | 1.149945
2026-04-02 16:29 | 4.443068 | 2026-04-02 17:33 | 2026-04-02 15:33 | 1.148304
2026-04-02 16:30 | 4.313575 | 2026-04-02 17:34 | 2026-04-02 15:34 | 1.148304
2026-04-02 16:31 | 4.388632 | 2026-04-02 17:34 | 2026-04-02 15:34 | 1.147226
2026-04-02 16:32 | 4.273195 | 2026-04-02 17:35 | 2026-04-02 15:35 | 1.147226
2026-04-02 16:33 | 4.252924 | 2026-04-02 17:35 | 2026-04-02 15:35 | 1.179639
2026-04-02 16:34 | 4.388789 | 2026-04-02 17:36 | 2026-04-02 15:36 | 1.179639
2026-04-02 16:35 | 4.585075 | 2026-04-02 17:36 | 2026-04-02 15:36 | 1.218135
2026-04-02 16:36 | 4.459552 | 2026-04-02 17:37 | 2026-04-02 15:37 | 1.218135
2026-04-02 16:37 | 5.130381 | 2026-04-02 17:37 | 2026-04-02 15:37 | 2.097204
2026-04-02 16:38 | 5.689627 | 2026-04-02 17:38 | 2026-04-02 15:38 | 2.097204
2026-04-02 16:39 | 5.514406 | 2026-04-02 17:38 | 2026-04-02 15:38 | 2.188
2026-04-02 16:40 | 5.525941 | 2026-04-02 17:39 | 2026-04-02 15:39 | 2.188
2026-04-02 16:41 | 5.69834 | 2026-04-02 17:39 | 2026-04-02 15:39 | 2.529292
2026-04-02 16:42 | 5.368907 | 2026-04-02 17:40 | 2026-04-02 15:40 | 2.529292
2026-04-02 16:43 | 5.30972 | 2026-04-02 17:40 | 2026-04-02 15:40 | 2.26505
2026-04-02 16:44 | 5.561084 | 2026-04-02 17:41 | 2026-04-02 15:41 | 2.26505
2026-04-02 16:45 | 5.645928 | 2026-04-02 17:41 | 2026-04-02 15:41 | 2.295323
2026-04-02 16:46 | 5.436901 | 2026-04-02 17:42 | 2026-04-02 15:42 | 2.295323
2026-04-02 16:47 | 5.530674 | 2026-04-02 17:42 | 2026-04-02 15:42 | 2.397842
2026-04-02 16:48 | 5.606262 | 2026-04-02 17:43 | 2026-04-02 15:43 | 2.397842
2026-04-02 16:49 | 5.352062 | 2026-04-02 17:43 | 2026-04-02 15:43 | 2.292858
2026-04-02 16:50 | 5.485488 | 2026-04-02 17:44 | 2026-04-02 15:44 | 2.292858
2026-04-02 16:51 | 5.334292 | 2026-04-02 17:44 | 2026-04-02 15:44 | 2.307459
2026-04-02 16:52 | 5.325433 | 2026-04-02 17:45 | 2026-04-02 15:45 | 2.307459
2026-04-02 16:53 | 5.556482 | 2026-04-02 17:45 | 2026-04-02 15:45 | 2.335515
2026-04-02 16:54 | 5.38927 | 2026-04-02 17:46 | 2026-04-02 15:46 | 2.335515
2026-04-02 16:55 | 5.522043 | 2026-04-02 17:46 | 2026-04-02 15:46 | 2.26267
2026-04-02 16:56 | 5.363733 | 2026-04-02 17:47 | 2026-04-02 15:47 | 2.26267
2026-04-02 16:57 | 6.259636 | 2026-04-02 17:47 | 2026-04-02 15:47 | 2.351965
2026-04-02 16:58 | 6.77229 | 2026-04-02 17:48 | 2026-04-02 15:48 | 2.351965
2026-04-02 16:59 | 6.790139 | 2026-04-02 17:48 | 2026-04-02 15:48 | 2.157447
2026-04-02 17:00 | 6.545579 | 2026-04-02 17:49 | 2026-04-02 15:49 | 2.157447
2026-04-02 17:01 | 6.587363 | 2026-04-02 17:49 | 2026-04-02 15:49 | 2.324243
2026-04-02 17:02 | 6.661392 | 2026-04-02 17:50 | 2026-04-02 15:50 | 2.324243
2026-04-02 17:03 | 6.764318 | 2026-04-02 17:50 | 2026-04-02 15:50 | 2.2416
2026-04-02 17:04 | 6.546058 | 2026-04-02 17:51 | 2026-04-02 15:51 | 2.2416
2026-04-02 17:05 | 6.577423 | 2026-04-02 17:51 | 2026-04-02 15:51 | 2.238747
2026-04-02 17:06 | 6.535655 | 2026-04-02 17:52 | 2026-04-02 15:52 | 2.238747
2026-04-02 17:07 | 6.720385 | 2026-04-02 17:52 | 2026-04-02 15:52 | 2.241305
2026-04-02 17:08 | 6.543356 | 2026-04-02 17:53 | 2026-04-02 15:53 | 2.241305
2026-04-02 17:09 | 6.432954 | 2026-04-02 17:53 | 2026-04-02 15:53 | 2.225012
2026-04-02 17:10 | 6.618547 | 2026-04-02 17:54 | 2026-04-02 15:54 | 2.225012
2026-04-02 17:11 | 6.627798 | 2026-04-02 17:54 | 2026-04-02 15:54 | 2.299054
2026-04-02 17:12 | 6.799082 | 2026-04-02 17:55 | 2026-04-02 15:55 | 2.299054
2026-04-02 17:13 | 6.558127 | 2026-04-02 17:55 | 2026-04-02 15:55 | 2.295017
2026-04-02 17:14 | 6.742154 | 2026-04-02 17:56 | 2026-04-02 15:56 | 2.295017
2026-04-02 17:15 | 6.76725 | 2026-04-02 17:56 | 2026-04-02 15:56 | 2.278774
2026-04-02 17:16 | 6.777826 | 2026-04-02 17:57 | 2026-04-02 15:57 | 2.278774
2026-04-02 17:17 | 0.02571 | 2026-04-02 17:57 | 2026-04-02 15:57 | 3.008636
2026-04-02 17:18 | 0.02571 | 2026-04-02 17:58 | 2026-04-02 15:58 | 3.008636
2026-04-02 17:19 | 0.02571 | 2026-04-02 17:58 | 2026-04-02 15:58 | 3.464899
2026-04-02 17:20 | 0.02571 | 2026-04-02 17:59 | 2026-04-02 15:59 | 3.464899
2026-04-02 17:21 | 0.02571 | 2026-04-02 17:59 | 2026-04-02 15:59 | 3.280596
2026-04-02 17:22 | 0.02571 | 2026-04-02 18:00 | 2026-04-02 16:00 | 3.280596
2026-04-02 17:23 | 0.02571 | 2026-04-02 18:00 | 2026-04-02 16:00 | 3.624626
2026-04-02 17:24 | 0.02571 | 2026-04-02 18:01 | 2026-04-02 16:01 | 3.624626
2026-04-02 17:25 | 0.02571 | 2026-04-02 18:01 | 2026-04-02 16:01 | 3.48606
2026-04-02 17:26 | 0.02571 | 2026-04-02 18:02 | 2026-04-02 16:02 | 3.48606
2026-04-02 17:27 | 0.02571 | 2026-04-02 18:02 | 2026-04-02 16:02 | 3.26453
2026-04-02 17:28 | 0.02571 | 2026-04-02 18:03 | 2026-04-02 16:03 | 3.26453
2026-04-02 17:29 | 0.02571 | 2026-04-02 18:03 | 2026-04-02 16:03 | 3.558762
2026-04-02 17:30 | 0.02571 | 2026-04-02 18:04 | 2026-04-02 16:04 | 3.558762
2026-04-02 17:31 | 0.02571 | 2026-04-02 18:04 | 2026-04-02 16:04 | 3.392387
2026-04-02 17:32 | 0.02571 | 2026-04-02 18:05 | 2026-04-02 16:05 | 3.392387
2026-04-02 17:33 | 0.02571 | 2026-04-02 18:05 | 2026-04-02 16:05 | 3.498103
2026-04-02 17:34 | 0.02571 | 2026-04-02 18:06 | 2026-04-02 16:06 | 3.498103
2026-04-02 17:35 | 0.02571 | 2026-04-02 18:06 | 2026-04-02 16:06 | 3.470252
2026-04-02 17:36 | 0.02571 | 2026-04-02 18:07 | 2026-04-02 16:07 | 3.470252
2026-04-02 17:37 | 0.02571 | 2026-04-02 18:07 | 2026-04-02 16:07 | 3.384235
2026-04-02 17:38 | 0.02571 | 2026-04-02 18:08 | 2026-04-02 16:08 | 3.384235
2026-04-02 17:39 | 0.02571 | 2026-04-02 18:08 | 2026-04-02 16:08 | 3.189331
2026-04-02 17:40 | 0.02571 | 2026-04-02 18:09 | 2026-04-02 16:09 | 3.189331
2026-04-02 17:41 | 0.02571 | 2026-04-02 18:09 | 2026-04-02 16:09 | 3.359652
2026-04-02 17:42 | 0.02571 | 2026-04-02 18:10 | 2026-04-02 16:10 | 3.359652
2026-04-02 17:43 | 0.02571 | 2026-04-02 18:10 | 2026-04-02 16:10 | 3.432061
2026-04-02 17:44 | 0.02571 | 2026-04-02 18:11 | 2026-04-02 16:11 | 3.432061
2026-04-02 17:45 | 0.02571 | 2026-04-02 18:11 | 2026-04-02 16:11 | 3.355686
2026-04-02 17:46 | 0.02571 | 2026-04-02 18:12 | 2026-04-02 16:12 | 3.355686
2026-04-02 17:47 | 0.02571 | 2026-04-02 18:12 | 2026-04-02 16:12 | 3.405119
2026-04-02 17:48 | 0.02571 | 2026-04-02 18:13 | 2026-04-02 16:13 | 3.405119
2026-04-02 17:49 | 0.02571 | 2026-04-02 18:13 | 2026-04-02 16:13 | 3.419181
2026-04-02 17:50 | 0.02571 | 2026-04-02 18:14 | 2026-04-02 16:14 | 3.419181
2026-04-02 17:51 | 0.02571 | 2026-04-02 18:14 | 2026-04-02 16:14 | 3.311444
2026-04-02 17:52 | 0.02571 | 2026-04-02 18:15 | 2026-04-02 16:15 | 3.311444
2026-04-02 17:53 | 0.02571 | 2026-04-02 18:15 | 2026-04-02 16:15 | 3.442274
2026-04-02 17:54 | 0.02571 | 2026-04-02 18:16 | 2026-04-02 16:16 | 3.442274
2026-04-02 17:55 | 0.02571 | 2026-04-02 18:16 | 2026-04-02 16:16 | 3.203697
2026-04-02 17:56 | 0.02571 | 2026-04-02 18:17 | 2026-04-02 16:17 | 3.203697
2026-04-02 17:57 | 0.02571 | 2026-04-02 18:17 | 2026-04-02 16:17 | 4.381538
2026-04-02 17:58 | 0.02571 | 2026-04-02 18:18 | 2026-04-02 16:18 | 4.381538
2026-04-02 17:59 | 0.02571 | 2026-04-02 18:18 | 2026-04-02 16:18 | 4.62004
2026-04-02 18:00 | 0.02571 | 2026-04-02 18:19 | 2026-04-02 16:19 | 4.62004
2026-04-02 18:01 | 0.02571 | 2026-04-02 18:19 | 2026-04-02 16:19 | 4.941414
2026-04-02 18:02 | 0.02571 | 2026-04-02 18:20 | 2026-04-02 16:20 | 4.941414
2026-04-02 18:03 | 0.02571 | 2026-04-02 18:20 | 2026-04-02 16:20 | 4.397438
2026-04-02 18:04 | 0.02571 | 2026-04-02 18:21 | 2026-04-02 16:21 | 4.397438
2026-04-02 18:05 | 0.02571 | 2026-04-02 18:21 | 2026-04-02 16:21 | 4.638213
2026-04-02 18:06 | 0.02571 | 2026-04-02 18:22 | 2026-04-02 16:22 | 4.638213
2026-04-02 18:07 | 0.02571 | 2026-04-02 18:22 | 2026-04-02 16:22 | 4.597438
2026-04-02 18:08 | 0.02571 | 2026-04-02 18:23 | 2026-04-02 16:23 | 4.597438
2026-04-02 18:09 | 0.02571 | 2026-04-02 18:23 | 2026-04-02 16:23 | 4.625728
2026-04-02 18:10 | 0.02571 | 2026-04-02 18:24 | 2026-04-02 16:24 | 4.625728
2026-04-02 18:11 | 0.02571 | 2026-04-02 18:24 | 2026-04-02 16:24 | 4.64163
2026-04-02 18:12 | 0.02571 | 2026-04-02 18:25 | 2026-04-02 16:25 | 4.64163
2026-04-02 18:13 | 0.02571 | 2026-04-02 18:25 | 2026-04-02 16:25 | 4.489913
2026-04-02 18:14 | 0.02571 | 2026-04-02 18:26 | 2026-04-02 16:26 | 4.489913
2026-04-02 18:15 | 0.02571 | 2026-04-02 18:26 | 2026-04-02 16:26 | 4.443161
2026-04-02 18:16 | 0.02571 | 2026-04-02 18:27 | 2026-04-02 16:27 | 4.443161
2026-04-02 18:17 | 0.02571 | 2026-04-02 18:27 | 2026-04-02 16:27 | 4.61482
2026-04-02 18:18 | 0.02571 | 2026-04-02 18:28 | 2026-04-02 16:28 | 4.61482
2026-04-02 18:19 | 0.02571 | 2026-04-02 18:28 | 2026-04-02 16:28 | 4.543821
2026-04-02 18:20 | 0.02571 | 2026-04-02 18:29 | 2026-04-02 16:29 | 4.543821
2026-04-02 18:21 | 0.02571 | 2026-04-02 18:29 | 2026-04-02 16:29 | 4.443068
2026-04-02 18:22 | 0.02571 | 2026-04-02 18:30 | 2026-04-02 16:30 | 4.443068
2026-04-02 18:23 | 0.02571 | 2026-04-02 18:30 | 2026-04-02 16:30 | 4.313575
2026-04-02 18:24 | 0.02571 | 2026-04-02 18:31 | 2026-04-02 16:31 | 4.313575
2026-04-02 18:25 | 0.02571 | 2026-04-02 18:31 | 2026-04-02 16:31 | 4.388632
2026-04-02 18:26 | 0.02571 | 2026-04-02 18:32 | 2026-04-02 16:32 | 4.388632
2026-04-02 18:27 | 0.02571 | 2026-04-02 18:32 | 2026-04-02 16:32 | 4.273195
2026-04-02 18:28 | 0.02571 | 2026-04-02 18:33 | 2026-04-02 16:33 | 4.273195
2026-04-02 18:29 | 0.02571 | 2026-04-02 18:33 | 2026-04-02 16:33 | 4.252924
2026-04-02 18:30 | 0.02571 | 2026-04-02 18:34 | 2026-04-02 16:34 | 4.252924
2026-04-02 18:31 | 0.02571 | 2026-04-02 18:34 | 2026-04-02 16:34 | 4.388789
2026-04-02 18:32 | 0.02571 | 2026-04-02 18:35 | 2026-04-02 16:35 | 4.388789
2026-04-02 18:33 | 0.02571 | 2026-04-02 18:35 | 2026-04-02 16:35 | 4.585075
2026-04-02 18:34 | 0.02571 | 2026-04-02 18:36 | 2026-04-02 16:36 | 4.585075
2026-04-02 18:35 | 0.02571 | 2026-04-02 18:36 | 2026-04-02 16:36 | 4.459552
2026-04-02 18:36 | 0.02571 | 2026-04-02 18:37 | 2026-04-02 16:37 | 4.459552
2026-04-02 18:37 | 0.030852 | 2026-04-02 18:37 | 2026-04-02 16:37 | 5.130381
2026-04-02 18:38 | 0.036582 | 2026-04-02 18:38 | 2026-04-02 16:38 | 5.130381
2026-04-02 18:39 | 0.036582 | 2026-04-02 18:38 | 2026-04-02 16:38 | 5.689627
2026-04-02 18:40 | 0.036582 | 2026-04-02 18:39 | 2026-04-02 16:39 | 5.689627
2026-04-02 18:41 | 0.036582 | 2026-04-02 18:39 | 2026-04-02 16:39 | 5.514406
2026-04-02 18:42 | 0.036582 | 2026-04-02 18:40 | 2026-04-02 16:40 | 5.514406
2026-04-02 18:43 | 0.036582 | 2026-04-02 18:40 | 2026-04-02 16:40 | 5.525941
2026-04-02 18:44 | 0.036582 | 2026-04-02 18:41 | 2026-04-02 16:41 | 5.525941
2026-04-02 18:45 | 0.036582 | 2026-04-02 18:41 | 2026-04-02 16:41 | 5.69834
2026-04-02 18:46 | 0.036582 | 2026-04-02 18:42 | 2026-04-02 16:42 | 5.69834
2026-04-02 18:47 | 0.036582 | 2026-04-02 18:42 | 2026-04-02 16:42 | 5.368907
2026-04-02 18:48 | 0.036582 | 2026-04-02 18:43 | 2026-04-02 16:43 | 5.368907
2026-04-02 18:49 | 0.036582 | 2026-04-02 18:43 | 2026-04-02 16:43 | 5.30972
2026-04-02 18:50 | 0.036582 | 2026-04-02 18:44 | 2026-04-02 16:44 | 5.30972
2026-04-02 18:51 | 0.036582 | 2026-04-02 18:44 | 2026-04-02 16:44 | 5.561084
2026-04-02 18:52 | 0.036582 | 2026-04-02 18:45 | 2026-04-02 16:45 | 5.561084
2026-04-02 18:53 | 0.036582 | 2026-04-02 18:45 | 2026-04-02 16:45 | 5.645928
2026-04-02 18:54 | 0.036582 | 2026-04-02 18:46 | 2026-04-02 16:46 | 5.645928
2026-04-02 18:55 | 0.036582 | 2026-04-02 18:46 | 2026-04-02 16:46 | 5.436901
2026-04-02 18:56 | 0.036582 | 2026-04-02 18:47 | 2026-04-02 16:47 | 5.436901
2026-04-02 18:57 | 0.036582 | 2026-04-02 18:47 | 2026-04-02 16:47 | 5.530674
2026-04-02 18:58 | 0.036582 | 2026-04-02 18:48 | 2026-04-02 16:48 | 5.530674
2026-04-02 18:59 | 0.036582 | 2026-04-02 18:48 | 2026-04-02 16:48 | 5.606262
2026-04-02 19:00 | 0.036582 | 2026-04-02 18:49 | 2026-04-02 16:49 | 5.606262
2026-04-02 19:01 | 0.036582 | 2026-04-02 18:49 | 2026-04-02 16:49 | 5.352062
2026-04-02 19:02 | 0.036582 | 2026-04-02 18:50 | 2026-04-02 16:50 | 5.352062
2026-04-02 19:03 | 0.036582 | 2026-04-02 18:50 | 2026-04-02 16:50 | 5.485488
2026-04-02 19:04 | 0.036582 | 2026-04-02 18:51 | 2026-04-02 16:51 | 5.485488
2026-04-02 19:05 | 0.036582 | 2026-04-02 18:51 | 2026-04-02 16:51 | 5.334292
2026-04-02 19:06 | 0.036582 | 2026-04-02 18:52 | 2026-04-02 16:52 | 5.334292
2026-04-02 19:07 | 0.036582 | 2026-04-02 18:52 | 2026-04-02 16:52 | 5.325433
2026-04-02 19:08 | 0.036582 | 2026-04-02 18:53 | 2026-04-02 16:53 | 5.325433
2026-04-02 19:09 | 0.036582 | 2026-04-02 18:53 | 2026-04-02 16:53 | 5.556482
2026-04-02 19:10 | 0.036582 | 2026-04-02 18:54 | 2026-04-02 16:54 | 5.556482
2026-04-02 19:11 | 0.036582 | 2026-04-02 18:54 | 2026-04-02 16:54 | 5.38927
2026-04-02 19:12 | 0.036582 | 2026-04-02 18:55 | 2026-04-02 16:55 | 5.38927
2026-04-02 19:13 | 0.036582 | 2026-04-02 18:55 | 2026-04-02 16:55 | 5.522043
2026-04-02 19:14 | 0.036582 | 2026-04-02 18:56 | 2026-04-02 16:56 | 5.522043
2026-04-02 19:15 | 0.036582 | 2026-04-02 18:56 | 2026-04-02 16:56 | 5.363733
2026-04-02 19:16 | 0.036582 | 2026-04-02 18:57 | 2026-04-02 16:57 | 5.363733
2026-04-02 19:17 | 0.036582 | 2026-04-02 18:57 | 2026-04-02 16:57 | 6.259636
2026-04-02 19:18 | 0.036582 | 2026-04-02 18:58 | 2026-04-02 16:58 | 6.259636
2026-04-02 19:19 | 0.036582 | 2026-04-02 18:58 | 2026-04-02 16:58 | 6.77229
2026-04-02 19:20 | 0.036582 | 2026-04-02 18:59 | 2026-04-02 16:59 | 6.77229
2026-04-02 19:21 | 0.036582 | 2026-04-02 18:59 | 2026-04-02 16:59 | 6.790139
2026-04-02 19:22 | 0.036582 | 2026-04-02 19:00 | 2026-04-02 17:00 | 6.790139
2026-04-02 19:23 | 0.036582 | 2026-04-02 19:00 | 2026-04-02 17:00 | 6.545579
2026-04-02 19:24 | 0.036582 | 2026-04-02 19:01 | 2026-04-02 17:01 | 6.545579
2026-04-02 19:25 | 0.036582 | 2026-04-02 19:01 | 2026-04-02 17:01 | 6.587363
2026-04-02 19:26 | 0.036582 | 2026-04-02 19:02 | 2026-04-02 17:02 | 6.587363
2026-04-02 19:27 | 0.036582 | 2026-04-02 19:02 | 2026-04-02 17:02 | 6.661392
2026-04-02 19:28 | 0.036582 | 2026-04-02 19:03 | 2026-04-02 17:03 | 6.661392
2026-04-02 19:29 | 0.036582 | 2026-04-02 19:03 | 2026-04-02 17:03 | 6.764318
2026-04-02 19:30 | 0.036582 | 2026-04-02 19:04 | 2026-04-02 17:04 | 6.764318
2026-04-02 19:31 | 0.036582 | 2026-04-02 19:04 | 2026-04-02 17:04 | 6.546058
2026-04-02 19:32 | 0.036582 | 2026-04-02 19:05 | 2026-04-02 17:05 | 6.546058
2026-04-02 19:33 | 0.036582 | 2026-04-02 19:05 | 2026-04-02 17:05 | 6.577423
2026-04-02 19:34 | 0.004566 | 2026-04-02 19:06 | 2026-04-02 17:06 | 6.577423
|  | 2026-04-02 19:06 | 2026-04-02 17:06 | 6.535655
|  | 2026-04-02 19:07 | 2026-04-02 17:07 | 6.535655
|  | 2026-04-02 19:07 | 2026-04-02 17:07 | 6.720385
|  | 2026-04-02 19:08 | 2026-04-02 17:08 | 6.720385
|  | 2026-04-02 19:08 | 2026-04-02 17:08 | 6.543356
|  | 2026-04-02 19:09 | 2026-04-02 17:09 | 6.543356
|  | 2026-04-02 19:09 | 2026-04-02 17:09 | 6.432954
|  | 2026-04-02 19:10 | 2026-04-02 17:10 | 6.432954
|  | 2026-04-02 19:10 | 2026-04-02 17:10 | 6.618547
|  | 2026-04-02 19:11 | 2026-04-02 17:11 | 6.618547
|  | 2026-04-02 19:11 | 2026-04-02 17:11 | 6.627798
|  | 2026-04-02 19:12 | 2026-04-02 17:12 | 6.627798
|  | 2026-04-02 19:12 | 2026-04-02 17:12 | 6.799082
|  | 2026-04-02 19:13 | 2026-04-02 17:13 | 6.799082
|  | 2026-04-02 19:13 | 2026-04-02 17:13 | 6.558127
|  | 2026-04-02 19:14 | 2026-04-02 17:14 | 6.558127
|  | 2026-04-02 19:14 | 2026-04-02 17:14 | 6.742154
|  | 2026-04-02 19:15 | 2026-04-02 17:15 | 6.742154
|  | 2026-04-02 19:15 | 2026-04-02 17:15 | 6.76725
|  | 2026-04-02 19:16 | 2026-04-02 17:16 | 6.76725