## Sheet1
Electrode | Inlet flow rate | Flow rate (ml min-1) | Catholyte | Anolyte | Membrane | Applied current / A | Time | Duration / h | area(H2) | area(CO) | area(CO2) | area(CH4) | area(O2) | area(N2) | c(H2) | c(CO) | c(CO2) | c(O2) | FE(H2) | FE(CO) | FE(CH4) | Total FE | Carbon efficiency
Ag60 GDE in PTFE holder | 60 | 58.193241 | 0.3 M K2SO4 | 0.05 M H2SO4 | CCM-CEM | 0 | 2024-05-31 18:57 | 0 | 0 | 0 | 0 |  | 0 | 0 | 0% | 0% | 0% | 0% | 0% | 0% |  | 0% | 0% | 0
Ag60 GDE in PTFE holder | 60 | 59.620423 | 0.3 M K2SO4 | 0.05 M H2SO4 | CCM-CEM | -0.107 | 2024-05-31 19:09 | 0.2093267 | 1.264142 | 0.004708158 | 100.6539 |  | 0.04661377 | 0.001405505 | 1.24% | 0.004617% | 98.71% | 0.04571% | 91.42% | 0.3405% |  | 91.77% | 0.004669%
Ag60 GDE in PTFE holder | 60 | 59.983401 | 0.3 M K2SO4 | 0.05 M H2SO4 | CCM-CEM | -0.107 | 2024-05-31 19:32 | 0.5843267 | 1.241393 | 0.004407544 | 100.273 |  | 0.04173237 | 0.00135945 | 1.222% | 0.00434% | 98.73% | 0.04109% | 90.69% | 0.322% |  | 91.01% | 0.004388% | 100.2774
Ag60 GDE in PTFE holder | 60 | 59.849531 | 0.3 M K2SO4 | 0.05 M H2SO4 | CCM-CEM | -0.107 | 2024-05-31 19:54 | 0.9598822 | 1.25044 | 0.003064039 | 100.5036 |  | 0.03951938 | 0.001028931 | 1.228% | 0.00301% | 98.73% | 0.03882% | 90.94% | 0.2228% |  | 91.16% | 0.003084%
Ag60 GDE in PTFE holder | 60 | 60.207712 | 0.3 M K2SO4 | 0.05 M H2SO4 | CCM-CEM | -0.107 | 2024-05-31 20:17 | 1.335438 | 1.24481 | 0.003380475 | 100.405 |  | 0.03953397 | 0.001256478 | 1.224% | 0.003324% | 98.73% | 0.03888% | 91.16% | 0.2476% |  | 91.41% | 0.003386% | 100.4084
Ag60 GDE in PTFE holder | 60 | 60.197641 | 0.3 M K2SO4 | 0.05 M H2SO4 | CCM-CEM | -0.107 | 2024-05-31 20:39 | 1.711271 | 1.236581 | 0.003144663 | 100.389 |  | 0.03990133 | 0.001040329 | 1.216% | 0.003093% | 98.74% | 0.03925% | 90.56% | 0.2303% |  | 90.8% | 0.003088%
Ag60 GDE in PTFE holder | 60 | 62.329635 | 0.3 M K2SO4 | 0.05 M H2SO4 | CCM-CEM | -0.27 | 2024-05-31 21:02 | 2.086271 | 2.022076 | 0.003046534 | 99.82943 |  | 0.03775767 | 0.001289541 | 1.984% | 0.00299% | 97.97% | 0.03706% | 60.63% | 0.09135% |  | 60.72% | 0.003005% | 99.8324
Ag60 GDE in PTFE holder | 60 | 61.897157 | 0.3 M K2SO4 | 0.05 M H2SO4 | CCM-CEM | -0.27 | 2024-05-31 21:24 | 2.461549 | 3.195131 | 0.00250893 | 98.76946 |  | 0.03796762 | 0.001091818 | 3.132% | 0.00246% | 96.83% | 0.03722% | 95.04% | 0.07463% |  | 95.11% | 0.002531%
Ag60 GDE in PTFE holder | 60 | 62.300058 | 0.3 M K2SO4 | 0.05 M H2SO4 | CCM-CEM | -0.27 | 2024-05-31 21:47 | 2.837104 | 3.212811 | 0.002519534 | 98.73116 |  | 0.03956373 | 0.1147907 | 3.147% | 0.002468% | 96.7% | 0.03875% | 96.1% | 0.07536% |  | 96.17% | 0.002532% | 98.7337
Ag60 GDE in PTFE holder | 60 | 61.696318 | 0.3 M K2SO4 | 0.05 M H2SO4 | CCM-CEM | -0.27 | 2024-05-31 22:20 | 3.387382 | 3.221966 | 0.002915584 | 98.78073 |  | 0.03725623 | 0.0007376376 | 3.157% | 0.002857% | 96.8% | 0.03651% | 95.49% | 0.08641% |  | 95.58% | 0.002936%
Ag60 GDE in PTFE holder | 60 | 61.591643 | 0.3 M K2SO4 | 0.05 M H2SO4 | CCM-CEM | -0.27 | 2024-05-31 22:42 | 3.762104 | 3.225912 | 0.002775039 | 98.73727 |  | 0.03810035 | 0.1086936 | 3.159% | 0.002718% | 96.69% | 0.03731% | 95.38% | 0.08205% |  | 95.46% | 0.002836% | 98.7401
Ag60 GDE in PTFE holder | 60 | 64.341479 | 0.3 M K2SO4 | 0.05 M H2SO4 | CCM-CEM | -0.52 | 2024-05-31 23:05 | 4.137382 | 4.842513 | 0.002120287 | 96.98107 |  | 0.04233819 | 0.001083114 | 4.754% | 0.002081% | 95.2% | 0.04156% | 77.85% | 0.03409% |  | 77.88% | 0.002165%
Ag60 GDE in PTFE holder | 60 | 64.000778 | 0.3 M K2SO4 | 0.05 M H2SO4 | CCM-CEM | -0.52 | 2024-05-31 23:27 | 4.51266 | 5.865043 | 0.002123822 | 96.31017 |  | 0.0388529 | 0.001069882 | 5.738% | 0.002078% | 94.22% | 0.03801% | 93.47% | 0.03385% |  | 93.5% | 0.00218% | 96.3123
Ag60 GDE in PTFE holder | 60 | 64.000778 | 0.3 M K2SO4 | 0.05 M H2SO4 | CCM-CEM | -0.52 | 2024-05-31 23:27 | 4.51266 | 5.865043 | 0.002180713 | 96.31017 |  | 0.0388529 | 0.001069882 | 5.738% | 0.002133% | 94.22% | 0.03801% | 93.47% | 0.03475% |  | 93.5% | 0.002284%
Ag60 GDE in PTFE holder | 60 | 63.714753 | 0.3 M K2SO4 | 0.05 M H2SO4 | CCM-CEM | -0.52 | 2024-05-31 23:50 | 4.88766 | 5.89822 | 0.00223895 | 96.29596 |  | 0.03749541 | 0.09485079 | 5.764% | 0.002188% | 94.1% | 0.03664% | 93.47% | 0.03548% |  | 93.51% | 0.002285% | 96.2982
Ag60 GDE in PTFE holder | 60 | 63.779631 | 0.3 M K2SO4 | 0.05 M H2SO4 | CCM-CEM | -0.52 | 2024-06-01 00:12 | 5.263216 | 5.920217 | 0.001436921 | 96.1675 |  | 0.03814905 | 0.001170947 | 5.797% | 0.001407% | 94.16% | 0.03735% | 94.1% | 0.02284% |  | 94.13% | 0.001456%
Ag60 GDE in PTFE holder | 60 | 63.664255 | 0.3 M K2SO4 | 0.05 M H2SO4 | CCM-CEM | -0.52 | 2024-06-01 00:35 | 5.638216 | 5.921461 | 0.002625406 | 96.19482 |  | 0.04543038 | 0.001229399 | 5.796% | 0.00257% | 94.16% | 0.04447% | 93.92% | 0.04164% |  | 93.96% | 0.002703% | 96.1974
Ag60 GDE in PTFE holder | 60 | 65.934147 | 0.3 M K2SO4 | 0.05 M H2SO4 | CCM-CEM | -0.77 | 2024-06-01 00:57 | 6.013216 | 5.949959 | 0.002782614 | 96.20502 |  | 0.0381421 | 0.09523222 | 5.817% | 0.00272% | 94.05% | 0.03729% | 65.92% | 0.03083% |  | 65.95% | 0.00291%
Ag60 GDE in PTFE holder | 60 | 66.022078 | 0.3 M K2SO4 | 0.05 M H2SO4 | CCM-CEM | -0.77 | 2024-06-01 01:30 | 6.563493 | 8.451207 | 0.002914406 | 93.76618 |  | 0.05580933 | 0.00116152 | 8.263% | 0.00285% | 91.68% | 0.05457% | 93.77% | 0.03234% |  | 93.8% | 0.003093% | 93.7691
Ag60 GDE in PTFE holder | 60 | 66.041189 | 0.3 M K2SO4 | 0.05 M H2SO4 | CCM-CEM | -0.77 | 2024-06-01 01:53 | 6.938493 | 8.490274 | 0.001136139 | 93.54862 |  | 0.05600703 | 0.001271585 | 8.316% | 0.001113% | 91.63% | 0.05486% | 94.4% | 0.01263% |  | 94.41% | 0.001176%
Ag60 GDE in PTFE holder | 60 | 65.729044 | 0.3 M K2SO4 | 0.05 M H2SO4 | CCM-CEM | -0.77 | 2024-06-01 02:15 | 7.313771 | 8.515551 | 0.001281564 | 93.68635 |  | 0.05629218 | 0.09999055 | 8.319% | 0.001252% | 91.53% | 0.05499% | 93.99% | 0.01415% |  | 94% | 0.001388% | 93.6877
Ag60 GDE in PTFE holder | 60 | 66.012235 | 0.3 M K2SO4 | 0.05 M H2SO4 | CCM-CEM | -0.77 | 2024-06-01 02:38 | 7.688771 | 8.526337 | 0.001353267 | 93.61758 |  | 0.05256726 | 0.001475685 | 8.343% | 0.001324% | 91.6% | 0.05144% | 94.66% | 0.01502% |  | 94.68% | 0.001495%
Ag60 GDE in PTFE holder | 60 | 68.68744 | 0.3 M K2SO4 | 0.05 M H2SO4 | CCM-CEM | -1.1 | 2024-06-01 03:00 | 8.064049 | 8.984172 | 0.001106851 | 93.18985 |  | 0.05407425 | 0.09511284 | 8.78% | 0.001082% | 91.07% | 0.05285% | 72.56% | 0.00894% |  | 72.57% | 0.00118% | 93.191
Ag60 GDE in PTFE holder | 60 | 67.963119 | 0.3 M K2SO4 | 0.05 M H2SO4 | CCM-CEM | -1.1 | 2024-06-01 03:23 | 8.439327 | 10.88319 | 0.0009600791 | 91.3241 |  | 0.07848121 | 0.09606129 | 10.63% | 0.0009377% | 89.2% | 0.07665% | 86.92% | 0.007668% |  | 86.93% | 0.001095%
Ag60 GDE in PTFE holder | 60 | 68.208869 | 0.3 M K2SO4 | 0.05 M H2SO4 | CCM-CEM | -1.1 | 2024-06-01 03:46 | 8.814604 | 10.92781 | 0.001282911 | 91.27164 |  | 0.07877238 | 0.09459038 | 10.67% | 0.001253% | 89.16% | 0.07695% | 87.6% | 0.01028% |  | 87.61% | 0.001424% | 91.2729
Ag60 GDE in PTFE holder | 60 | 68.130089 | 0.3 M K2SO4 | 0.05 M H2SO4 | CCM-CEM | -1.1 | 2024-06-01 04:08 | 9.189882 | 10.95801 | 0.0006805049 | 91.17305 |  | 0.08322896 | 0.09921669 | 10.71% | 0.0006651% | 89.11% | 0.08135% | 87.8% | 0.005452% |  | 87.8% | 0.0007678%
Ag60 GDE in PTFE holder | 60 | 67.707403 | 0.3 M K2SO4 | 0.05 M H2SO4 | CCM-CEM | -1.1 | 2024-06-01 04:41 | 9.740438 | 10.99895 | 0.0008271088 | 91.18298 |  | 0.08109487 | 0.09675506 | 10.75% | 0.000808% | 89.08% | 0.07922% | 87.54% | 0.006583% |  | 87.54% | 0.0008773% | 91.1838
Ag60 GDE in PTFE holder | 60 | 67.253737 | 0.3 M K2SO4 | 0.05 M H2SO4 | CCM-CEM | -1.1 | 2024-06-01 04:56 | 9.99016 | 11.00471 | 0.001420426 | 91.15207 |  | 0.08089595 | 0.08840555 | 10.75% | 0.001388% | 89.08% | 0.07906% | 87.02% | 0.01123% |  | 87.04% | 0.001536%
Ag60 GDE in PTFE holder | 60 | 73.004381 | 0.3 M K2SO4 | 0.05 M H2SO4 | CCM-CEM | -1.52 | 2024-06-01 05:11 | 10.24044 | 14.99436 | 0.00601699 | 87.18907 |  | 0.1093666 | 0.08879291 | 14.64% | 0.005877% | 85.16% | 0.1068% | 93.09% | 0.03736% |  | 93.13% | 0.006881% | 87.1951
Ag60 GDE in PTFE holder | 60 | 72.962444 | 0.3 M K2SO4 | 0.05 M H2SO4 | CCM-CEM | -1.52 | 2024-06-01 05:26 | 10.49072 | 15.25977 | 0.0070619 | 86.88303 |  | 0.1160746 | 0.001110159 | 14.92% | 0.006905% | 84.96% | 0.1135% | 94.8% | 0.04387% |  | 94.84% | 0.008171%
Ag60 GDE in PTFE holder | 60 | 72.526106 | 0.3 M K2SO4 | 0.05 M H2SO4 | CCM-CEM | -1.52 | 2024-06-01 05:41 | 10.74127 | 15.32408 | 0.006702376 | 86.811 |  | 0.1198088 | 0.001419961 | 14.98% | 0.006554% | 84.89% | 0.1172% | 94.63% | 0.04139% |  | 94.67% | 0.007717% | 86.8177
Ag60 GDE in PTFE holder | 60 | 72.005748 | 0.3 M K2SO4 | 0.05 M H2SO4 | CCM-CEM | -1.52 | 2024-06-01 05:56 | 10.99127 | 15.41409 | 0.006965455 | 86.74478 |  | 0.1156561 | 0.001262114 | 15.07% | 0.00681% | 84.81% | 0.1131% | 94.49% | 0.0427% |  | 94.53% | 0.008069%
Ag60 GDE in PTFE holder | 60 | 72.012685 | 0.3 M K2SO4 | 0.05 M H2SO4 | CCM-CEM | -1.52 | 2024-06-01 06:11 | 11.24155 | 15.49167 | 0.00773298 | 86.7024 |  | 0.1152801 | 0.08737258 | 15.13% | 0.007551% | 84.67% | 0.1126% | 94.86% | 0.04735% |  | 94.91% | 0.00888% | 86.7101
Ag60 GDE in PTFE holder | 60 | 71.622573 | 0.3 M K2SO4 | 0.05 M H2SO4 | CCM-CEM | -1.52 | 2024-06-01 06:26 | 11.49155 | 15.53414 | 0.01033499 | 86.63333 |  | 0.1144158 | 0.08777444 | 15.17% | 0.01009% | 84.62% | 0.1118% | 94.63% | 0.06296% |  | 94.69% | 0.01189%
Ag60 GDE in PTFE holder | 60 | 71.59964 | 0.3 M K2SO4 | 0.05 M H2SO4 | CCM-CEM | -1.52 | 2024-06-01 06:52 | 11.9171 | 15.55969 | 0.01020926 | 86.53525 |  | 0.1117863 | 0.001377173 | 15.22% | 0.009988% | 84.66% | 0.1094% | 94.9% | 0.06227% |  | 94.96% | 0.01179% | 86.5454
Ag60 GDE in PTFE holder | 60 | 75.993818 | 0.3 M K2SO4 | 0.05 M H2SO4 | CCM-CEM | -2.1 | 2024-06-01 07:07 | 12.1671 | 18.18221 | 0.7805447 | 83.24654 |  | 0.1545229 | 0.09332719 | 17.75% | 0.7618% | 81.25% | 0.1508% | 85% | 3.649% |  | 88.64% | 0.9289%
Ag60 GDE in PTFE holder | 60 | 76.04633 | 0.3 M K2SO4 | 0.05 M H2SO4 | CCM-CEM | -2.1 | 2024-06-01 07:22 | 12.41738 | 18.73703 | 0.8744749 | 82.52945 |  | 0.1627484 | 0.001668776 | 18.31% | 0.8548% | 80.67% | 0.1591% | 87.78% | 4.097% |  | 91.88% | 1.049% | 83.404
Ag60 GDE in PTFE holder | 60 | 75.334423 | 0.3 M K2SO4 | 0.05 M H2SO4 | CCM-CEM | -2.1 | 2024-06-01 07:37 | 12.66766 | 18.88842 | 0.8225969 | 82.48788 |  | 0.1663875 | 0.08325848 | 18.44% | 0.8029% | 80.52% | 0.1624% | 87.54% | 3.812% |  | 91.35% | 0.9874%
Ag60 GDE in PTFE holder | 60 | 74.708016 | 0.3 M K2SO4 | 0.05 M H2SO4 | CCM-CEM | -2.1 | 2024-06-01 07:52 | 12.91822 | 19.01119 | 0.7691463 | 82.35333 |  | 0.1620201 | 0.001517985 | 18.58% | 0.7519% | 80.5% | 0.1584% | 87.5% | 3.54% |  | 91.04% | 0.9253% | 83.1224
Ag60 GDE in PTFE holder | 60 | 74.996876 | 0.3 M K2SO4 | 0.05 M H2SO4 | CCM-CEM | -2.1 | 2024-06-01 08:07 | 13.16849 | 19.08385 | 0.760587 | 82.35751 |  | 0.1637233 | 0.001306679 | 18.64% | 0.743% | 80.45% | 0.1599% | 88.12% | 3.512% |  | 91.63% | 0.9151%
Ag60 GDE in PTFE holder | 60 | 74.93709 | 0.3 M K2SO4 | 0.05 M H2SO4 | CCM-CEM | -2.1 | 2024-06-01 08:22 | 13.41877 | 19.14323 | 0.7392091 | 82.34183 |  | 0.1659397 | 0.001538735 | 18.7% | 0.7219% | 80.42% | 0.1621% | 88.3% | 3.41% |  | 91.71% | 0.8897% | 83.081
Ag60 GDE in PTFE holder | 60 | 75.1974 | 0.3 M K2SO4 | 0.05 M H2SO4 | CCM-CEM | -2.1 | 2024-06-01 08:37 | 13.66905 | 19.22229 | 0.7100081 | 82.44025 |  | 0.1632368 | 0.08408928 | 18.73% | 0.6919% | 80.34% | 0.1591% | 88.77% | 3.279% |  | 92.05% | 0.8539%
Ag60 GDE in PTFE holder | 60 | 80.52637 | 0.3 M K2SO4 | 0.05 M H2SO4 | CCM-CEM | -3.1 | 2024-06-01 09:02 | 14.09488 | 21.48255 | 2.754091 | 78.28426 |  | 0.2118797 | 0.001716226 | 20.91% | 2.681% | 76.2% | 0.2062% | 71.89% | 9.217% |  | 81.11% | 3.399% | 81.0384
Ag60 GDE in PTFE holder | 60 | 80.664393 | 0.3 M K2SO4 | 0.05 M H2SO4 | CCM-CEM | -3.1 | 2024-06-01 09:17 | 14.34488 | 23.05267 | 4.266638 | 75.39097 |  | 0.2400398 | 0.001410755 | 22.39% | 4.144% | 73.23% | 0.2332% | 77.12% | 14.27% |  | 91.39% | 5.356%
Ag60 GDE in PTFE holder | 60 | 80.201533 | 0.3 M K2SO4 | 0.05 M H2SO4 | CCM-CEM | -3.1 | 2024-06-01 09:32 | 14.59488 | 23.34553 | 4.202472 | 75.01461 |  | 0.2372132 | 0.001288675 | 22.71% | 4.088% | 72.97% | 0.2307% | 77.76% | 14% |  | 91.76% | 5.305% | 79.2171
Ag60 GDE in PTFE holder | 60 | 80.507023 | 0.3 M K2SO4 | 0.05 M H2SO4 | CCM-CEM | -3.1 | 2024-06-01 09:47 | 14.84488 | 23.60417 | 4.101282 | 74.89137 |  | 0.237321 | 0.001475011 | 22.95% | 3.988% | 72.83% | 0.2308% | 78.89% | 13.71% |  | 92.6% | 5.192%
Ag60 GDE in PTFE holder | 60 | 79.533591 | 0.3 M K2SO4 | 0.05 M H2SO4 | CCM-CEM | -3.1 | 2024-06-01 10:02 | 15.09516 | 23.75794 | 4.040736 | 74.72547 |  | 0.235199 | 0.001729464 | 23.12% | 3.932% | 72.72% | 0.2289% | 78.51% | 13.35% |  | 91.86% | 5.13% | 78.7662
Ag60 GDE in PTFE holder | 60 | 79.834353 | 0.3 M K2SO4 | 0.05 M H2SO4 | CCM-CEM | -3.1 | 2024-06-01 10:17 | 15.34516 | 23.88127 | 3.959523 | 74.88129 |  | 0.2318798 | 0.001373587 | 23.2% | 3.846% | 72.73% | 0.2252% | 79.06% | 13.11% |  | 92.17% | 5.022%
Ag60 GDE in PTFE holder | 60 | 79.573896 | 0.3 M K2SO4 | 0.05 M H2SO4 | CCM-CEM | -3.1 | 2024-06-01 10:32 | 15.59572 | 24.0134 | 3.89471 | 74.81901 |  | 0.2353915 | 0.001410984 | 23.32% | 3.783% | 72.67% | 0.2286% | 79.23% | 12.85% |  | 92.08% | 4.948% | 78.7137
Ag60 GDE in PTFE holder | 60 | 79.760748 | 0.3 M K2SO4 | 0.05 M H2SO4 | CCM-CEM | -3.1 | 2024-06-01 10:47 | 15.84572 | 24.09946 | 3.836464 | 74.81952 |  | 0.2352535 | 0.08285452 | 23.38% | 3.722% | 72.59% | 0.2282% | 79.62% | 12.67% |  | 92.29% | 4.878%
Ag60 GDE in PTFE holder | 60 | 68.268366 | 0.3 M K2SO4 | 0.05 M H2SO4 | CCM-CEM | -0.5 | 2024-06-01 11:13 | 16.27099 | 16.50425 | 0.3937116 | 85.81161 |  | 0.1170492 | 0.001457355 | 16.05% | 0.3829% | 83.45% | 0.1138% | 290% | 6.919% |  | 297% | 0.4567% | 86.2053
Ag60 GDE in PTFE holder | 60 | 69.517178 | 0.3 M K2SO4 | 0.05 M H2SO4 | CCM-CEM | -0.5 | 2024-06-01 11:28 | 16.52072 | 16.08664 | 0.2266452 | 86.37407 |  | 0.1169489 | 0.001192577 | 15.65% | 0.2205% | 84.02% | 0.1138% | 287.9% | 4.057% |  | 292% | 0.2617%
Ag60 GDE in PTFE holder | 60 | 69.794954 | 0.3 M K2SO4 | 0.05 M H2SO4 | CCM-CEM | -0.5 | 2024-06-01 11:43 | 16.77099 | 15.95199 | 0.1937584 | 86.4805 |  | 0.1186256 | 0.08785758 | 15.51% | 0.1884% | 84.1% | 0.1154% | 286.6% | 3.481% |  | 290.1% | 0.2236% | 86.6743
Ag60 GDE in PTFE holder | 60 | 70.474426 | 0.3 M K2SO4 | 0.05 M H2SO4 | CCM-CEM | -0.5 | 2024-06-01 11:58 | 17.02127 | 15.88879 | 0.1667006 | 86.56336 |  | 0.1176051 | 0.000849811 | 15.47% | 0.1623% | 84.26% | 0.1145% | 288.5% | 3.027% |  | 291.5% | 0.1922%
Ag60 GDE in PTFE holder | 60 | 70.523274 | 0.3 M K2SO4 | 0.05 M H2SO4 | CCM-CEM | -0.5 | 2024-06-01 12:13 | 17.27155 | 15.81703 | 0.1641621 | 86.61259 |  | 0.1193589 | 0.001104205 | 15.4% | 0.1598% | 84.32% | 0.1162% | 287.5% | 2.984% |  | 290.5% | 0.1892% | 86.7768
Ag60 GDE in PTFE holder | 60 | 70.674621 | 0.3 M K2SO4 | 0.05 M H2SO4 | CCM-CEM | -0.5 | 2024-06-01 12:28 | 17.52183 | 15.76112 | 0.1475432 | 86.67729 |  | 0.1162372 | 0.001154835 | 15.35% | 0.1437% | 84.4% | 0.1132% | 287.1% | 2.688% |  | 289.8% | 0.1699%
Ag60 GDE in PTFE holder | 60 | 70.265611 | 0.3 M K2SO4 | 0.05 M H2SO4 | CCM-CEM | -0.5 | 2024-06-01 12:43 | 17.7721 | 15.74676 | 0.1452399 | 86.73352 |  | 0.115463 | 0.001287393 | 15.33% | 0.1414% | 84.42% | 0.1124% | 285.1% | 2.629% |  | 287.7% | 0.1671% | 86.8787
Ag60 GDE in PTFE holder | 60 | 70.62382 | 0.3 M K2SO4 | 0.05 M H2SO4 | CCM-CEM | -0.5 | 2024-06-01 12:58 | 18.02238 | 15.74532 | 0.1316066 | 86.75594 |  | 0.1154526 | 0.08467934 | 15.31% | 0.128% | 84.37% | 0.1123% | 286.2% | 2.393% |  | 288.6% | 0.1515%
Ag60 GDE in PTFE holder | 60 | 70.870563 | 0.3 M K2SO4 | 0.05 M H2SO4 | CCM-CEM | -0.5 | 2024-06-01 13:24 | 18.44794 | 15.70297 | 0.1305408 | 86.78134 |  | 0.1192361 | 0.001196063 | 15.28% | 0.1271% | 84.47% | 0.1161% | 286.7% | 2.384% |  | 289.1% | 0.1502% | 86.9118
Ag60 GDE in PTFE holder | 60 | 70.466026 | 0.3 M K2SO4 | 0.05 M H2SO4 | CCM-CEM | -0.5 | 2024-06-01 13:38 | 18.69766 | 15.72346 | 0.1349904 | 86.80074 |  | 0.1171692 | 0.001194304 | 15.3% | 0.1313% | 84.45% | 0.114% | 285.4% | 2.45% |  | 287.8% | 0.1553%
Ag60 GDE in PTFE holder | 60 | 70.726388 | 0.3 M K2SO4 | 0.05 M H2SO4 | CCM-CEM | -0.5 | 2024-06-01 13:54 | 18.94794 | 15.7103 | 0.1317047 | 86.80090013 |  | 0.1173658 | 0.001296349 | 15.29% | 0.1282% | 84.47% | 0.1142% | 286.2% | 2.399% |  | 288.6% | 0.1515% | 86.9326
Ag60 GDE in PTFE holder | 60 | 70.808655 | 0.3 M K2SO4 | 0.05 M H2SO4 | CCM-CEM | -0.5 | 2024-06-01 14:09 | 19.19822 | 15.72014 | 0.1242821 | 86.74968 |  | 0.1198064 | 0.00122423 | 15.3% | 0.121% | 84.46% | 0.1166% | 286.9% | 2.268% |  | 289.1% | 0.1431%
Ag60 GDE in PTFE holder | 60 | 70.99067 | 0.3 M K2SO4 | 0.05 M H2SO4 | CCM-CEM | -0.5 | 2024-06-01 14:24 | 19.44849 | 15.69561 | 0.1307253 | 86.81787 |  | 0.1157611 | 0.08140535 | 15.26% | 0.1271% | 84.42% | 0.1126% | 286.8% | 2.389% |  | 289.2% | 0.1503% | 86.9486

## Flow rate
| 0.3MK2so4pH1 | 2024-05-31 18:57 | 2024-05-31 16:57 | 58.193241
2024-05-31 14:20 | 0 | 2024-05-31 19:09 | 2024-05-31 17:09 | 59.620423
2024-05-31 14:21 | 0 | 2024-05-31 19:32 | 2024-05-31 17:32 | 59.983401
2024-05-31 14:22 | 0 | 2024-05-31 19:54 | 2024-05-31 17:54 | 59.849531
2024-05-31 14:23 | 0 | 2024-05-31 20:17 | 2024-05-31 18:17 | 60.207712
2024-05-31 14:24 | 0 | 2024-05-31 20:39 | 2024-05-31 18:39 | 60.197641
2024-05-31 14:25 | 0 | 2024-05-31 21:02 | 2024-05-31 19:02 | 62.329635
2024-05-31 14:26 | 0 | 2024-05-31 21:24 | 2024-05-31 19:24 | 61.897157
2024-05-31 14:27 | 0 | 2024-05-31 21:47 | 2024-05-31 19:47 | 62.300058
2024-05-31 14:28 | 0 | 2024-05-31 22:20 | 2024-05-31 20:20 | 61.696318
2024-05-31 14:29 | 0 | 2024-05-31 22:42 | 2024-05-31 20:42 | 61.591643
2024-05-31 14:30 | 12.778855 | 2024-05-31 23:05 | 2024-05-31 21:05 | 64.341479
2024-05-31 14:31 | 45.459463 | 2024-05-31 23:27 | 2024-05-31 21:27 | 64.000778
2024-05-31 14:32 | 45.59577 | 2024-05-31 23:27 | 2024-05-31 21:27 | 64.000778
2024-05-31 14:33 | 46.085635 | 2024-05-31 23:50 | 2024-05-31 21:50 | 63.714753
2024-05-31 14:34 | 46.621359 | 2024-06-01 00:12 | 2024-05-31 22:12 | 63.779631
2024-05-31 14:35 | 46.557326 | 2024-06-01 00:35 | 2024-05-31 22:35 | 63.664255
2024-05-31 14:36 | 46.99588 | 2024-06-01 00:57 | 2024-05-31 22:57 | 65.934147
2024-05-31 14:37 | 46.974874 | 2024-06-01 01:30 | 2024-05-31 23:30 | 66.022078
2024-05-31 14:38 | 47.42609 | 2024-06-01 01:53 | 2024-05-31 23:53 | 66.041189
2024-05-31 14:39 | 47.710727 | 2024-06-01 02:15 | 2024-06-01 00:15 | 65.729044
2024-05-31 14:40 | 47.776236 | 2024-06-01 02:38 | 2024-06-01 00:38 | 66.012235
2024-05-31 14:41 | 18.512584 | 2024-06-01 03:00 | 2024-06-01 01:00 | 68.68744
2024-05-31 14:42 | 48.482523 | 2024-06-01 03:23 | 2024-06-01 01:23 | 67.963119
2024-05-31 14:43 | 48.587299 | 2024-06-01 03:46 | 2024-06-01 01:46 | 68.208869
2024-05-31 14:44 | 48.645857 | 2024-06-01 04:08 | 2024-06-01 02:08 | 68.130089
2024-05-31 14:45 | 48.903149 | 2024-06-01 04:41 | 2024-06-01 02:41 | 67.707403
2024-05-31 14:46 | 49.114304 | 2024-06-01 04:56 | 2024-06-01 02:56 | 67.253737
2024-05-31 14:47 | 49.366523 | 2024-06-01 05:11 | 2024-06-01 03:11 | 73.004381
2024-05-31 14:48 | 49.476783 | 2024-06-01 05:26 | 2024-06-01 03:26 | 72.962444
2024-05-31 14:49 | 50.016314 | 2024-06-01 05:41 | 2024-06-01 03:41 | 72.526106
2024-05-31 14:50 | 50.002394 | 2024-06-01 05:56 | 2024-06-01 03:56 | 72.005748
2024-05-31 14:51 | 50.017826 | 2024-06-01 06:11 | 2024-06-01 04:11 | 72.012685
2024-05-31 14:52 | 50.271563 | 2024-06-01 06:26 | 2024-06-01 04:26 | 71.622573
2024-05-31 14:53 | 50.583424 | 2024-06-01 06:52 | 2024-06-01 04:52 | 71.59964
2024-05-31 14:54 | 50.820548 | 2024-06-01 07:07 | 2024-06-01 05:07 | 75.993818
2024-05-31 14:55 | 50.783296 | 2024-06-01 07:22 | 2024-06-01 05:22 | 76.04633
2024-05-31 14:56 | 50.898732 | 2024-06-01 07:37 | 2024-06-01 05:37 | 75.334423
2024-05-31 14:57 | 50.924207 | 2024-06-01 07:52 | 2024-06-01 05:52 | 74.708016
2024-05-31 14:58 | 51.180738 | 2024-06-01 08:07 | 2024-06-01 06:07 | 74.996876
2024-05-31 14:59 | 51.247121 | 2024-06-01 08:22 | 2024-06-01 06:22 | 74.93709
2024-05-31 15:00 | 51.358943 | 2024-06-01 08:37 | 2024-06-01 06:37 | 75.1974
2024-05-31 15:01 | 51.603318 | 2024-06-01 09:02 | 2024-06-01 07:02 | 80.52637
2024-05-31 15:02 | 52.01249 | 2024-06-01 09:17 | 2024-06-01 07:17 | 80.664393
2024-05-31 15:03 | 51.780607 | 2024-06-01 09:32 | 2024-06-01 07:32 | 80.201533
2024-05-31 15:04 | 52.056373 | 2024-06-01 09:47 | 2024-06-01 07:47 | 80.507023
2024-05-31 15:05 | 52.129572 | 2024-06-01 10:02 | 2024-06-01 08:02 | 79.533591
2024-05-31 15:06 | 52.078862 | 2024-06-01 10:17 | 2024-06-01 08:17 | 79.834353
2024-05-31 15:07 | 52.500145 | 2024-06-01 10:32 | 2024-06-01 08:32 | 79.573896
2024-05-31 15:08 | 52.59923 | 2024-06-01 10:47 | 2024-06-01 08:47 | 79.760748
2024-05-31 15:09 | 52.596104 | 2024-06-01 11:13 | 2024-06-01 09:13 | 68.268366
2024-05-31 15:10 | 52.877556 | 2024-06-01 11:28 | 2024-06-01 09:28 | 69.517178
2024-05-31 15:11 | 53.259438 | 2024-06-01 11:43 | 2024-06-01 09:43 | 69.794954
2024-05-31 15:12 | 53.345546 | 2024-06-01 11:58 | 2024-06-01 09:58 | 70.474426
2024-05-31 15:13 | 53.244464 | 2024-06-01 12:13 | 2024-06-01 10:13 | 70.523274
2024-05-31 15:14 | 53.318722 | 2024-06-01 12:28 | 2024-06-01 10:28 | 70.674621
2024-05-31 15:15 | 53.303271 | 2024-06-01 12:43 | 2024-06-01 10:43 | 70.265611
2024-05-31 15:16 | 53.214793 | 2024-06-01 12:58 | 2024-06-01 10:58 | 70.62382
2024-05-31 15:17 | 53.295846 | 2024-06-01 13:24 | 2024-06-01 11:24 | 70.870563
2024-05-31 15:18 | 53.653987 | 2024-06-01 13:38 | 2024-06-01 11:38 | 70.466026
2024-05-31 15:19 | 53.777749 | 2024-06-01 13:54 | 2024-06-01 11:54 | 70.726388
2024-05-31 15:20 | 53.479338 | 2024-06-01 14:09 | 2024-06-01 12:09 | 70.808655
2024-05-31 15:21 | 53.888851 | 2024-06-01 14:24 | 2024-06-01 12:24 | 70.99067
2024-05-31 15:22 | 54.08386
2024-05-31 15:23 | 54.063636
2024-05-31 15:24 | 54.17511
2024-05-31 15:25 | 54.155905
2024-05-31 15:26 | 54.482256
2024-05-31 15:27 | 54.200693
2024-05-31 15:28 | 54.631914
2024-05-31 15:29 | 54.406818
2024-05-31 15:30 | 54.642912
2024-05-31 15:31 | 54.756177
2024-05-31 15:32 | 54.711171
2024-05-31 15:33 | 54.938947
2024-05-31 15:34 | 54.945336
2024-05-31 15:35 | 55.099991
2024-05-31 15:36 | 55.333503
2024-05-31 15:37 | 55.434598
2024-05-31 15:38 | 55.526746
2024-05-31 15:39 | 55.468528
2024-05-31 15:40 | 55.5261
2024-05-31 15:41 | 55.880787
2024-05-31 15:42 | 55.468236
2024-05-31 15:43 | 55.828344
2024-05-31 15:44 | 55.672594
2024-05-31 15:45 | 55.975938
2024-05-31 15:46 | 55.992127
2024-05-31 15:47 | 55.959497
2024-05-31 15:48 | 55.953561
2024-05-31 15:49 | 55.923282
2024-05-31 15:50 | 56.091747
2024-05-31 15:51 | 55.925601
2024-05-31 15:52 | 55.872232
2024-05-31 15:53 | 56.105637
2024-05-31 15:54 | 55.901616
2024-05-31 15:55 | 56.417927
2024-05-31 15:56 | 56.050612
2024-05-31 15:57 | 56.352179
2024-05-31 15:58 | 56.130217
2024-05-31 15:59 | 56.387075
2024-05-31 16:00 | 56.782942
2024-05-31 16:01 | 56.446786
2024-05-31 16:02 | 56.588427
2024-05-31 16:03 | 56.5946
2024-05-31 16:04 | 56.698694
2024-05-31 16:05 | 56.749162
2024-05-31 16:06 | 56.775311
2024-05-31 16:07 | 56.955371
2024-05-31 16:08 | 56.886768
2024-05-31 16:09 | 56.861574
2024-05-31 16:10 | 56.669283
2024-05-31 16:11 | 56.88392
2024-05-31 16:12 | 56.903185
2024-05-31 16:13 | 57.412926
2024-05-31 16:14 | 57.055821
2024-05-31 16:15 | 56.98186
2024-05-31 16:16 | 57.290303
2024-05-31 16:17 | 57.142105
2024-05-31 16:18 | 57.375237
2024-05-31 16:19 | 57.326914
2024-05-31 16:20 | 57.426377
2024-05-31 16:21 | 57.393319
2024-05-31 16:22 | 57.211414
2024-05-31 16:23 | 57.5219
2024-05-31 16:24 | 57.437575
2024-05-31 16:25 | 57.504756
2024-05-31 16:26 | 57.688861
2024-05-31 16:27 | 57.525128
2024-05-31 16:28 | 57.799953
2024-05-31 16:29 | 57.599464
2024-05-31 16:30 | 57.66596
2024-05-31 16:31 | 57.679999
2024-05-31 16:32 | 57.644432
2024-05-31 16:33 | 57.941617
2024-05-31 16:34 | 57.809749
2024-05-31 16:35 | 58.007433
2024-05-31 16:36 | 57.789281
2024-05-31 16:37 | 57.936133
2024-05-31 16:38 | 57.909792
2024-05-31 16:39 | 57.905965
2024-05-31 16:40 | 57.843379
2024-05-31 16:41 | 57.975016
2024-05-31 16:42 | 58.242374
2024-05-31 16:43 | 57.935933
2024-05-31 16:44 | 57.975049
2024-05-31 16:45 | 58.258379
2024-05-31 16:46 | 58.035503
2024-05-31 16:47 | 58.298235
2024-05-31 16:48 | 58.193631
2024-05-31 16:49 | 58.248345
2024-05-31 16:50 | 58.383778
2024-05-31 16:51 | 57.970927
2024-05-31 16:52 | 58.111409
2024-05-31 16:53 | 58.23496
2024-05-31 16:54 | 58.217605
2024-05-31 16:55 | 58.347595
2024-05-31 16:56 | 58.193241
2024-05-31 16:57 | 59.351417
2024-05-31 16:58 | 59.851802
2024-05-31 16:59 | 59.571481
2024-05-31 17:00 | 59.522173
2024-05-31 17:01 | 59.605997
2024-05-31 17:02 | 59.808338
2024-05-31 17:03 | 59.772887
2024-05-31 17:04 | 59.614531
2024-05-31 17:05 | 60.011032
2024-05-31 17:06 | 59.971106
2024-05-31 17:07 | 59.62217
2024-05-31 17:08 | 59.895561
2024-05-31 17:09 | 59.620423
2024-05-31 17:10 | 59.65287
2024-05-31 17:11 | 59.983622
2024-05-31 17:12 | 59.900444
2024-05-31 17:13 | 59.687067
2024-05-31 17:14 | 59.969372
2024-05-31 17:15 | 59.706543
2024-05-31 17:16 | 59.639367
2024-05-31 17:17 | 59.717342
2024-05-31 17:18 | 59.837519
2024-05-31 17:19 | 59.993629
2024-05-31 17:20 | 59.898538
2024-05-31 17:21 | 59.95957
2024-05-31 17:22 | 59.938684
2024-05-31 17:23 | 59.817219
2024-05-31 17:24 | 59.818013
2024-05-31 17:25 | 59.778979
2024-05-31 17:26 | 59.95115
2024-05-31 17:27 | 59.996144
2024-05-31 17:28 | 59.892012
2024-05-31 17:29 | 59.81999
2024-05-31 17:30 | 60.183251
2024-05-31 17:31 | 59.983401
2024-05-31 17:32 | 59.847217
2024-05-31 17:33 | 59.81868
2024-05-31 17:34 | 59.821921
2024-05-31 17:35 | 59.917652
2024-05-31 17:36 | 59.879532
2024-05-31 17:37 | 60.034501
2024-05-31 17:38 | 60.212549
2024-05-31 17:39 | 60.100787
2024-05-31 17:40 | 59.939051
2024-05-31 17:41 | 59.869571
2024-05-31 17:42 | 59.565812
2024-05-31 17:43 | 60.100306
2024-05-31 17:44 | 59.848725
2024-05-31 17:45 | 60.058691
2024-05-31 17:46 | 60.059128
2024-05-31 17:47 | 60.020828
2024-05-31 17:48 | 60.38345
2024-05-31 17:49 | 59.992005
2024-05-31 17:50 | 60.008278
2024-05-31 17:51 | 60.036847
2024-05-31 17:52 | 60.141363
2024-05-31 17:53 | 60.028098
2024-05-31 17:54 | 59.849531
2024-05-31 17:55 | 59.789697
2024-05-31 17:56 | 59.953603
2024-05-31 17:57 | 59.929842
2024-05-31 17:58 | 59.873413
2024-05-31 17:59 | 60.258022
2024-05-31 18:00 | 60.055115
2024-05-31 18:01 | 59.953782
2024-05-31 18:02 | 60.021062
2024-05-31 18:03 | 60.145811
2024-05-31 18:04 | 60.165944
2024-05-31 18:05 | 60.195947
2024-05-31 18:06 | 59.961724
2024-05-31 18:07 | 59.92051
2024-05-31 18:08 | 60.146953
2024-05-31 18:09 | 60.193986
2024-05-31 18:10 | 60.032119
2024-05-31 18:11 | 60.225807
2024-05-31 18:12 | 60.250452
2024-05-31 18:13 | 60.082104
2024-05-31 18:14 | 59.935259
2024-05-31 18:15 | 60.25248
2024-05-31 18:16 | 60.207712
2024-05-31 18:17 | 60.338733
2024-05-31 18:18 | 60.127349
2024-05-31 18:19 | 60.112132
2024-05-31 18:20 | 60.339357
2024-05-31 18:21 | 60.216615
2024-05-31 18:22 | 60.008923
2024-05-31 18:23 | 60.291804
2024-05-31 18:24 | 60.25875
2024-05-31 18:25 | 60.202406
2024-05-31 18:26 | 60.115244
2024-05-31 18:27 | 60.455831
2024-05-31 18:28 | 60.442799
2024-05-31 18:29 | 60.189743
2024-05-31 18:30 | 60.206757
2024-05-31 18:31 | 60.230469
2024-05-31 18:32 | 60.333237
2024-05-31 18:33 | 60.066346
2024-05-31 18:34 | 60.149727
2024-05-31 18:35 | 60.377255
2024-05-31 18:36 | 60.558
2024-05-31 18:37 | 60.369329
2024-05-31 18:38 | 60.201828
2024-05-31 18:39 | 60.197641
2024-05-31 18:40 | 60.274544
2024-05-31 18:41 | 60.248455
2024-05-31 18:42 | 60.418087
2024-05-31 18:43 | 60.404394
2024-05-31 18:44 | 59.980872
2024-05-31 18:45 | 60.331088
2024-05-31 18:46 | 60.306825
2024-05-31 18:47 | 60.745711
2024-05-31 18:48 | 60.181576
2024-05-31 18:49 | 60.491513
2024-05-31 18:50 | 60.261001
2024-05-31 18:51 | 60.389833
2024-05-31 18:52 | 60.456935
2024-05-31 18:53 | 60.547491
2024-05-31 18:54 | 60.303288
2024-05-31 18:55 | 60.17748
2024-05-31 18:56 | 60.443011
2024-05-31 18:57 | 61.966569
2024-05-31 18:58 | 62.262442
2024-05-31 18:59 | 62.34973
2024-05-31 19:00 | 62.204702
2024-05-31 19:01 | 62.329635
2024-05-31 19:02 | 62.168936
2024-05-31 19:03 | 62.189848
2024-05-31 19:04 | 61.989605
2024-05-31 19:05 | 62.133904
2024-05-31 19:06 | 62.213162
2024-05-31 19:07 | 62.390712
2024-05-31 19:08 | 62.301219
2024-05-31 19:09 | 62.247851
2024-05-31 19:10 | 62.119666
2024-05-31 19:11 | 62.157482
2024-05-31 19:12 | 62.112584
2024-05-31 19:13 | 62.124054
2024-05-31 19:14 | 62.25292
2024-05-31 19:15 | 62.038386
2024-05-31 19:16 | 61.849527
2024-05-31 19:17 | 62.426123
2024-05-31 19:18 | 62.095118
2024-05-31 19:19 | 61.800907
2024-05-31 19:20 | 62.181763
2024-05-31 19:21 | 61.956355
2024-05-31 19:22 | 62.07306
2024-05-31 19:23 | 62.151612
2024-05-31 19:24 | 61.897157
2024-05-31 19:25 | 62.282901
2024-05-31 19:26 | 62.165953
2024-05-31 19:27 | 61.845293
2024-05-31 19:28 | 62.164622
2024-05-31 19:29 | 61.713379
2024-05-31 19:30 | 62.00489
2024-05-31 19:31 | 61.990475
2024-05-31 19:32 | 61.793788
2024-05-31 19:33 | 62.178161
2024-05-31 19:34 | 61.744872
2024-05-31 19:35 | 62.140909
2024-05-31 19:36 | 61.953134
2024-05-31 19:37 | 62.190883
2024-05-31 19:38 | 62.393978
2024-05-31 19:39 | 62.18842
2024-05-31 19:40 | 62.08259
2024-05-31 19:41 | 61.87979
2024-05-31 19:42 | 62.126023
2024-05-31 19:43 | 61.788533
2024-05-31 19:44 | 62.430681
2024-05-31 19:45 | 62.215419
2024-05-31 19:46 | 62.300058
2024-05-31 19:47 | 61.847346
2024-05-31 19:48 | 61.666345
2024-05-31 19:49 | 62.243444
2024-05-31 19:50 | 61.830178
2024-05-31 19:51 | 62.033249
2024-05-31 19:52 | 62.078324
2024-05-31 19:53 | 61.826104
2024-05-31 19:54 | 61.65737
2024-05-31 19:55 | 61.885601
2024-05-31 19:56 | 62.234077
2024-05-31 19:57 | 61.710568
2024-05-31 19:58 | 61.854553
2024-05-31 19:59 | 62.081102
2024-05-31 20:00 | 61.741981
2024-05-31 20:01 | 62.373046
2024-05-31 20:02 | 61.817083
2024-05-31 20:03 | 62.213307
2024-05-31 20:04 | 62.00333
2024-05-31 20:05 | 61.893064
2024-05-31 20:06 | 62.014499
2024-05-31 20:07 | 62.044242
2024-05-31 20:08 | 62.330718
2024-05-31 20:09 | 62.066892
2024-05-31 20:10 | 61.718804
2024-05-31 20:11 | 61.827801
2024-05-31 20:12 | 61.780749
2024-05-31 20:13 | 61.714719
2024-05-31 20:14 | 61.957008
2024-05-31 20:15 | 61.896274
2024-05-31 20:16 | 61.800251
2024-05-31 20:17 | 61.818227
2024-05-31 20:18 | 62.178171
2024-05-31 20:19 | 61.696318
2024-05-31 20:20 | 61.419971
2024-05-31 20:21 | 61.749645
2024-05-31 20:22 | 61.820482
2024-05-31 20:23 | 61.854218
2024-05-31 20:24 | 61.739507
2024-05-31 20:25 | 61.914211
2024-05-31 20:26 | 61.837039
2024-05-31 20:27 | 61.777568
2024-05-31 20:28 | 61.783925
2024-05-31 20:29 | 61.841255
2024-05-31 20:30 | 61.850201
2024-05-31 20:31 | 61.578158
2024-05-31 20:32 | 61.791636
2024-05-31 20:33 | 61.676251
2024-05-31 20:34 | 61.578896
2024-05-31 20:35 | 61.856872
2024-05-31 20:36 | 61.773008
2024-05-31 20:37 | 61.933415
2024-05-31 20:38 | 61.956945
2024-05-31 20:39 | 61.797771
2024-05-31 20:40 | 62.04127
2024-05-31 20:41 | 61.583602
2024-05-31 20:42 | 61.591643
2024-05-31 20:43 | 61.723291
2024-05-31 20:44 | 61.64936
2024-05-31 20:45 | 61.701207
2024-05-31 20:46 | 61.816635
2024-05-31 20:47 | 62.153699
2024-05-31 20:48 | 61.985709
2024-05-31 20:49 | 61.527783
2024-05-31 20:50 | 61.853288
2024-05-31 20:51 | 61.705505
2024-05-31 20:52 | 61.665128
2024-05-31 20:53 | 62.075551
2024-05-31 20:54 | 61.799207
2024-05-31 20:55 | 61.72995
2024-05-31 20:56 | 61.791566
2024-05-31 20:57 | 64.222556
2024-05-31 20:58 | 64.548652
2024-05-31 20:59 | 64.669778
2024-05-31 21:00 | 64.481853
2024-05-31 21:01 | 64.627514
2024-05-31 21:02 | 64.527332
2024-05-31 21:03 | 64.390077
2024-05-31 21:04 | 64.341479
2024-05-31 21:05 | 64.395279
2024-05-31 21:06 | 64.673419
2024-05-31 21:07 | 64.385619
2024-05-31 21:08 | 64.396248
2024-05-31 21:09 | 64.473954
2024-05-31 21:10 | 64.344812
2024-05-31 21:11 | 64.379158
2024-05-31 21:12 | 64.429108
2024-05-31 21:13 | 64.395295
2024-05-31 21:14 | 64.315501
2024-05-31 21:15 | 64.064751
2024-05-31 21:16 | 64.328148
2024-05-31 21:17 | 64.276143
2024-05-31 21:18 | 64.212089
2024-05-31 21:19 | 63.927766
2024-05-31 21:20 | 64.489801
2024-05-31 21:21 | 64.362264
2024-05-31 21:22 | 64.282846
2024-05-31 21:23 | 64.233458
2024-05-31 21:24 | 63.97036
2024-05-31 21:25 | 64.232581
2024-05-31 21:26 | 64.179592
2024-05-31 21:27 | 64.000778
2024-05-31 21:28 | 63.88785
2024-05-31 21:29 | 64.117826
2024-05-31 21:30 | 64.02892
2024-05-31 21:31 | 64.178929
2024-05-31 21:32 | 64.575464
2024-05-31 21:33 | 63.995518
2024-05-31 21:34 | 64.20377
2024-05-31 21:35 | 64.366499
2024-05-31 21:36 | 64.375277
2024-05-31 21:37 | 64.079771
2024-05-31 21:38 | 63.871452
2024-05-31 21:39 | 64.205636
2024-05-31 21:40 | 64.368906
2024-05-31 21:41 | 64.146838
2024-05-31 21:42 | 64.2712
2024-05-31 21:43 | 63.77837
2024-05-31 21:44 | 63.944954
2024-05-31 21:45 | 64.302423
2024-05-31 21:46 | 63.806862
2024-05-31 21:47 | 63.882687
2024-05-31 21:48 | 63.879033
2024-05-31 21:49 | 63.714753
2024-05-31 21:50 | 64.004844
2024-05-31 21:51 | 63.812784
2024-05-31 21:52 | 63.863163
2024-05-31 21:53 | 63.716606
2024-05-31 21:54 | 63.941662
2024-05-31 21:55 | 63.883768
2024-05-31 21:56 | 63.915911
2024-05-31 21:57 | 63.981382
2024-05-31 21:58 | 63.911284
2024-05-31 21:59 | 64.080843
2024-05-31 22:00 | 64.0039
2024-05-31 22:01 | 63.640958
2024-05-31 22:02 | 63.816182
2024-05-31 22:03 | 63.806439
2024-05-31 22:04 | 63.985009
2024-05-31 22:05 | 64.145324
2024-05-31 22:06 | 64.036413
2024-05-31 22:07 | 63.869584
2024-05-31 22:08 | 63.962088
2024-05-31 22:09 | 63.687596
2024-05-31 22:10 | 63.874249
2024-05-31 22:11 | 63.925392
2024-05-31 22:12 | 63.779631
2024-05-31 22:13 | 63.99655
2024-05-31 22:14 | 63.695735
2024-05-31 22:15 | 63.748175
2024-05-31 22:16 | 63.837974
2024-05-31 22:17 | 63.8052
2024-05-31 22:18 | 63.880253
2024-05-31 22:19 | 63.550336
2024-05-31 22:20 | 63.683882
2024-05-31 22:21 | 63.731448
2024-05-31 22:22 | 63.617208
2024-05-31 22:23 | 63.85848
2024-05-31 22:24 | 63.765827
2024-05-31 22:25 | 63.635984
2024-05-31 22:26 | 63.836986
2024-05-31 22:27 | 63.664441
2024-05-31 22:28 | 63.78854
2024-05-31 22:29 | 63.447018
2024-05-31 22:30 | 63.676245
2024-05-31 22:31 | 63.509421
2024-05-31 22:32 | 63.584013
2024-05-31 22:33 | 63.330253
2024-05-31 22:34 | 63.664255
2024-05-31 22:35 | 63.935329
2024-05-31 22:36 | 63.550717
2024-05-31 22:37 | 63.43787
2024-05-31 22:38 | 63.757619
2024-05-31 22:39 | 63.712263
2024-05-31 22:40 | 63.815171
2024-05-31 22:41 | 63.687361
2024-05-31 22:42 | 63.637506
2024-05-31 22:43 | 63.648283
2024-05-31 22:44 | 63.596696
2024-05-31 22:45 | 63.625218
2024-05-31 22:46 | 63.69699
2024-05-31 22:47 | 63.942985
2024-05-31 22:48 | 63.593619
2024-05-31 22:49 | 63.76244
2024-05-31 22:50 | 63.868579
2024-05-31 22:51 | 63.762437
2024-05-31 22:52 | 63.792141
2024-05-31 22:53 | 63.870356
2024-05-31 22:54 | 63.486497
2024-05-31 22:55 | 63.588279
2024-05-31 22:56 | 63.599592
2024-05-31 22:57 | 65.934147
2024-05-31 22:58 | 66.164524
2024-05-31 22:59 | 66.029712
2024-05-31 23:00 | 66.553957
2024-05-31 23:01 | 65.836607
2024-05-31 23:02 | 66.083109
2024-05-31 23:03 | 66.355288
2024-05-31 23:04 | 66.269621
2024-05-31 23:05 | 66.489817
2024-05-31 23:06 | 66.632513
2024-05-31 23:07 | 65.9787
2024-05-31 23:08 | 66.359317
2024-05-31 23:09 | 66.279435
2024-05-31 23:10 | 66.002824
2024-05-31 23:11 | 65.993947
2024-05-31 23:12 | 65.996759
2024-05-31 23:13 | 66.034141
2024-05-31 23:14 | 65.962628
2024-05-31 23:15 | 65.993938
2024-05-31 23:16 | 66.035099
2024-05-31 23:17 | 65.943671
2024-05-31 23:18 | 65.997389
2024-05-31 23:19 | 66.056408
2024-05-31 23:20 | 66.02459
2024-05-31 23:21 | 65.994326
2024-05-31 23:22 | 65.983535
2024-05-31 23:23 | 65.970284
2024-05-31 23:24 | 65.982544
2024-05-31 23:25 | 66.1086
2024-05-31 23:26 | 65.927174
2024-05-31 23:27 | 66.194827
2024-05-31 23:28 | 66.004904
2024-05-31 23:29 | 66.408963
2024-05-31 23:30 | 66.022078
2024-05-31 23:31 | 66.080412
2024-05-31 23:32 | 66.047553
2024-05-31 23:33 | 65.880226
2024-05-31 23:34 | 65.975564
2024-05-31 23:35 | 65.895721
2024-05-31 23:36 | 66.087283
2024-05-31 23:37 | 65.868003
2024-05-31 23:38 | 66.183316
2024-05-31 23:39 | 65.934782
2024-05-31 23:40 | 65.952654
2024-05-31 23:41 | 66.006055
2024-05-31 23:42 | 65.92161
2024-05-31 23:43 | 66.202716
2024-05-31 23:44 | 65.812422
2024-05-31 23:45 | 66.024985
2024-05-31 23:46 | 66.044254
2024-05-31 23:47 | 66.01208
2024-05-31 23:48 | 65.937853
2024-05-31 23:49 | 66.119807
2024-05-31 23:50 | 66.008905
2024-05-31 23:51 | 65.783675
2024-05-31 23:52 | 66.041189
2024-05-31 23:53 | 65.986857
2024-05-31 23:54 | 66.117926
2024-05-31 23:55 | 65.77721
2024-05-31 23:56 | 65.689207
2024-05-31 23:57 | 65.833242
2024-05-31 23:58 | 65.985269
2024-05-31 23:59 | 66.136612
2024-06-01 | 65.927024
2024-06-01 00:01 | 66.094795
2024-06-01 00:02 | 65.977065
2024-06-01 00:03 | 65.916446
2024-06-01 00:04 | 66.006119
2024-06-01 00:05 | 65.965355
2024-06-01 00:06 | 66.014677
2024-06-01 00:07 | 65.738866
2024-06-01 00:08 | 65.762649
2024-06-01 00:09 | 65.930205
2024-06-01 00:10 | 66.057615
2024-06-01 00:11 | 65.882597
2024-06-01 00:12 | 66.076854
2024-06-01 00:13 | 65.965419
2024-06-01 00:14 | 65.81284
2024-06-01 00:15 | 65.729044
2024-06-01 00:16 | 65.951236
2024-06-01 00:17 | 65.827763
2024-06-01 00:18 | 65.497131
2024-06-01 00:19 | 66.043953
2024-06-01 00:20 | 65.914879
2024-06-01 00:21 | 66.218774
2024-06-01 00:22 | 65.772859
2024-06-01 00:23 | 65.636624
2024-06-01 00:24 | 65.766583
2024-06-01 00:25 | 65.818955
2024-06-01 00:26 | 65.517796
2024-06-01 00:27 | 66.272635
2024-06-01 00:28 | 65.97114
2024-06-01 00:29 | 65.721171
2024-06-01 00:30 | 65.588866
2024-06-01 00:31 | 65.925936
2024-06-01 00:32 | 66.133157
2024-06-01 00:33 | 65.686269
2024-06-01 00:34 | 65.618407
2024-06-01 00:35 | 66.182205
2024-06-01 00:36 | 65.857224
2024-06-01 00:37 | 66.012235
2024-06-01 00:38 | 65.925628
2024-06-01 00:39 | 65.846173
2024-06-01 00:40 | 65.562249
2024-06-01 00:41 | 65.482221
2024-06-01 00:42 | 65.907378
2024-06-01 00:43 | 65.521795
2024-06-01 00:44 | 65.836515
2024-06-01 00:45 | 66.015732
2024-06-01 00:46 | 66.038261
2024-06-01 00:47 | 65.480442
2024-06-01 00:48 | 65.57011
2024-06-01 00:49 | 65.551144
2024-06-01 00:50 | 65.77319
2024-06-01 00:51 | 65.853035
2024-06-01 00:52 | 65.605667
2024-06-01 00:53 | 65.954064
2024-06-01 00:54 | 65.341915
2024-06-01 00:55 | 65.934636
2024-06-01 00:56 | 65.807404
2024-06-01 00:57 | 67.986468
2024-06-01 00:58 | 67.995023
2024-06-01 00:59 | 68.684551
2024-06-01 01:00 | 68.68744
2024-06-01 01:01 | 68.62311
2024-06-01 01:02 | 68.756284
2024-06-01 01:03 | 68.332733
2024-06-01 01:04 | 68.425956
2024-06-01 01:05 | 68.631834
2024-06-01 01:06 | 68.778062
2024-06-01 01:07 | 68.486161
2024-06-01 01:08 | 68.503982
2024-06-01 01:09 | 68.57932
2024-06-01 01:10 | 68.2546
2024-06-01 01:11 | 68.682802
2024-06-01 01:12 | 68.144692
2024-06-01 01:13 | 68.504043
2024-06-01 01:14 | 68.55121
2024-06-01 01:15 | 68.246693
2024-06-01 01:16 | 68.515453
2024-06-01 01:17 | 67.988597
2024-06-01 01:18 | 68.358762
2024-06-01 01:19 | 68.256732
2024-06-01 01:20 | 68.214078
2024-06-01 01:21 | 68.430322
2024-06-01 01:22 | 67.963119
2024-06-01 01:23 | 68.198032
2024-06-01 01:24 | 68.150695
2024-06-01 01:25 | 67.828326
2024-06-01 01:26 | 68.142674
2024-06-01 01:27 | 68.198532
2024-06-01 01:28 | 68.00896
2024-06-01 01:29 | 68.346857
2024-06-01 01:30 | 68.050268
2024-06-01 01:31 | 68.050345
2024-06-01 01:32 | 68.351194
2024-06-01 01:33 | 68.061915
2024-06-01 01:34 | 68.399325
2024-06-01 01:35 | 68.32465
2024-06-01 01:36 | 68.144603
2024-06-01 01:37 | 68.212223
2024-06-01 01:38 | 67.973746
2024-06-01 01:39 | 67.87049
2024-06-01 01:40 | 67.942632
2024-06-01 01:41 | 68.135181
2024-06-01 01:42 | 68.07158
2024-06-01 01:43 | 67.980304
2024-06-01 01:44 | 67.821058
2024-06-01 01:45 | 68.208869
2024-06-01 01:46 | 67.697924
2024-06-01 01:47 | 68.029589
2024-06-01 01:48 | 67.988468
2024-06-01 01:49 | 67.923772
2024-06-01 01:50 | 67.889815
2024-06-01 01:51 | 67.951879
2024-06-01 01:52 | 67.992295
2024-06-01 01:53 | 68.296497
2024-06-01 01:54 | 67.861282
2024-06-01 01:55 | 68.028255
2024-06-01 01:56 | 67.800366
2024-06-01 01:57 | 67.69337
2024-06-01 01:58 | 67.825827
2024-06-01 01:59 | 68.013839
2024-06-01 02:00 | 67.629467
2024-06-01 02:01 | 67.867322
2024-06-01 02:02 | 67.839395
2024-06-01 02:03 | 67.621059
2024-06-01 02:04 | 67.88518
2024-06-01 02:05 | 67.722376
2024-06-01 02:06 | 67.995175
2024-06-01 02:07 | 68.031687
2024-06-01 02:08 | 68.130089
2024-06-01 02:09 | 67.951919
2024-06-01 02:10 | 67.687212
2024-06-01 02:11 | 67.608198
2024-06-01 02:12 | 67.838395
2024-06-01 02:13 | 67.798006
2024-06-01 02:14 | 67.682003
2024-06-01 02:15 | 67.689659
2024-06-01 02:16 | 68.13915
2024-06-01 02:17 | 67.636583
2024-06-01 02:18 | 67.975376
2024-06-01 02:19 | 67.877596
2024-06-01 02:20 | 67.750687
2024-06-01 02:21 | 67.397888
2024-06-01 02:22 | 67.757283
2024-06-01 02:23 | 67.701649
2024-06-01 02:24 | 67.872794
2024-06-01 02:25 | 67.718974
2024-06-01 02:26 | 67.719302
2024-06-01 02:27 | 67.699413
2024-06-01 02:28 | 67.899222
2024-06-01 02:29 | 67.737059
2024-06-01 02:30 | 67.706904
2024-06-01 02:31 | 67.866132
2024-06-01 02:32 | 67.750619
2024-06-01 02:33 | 67.750163
2024-06-01 02:34 | 67.721131
2024-06-01 02:35 | 67.651404
2024-06-01 02:36 | 67.967769
2024-06-01 02:37 | 67.72376
2024-06-01 02:38 | 67.515925
2024-06-01 02:39 | 67.823221
2024-06-01 02:40 | 67.861585
2024-06-01 02:41 | 67.707403
2024-06-01 02:42 | 68.113148
2024-06-01 02:43 | 67.706851
2024-06-01 02:44 | 67.228402
2024-06-01 02:45 | 67.935545
2024-06-01 02:46 | 67.595149
2024-06-01 02:47 | 67.827351
2024-06-01 02:48 | 67.81407
2024-06-01 02:49 | 67.361256
2024-06-01 02:50 | 67.714624
2024-06-01 02:51 | 67.522694
2024-06-01 02:52 | 67.928566
2024-06-01 02:53 | 67.679558
2024-06-01 02:54 | 67.420376
2024-06-01 02:55 | 67.616103
2024-06-01 02:56 | 67.253737
2024-06-01 02:57 | 72.391766
2024-06-01 02:58 | 72.523188
2024-06-01 02:59 | 73.124738
2024-06-01 03:00 | 73.561732
2024-06-01 03:01 | 73.374798
2024-06-01 03:02 | 73.242822
2024-06-01 03:03 | 73.373413
2024-06-01 03:04 | 73.484048
2024-06-01 03:05 | 72.898246
2024-06-01 03:06 | 72.998568
2024-06-01 03:07 | 72.997265
2024-06-01 03:08 | 73.19764
2024-06-01 03:09 | 73.271437
2024-06-01 03:10 | 72.933162
2024-06-01 03:11 | 73.004381
2024-06-01 03:12 | 73.089242
2024-06-01 03:13 | 73.030054
2024-06-01 03:14 | 73.046608
2024-06-01 03:15 | 72.96702
2024-06-01 03:16 | 72.889071
2024-06-01 03:17 | 73.305583
2024-06-01 03:18 | 73.037193
2024-06-01 03:19 | 72.878859
2024-06-01 03:20 | 72.79472
2024-06-01 03:21 | 73.203516
2024-06-01 03:22 | 72.834018
2024-06-01 03:23 | 73.021717
2024-06-01 03:24 | 73.040871
2024-06-01 03:25 | 73.048976
2024-06-01 03:26 | 72.962444
2024-06-01 03:27 | 73.20019
2024-06-01 03:28 | 72.830967
2024-06-01 03:29 | 73.246723
2024-06-01 03:30 | 72.899583
2024-06-01 03:31 | 73.124799
2024-06-01 03:32 | 72.724387
2024-06-01 03:33 | 72.935473
2024-06-01 03:34 | 72.892156
2024-06-01 03:35 | 72.59826
2024-06-01 03:36 | 72.761237
2024-06-01 03:37 | 72.806626
2024-06-01 03:38 | 72.511803
2024-06-01 03:39 | 72.870206
2024-06-01 03:40 | 72.841231
2024-06-01 03:41 | 72.526106
2024-06-01 03:42 | 72.235626
2024-06-01 03:43 | 72.620802
2024-06-01 03:44 | 72.536234
2024-06-01 03:45 | 72.299551
2024-06-01 03:46 | 72.599639
2024-06-01 03:47 | 72.420412
2024-06-01 03:48 | 72.549323
2024-06-01 03:49 | 71.973119
2024-06-01 03:50 | 72.335175
2024-06-01 03:51 | 72.049369
2024-06-01 03:52 | 72.062478
2024-06-01 03:53 | 72.370134
2024-06-01 03:54 | 71.869632
2024-06-01 03:55 | 72.509364
2024-06-01 03:56 | 72.005748
2024-06-01 03:57 | 72.177876
2024-06-01 03:58 | 72.031142
2024-06-01 03:59 | 72.171021
2024-06-01 04:00 | 72.211068
2024-06-01 04:01 | 71.922978
2024-06-01 04:02 | 72.256574
2024-06-01 04:03 | 71.834063
2024-06-01 04:04 | 72.073247
2024-06-01 04:05 | 72.016726
2024-06-01 04:06 | 71.85967
2024-06-01 04:07 | 72.222247
2024-06-01 04:08 | 72.087679
2024-06-01 04:09 | 72.068436
2024-06-01 04:10 | 72.0161
2024-06-01 04:11 | 72.012685
2024-06-01 04:12 | 72.002518
2024-06-01 04:13 | 72.040872
2024-06-01 04:14 | 71.948217
2024-06-01 04:15 | 71.785549
2024-06-01 04:16 | 71.8515
2024-06-01 04:17 | 71.669685
2024-06-01 04:18 | 72.03184
2024-06-01 04:19 | 71.632744
2024-06-01 04:20 | 71.699421
2024-06-01 04:21 | 71.854559
2024-06-01 04:22 | 71.613232
2024-06-01 04:23 | 71.813436
2024-06-01 04:24 | 71.703183
2024-06-01 04:25 | 71.446504
2024-06-01 04:26 | 71.622573
2024-06-01 04:27 | 71.999315
2024-06-01 04:28 | 71.666508
2024-06-01 04:29 | 71.763711
2024-06-01 04:30 | 71.53131
2024-06-01 04:31 | 71.414675
2024-06-01 04:32 | 71.681901
2024-06-01 04:33 | 71.386306
2024-06-01 04:34 | 71.567489
2024-06-01 04:35 | 71.714769
2024-06-01 04:36 | 71.771756
2024-06-01 04:37 | 71.547997
2024-06-01 04:38 | 71.731359
2024-06-01 04:39 | 71.74951
2024-06-01 04:40 | 71.917594
2024-06-01 04:41 | 71.826542
2024-06-01 04:42 | 71.516713
2024-06-01 04:43 | 71.727083
2024-06-01 04:44 | 72.096996
2024-06-01 04:45 | 71.660927
2024-06-01 04:46 | 71.828546
2024-06-01 04:47 | 71.724489
2024-06-01 04:48 | 71.658234
2024-06-01 04:49 | 71.75679
2024-06-01 04:50 | 71.320743
2024-06-01 04:51 | 71.59964
2024-06-01 04:52 | 71.601889
2024-06-01 04:53 | 71.438591
2024-06-01 04:54 | 71.562139
2024-06-01 04:55 | 71.47241
2024-06-01 04:56 | 71.411062
2024-06-01 04:57 | 75.534408
2024-06-01 04:58 | 75.907147
2024-06-01 04:59 | 75.624527
2024-06-01 05:00 | 75.507886
2024-06-01 05:01 | 75.724366
2024-06-01 05:02 | 75.657569
2024-06-01 05:03 | 76.046107
2024-06-01 05:04 | 76.038299
2024-06-01 05:05 | 75.499072
2024-06-01 05:06 | 75.993818
2024-06-01 05:07 | 76.221718
2024-06-01 05:08 | 75.759131
2024-06-01 05:09 | 75.797826
2024-06-01 05:10 | 76.257435
2024-06-01 05:11 | 75.839321
2024-06-01 05:12 | 76.172644
2024-06-01 05:13 | 75.959145
2024-06-01 05:14 | 75.971735
2024-06-01 05:15 | 76.000203
2024-06-01 05:16 | 75.991034
2024-06-01 05:17 | 76.009909
2024-06-01 05:18 | 75.819956
2024-06-01 05:19 | 75.779014
2024-06-01 05:20 | 75.777331
2024-06-01 05:21 | 76.04633
2024-06-01 05:22 | 75.795975
2024-06-01 05:23 | 76.012677
2024-06-01 05:24 | 75.690679
2024-06-01 05:25 | 75.321669
2024-06-01 05:26 | 75.546355
2024-06-01 05:27 | 76.001747
2024-06-01 05:28 | 75.590466
2024-06-01 05:29 | 75.340583
2024-06-01 05:30 | 75.631649
2024-06-01 05:31 | 75.420302
2024-06-01 05:32 | 75.39703
2024-06-01 05:33 | 75.403739
2024-06-01 05:34 | 75.093686
2024-06-01 05:35 | 75.42009
2024-06-01 05:36 | 75.334423
2024-06-01 05:37 | 75.430002
2024-06-01 05:38 | 75.476715
2024-06-01 05:39 | 74.983772
2024-06-01 05:40 | 75.066363
2024-06-01 05:41 | 74.914039
2024-06-01 05:42 | 74.951501
2024-06-01 05:43 | 74.922082
2024-06-01 05:44 | 74.973253
2024-06-01 05:45 | 75.301329
2024-06-01 05:46 | 75.256176
2024-06-01 05:47 | 75.31697
2024-06-01 05:48 | 75.257946
2024-06-01 05:49 | 75.095691
2024-06-01 05:50 | 75.6346
2024-06-01 05:51 | 74.708016
2024-06-01 05:52 | 75.229407
2024-06-01 05:53 | 74.924997
2024-06-01 05:54 | 75.061355
2024-06-01 05:55 | 75.256701
2024-06-01 05:56 | 75.243318
2024-06-01 05:57 | 74.986403
2024-06-01 05:58 | 74.8946
2024-06-01 05:59 | 75.031051
2024-06-01 06:00 | 75.024395
2024-06-01 06:01 | 74.825244
2024-06-01 06:02 | 74.930655
2024-06-01 06:03 | 74.905853
2024-06-01 06:04 | 74.933455
2024-06-01 06:05 | 74.978301
2024-06-01 06:06 | 74.996876
2024-06-01 06:07 | 75.072997
2024-06-01 06:08 | 75.062186
2024-06-01 06:09 | 74.995086
2024-06-01 06:10 | 74.892934
2024-06-01 06:11 | 74.834343
2024-06-01 06:12 | 74.926205
2024-06-01 06:13 | 75.083301
2024-06-01 06:14 | 74.867473
2024-06-01 06:15 | 75.025973
2024-06-01 06:16 | 74.84037
2024-06-01 06:17 | 74.88042
2024-06-01 06:18 | 75.073357
2024-06-01 06:19 | 75.014463
2024-06-01 06:20 | 74.977965
2024-06-01 06:21 | 74.93709
2024-06-01 06:22 | 75.040778
2024-06-01 06:23 | 74.733654
2024-06-01 06:24 | 75.313475
2024-06-01 06:25 | 74.835381
2024-06-01 06:26 | 74.884167
2024-06-01 06:27 | 74.825975
2024-06-01 06:28 | 74.979949
2024-06-01 06:29 | 75.10326
2024-06-01 06:30 | 74.795323
2024-06-01 06:31 | 74.666616
2024-06-01 06:32 | 74.856333
2024-06-01 06:33 | 74.988298
2024-06-01 06:34 | 75.037432
2024-06-01 06:35 | 74.691489
2024-06-01 06:36 | 75.1974
2024-06-01 06:37 | 74.812859
2024-06-01 06:38 | 74.817245
2024-06-01 06:39 | 75.046778
2024-06-01 06:40 | 74.587575
2024-06-01 06:41 | 74.67522
2024-06-01 06:42 | 75.118247
2024-06-01 06:43 | 74.897513
2024-06-01 06:44 | 74.85133
2024-06-01 06:45 | 74.960462
2024-06-01 06:46 | 74.836337
2024-06-01 06:47 | 74.641008
2024-06-01 06:48 | 74.711156
2024-06-01 06:49 | 75.075225
2024-06-01 06:50 | 74.897959
2024-06-01 06:51 | 74.856122
2024-06-01 06:52 | 74.973802
2024-06-01 06:53 | 75.025842
2024-06-01 06:54 | 74.962588
2024-06-01 06:55 | 75.030529
2024-06-01 06:56 | 74.946567
2024-06-01 06:57 | 78.738275
2024-06-01 06:58 | 80.0173
2024-06-01 06:59 | 80.189776
2024-06-01 07:00 | 80.256495
2024-06-01 07:01 | 80.619799
2024-06-01 07:02 | 80.52637
2024-06-01 07:03 | 80.32042
2024-06-01 07:04 | 80.585768
2024-06-01 07:05 | 80.422926
2024-06-01 07:06 | 80.393749
2024-06-01 07:07 | 80.491491
2024-06-01 07:08 | 80.398376
2024-06-01 07:09 | 80.417504
2024-06-01 07:10 | 80.43504
2024-06-01 07:11 | 80.537945
2024-06-01 07:12 | 80.176865
2024-06-01 07:13 | 80.403534
2024-06-01 07:14 | 81.099188
2024-06-01 07:15 | 80.784178
2024-06-01 07:16 | 80.870659
2024-06-01 07:17 | 80.664393
2024-06-01 07:18 | 80.315138
2024-06-01 07:19 | 80.991409
2024-06-01 07:20 | 80.455334
2024-06-01 07:21 | 80.419753
2024-06-01 07:22 | 80.551411
2024-06-01 07:23 | 80.065301
2024-06-01 07:24 | 80.576994
2024-06-01 07:25 | 80.323481
2024-06-01 07:26 | 80.352214
2024-06-01 07:27 | 80.344585
2024-06-01 07:28 | 80.334917
2024-06-01 07:29 | 80.440717
2024-06-01 07:30 | 80.073794
2024-06-01 07:31 | 80.272333
2024-06-01 07:32 | 80.201533
2024-06-01 07:33 | 79.619918
2024-06-01 07:34 | 79.772999
2024-06-01 07:35 | 80.449746
2024-06-01 07:36 | 80.454308
2024-06-01 07:37 | 80.420908
2024-06-01 07:38 | 80.096759
2024-06-01 07:39 | 79.907873
2024-06-01 07:40 | 79.797789
2024-06-01 07:41 | 79.810408
2024-06-01 07:42 | 79.741255
2024-06-01 07:43 | 80.000604
2024-06-01 07:44 | 79.872461
2024-06-01 07:45 | 79.87274
2024-06-01 07:46 | 80.179732
2024-06-01 07:47 | 80.507023
2024-06-01 07:48 | 79.872198
2024-06-01 07:49 | 79.954087
2024-06-01 07:50 | 79.54975
2024-06-01 07:51 | 80.127951
2024-06-01 07:52 | 79.620071
2024-06-01 07:53 | 79.816444
2024-06-01 07:54 | 80.291114
2024-06-01 07:55 | 79.729929
2024-06-01 07:56 | 79.671986
2024-06-01 07:57 | 79.934613
2024-06-01 07:58 | 80.14739
2024-06-01 07:59 | 79.783429
2024-06-01 08:00 | 79.872748
2024-06-01 08:01 | 80.176878
2024-06-01 08:02 | 79.533591
2024-06-01 08:03 | 79.734785
2024-06-01 08:04 | 79.755335
2024-06-01 08:05 | 79.255048
2024-06-01 08:06 | 79.356035
2024-06-01 08:07 | 79.637603
2024-06-01 08:08 | 79.58472
2024-06-01 08:09 | 79.787838
2024-06-01 08:10 | 79.772233
2024-06-01 08:11 | 79.787388
2024-06-01 08:12 | 79.798647
2024-06-01 08:13 | 80.015124
2024-06-01 08:14 | 79.63656
2024-06-01 08:15 | 79.562114
2024-06-01 08:16 | 79.356361
2024-06-01 08:17 | 79.834353
2024-06-01 08:18 | 79.582887
2024-06-01 08:19 | 79.731758
2024-06-01 08:20 | 79.599441
2024-06-01 08:21 | 79.655996
2024-06-01 08:22 | 79.542125
2024-06-01 08:23 | 79.847537
2024-06-01 08:24 | 79.347674
2024-06-01 08:25 | 79.243406
2024-06-01 08:26 | 79.899178
2024-06-01 08:27 | 79.735793
2024-06-01 08:28 | 79.591146
2024-06-01 08:29 | 79.512397
2024-06-01 08:30 | 79.703346
2024-06-01 08:31 | 79.886718
2024-06-01 08:32 | 79.573896
2024-06-01 08:33 | 79.654521
2024-06-01 08:34 | 79.66084
2024-06-01 08:35 | 79.320256
2024-06-01 08:36 | 80.092377
2024-06-01 08:37 | 79.682205
2024-06-01 08:38 | 79.607262
2024-06-01 08:39 | 79.828836
2024-06-01 08:40 | 79.487662
2024-06-01 08:41 | 79.324046
2024-06-01 08:42 | 79.58704
2024-06-01 08:43 | 79.695549
2024-06-01 08:44 | 79.976749
2024-06-01 08:45 | 79.333744
2024-06-01 08:46 | 79.657316
2024-06-01 08:47 | 79.760748
2024-06-01 08:48 | 79.642153
2024-06-01 08:49 | 79.178477
2024-06-01 08:50 | 79.303671
2024-06-01 08:51 | 79.448992
2024-06-01 08:52 | 79.690116
2024-06-01 08:53 | 79.465983
2024-06-01 08:54 | 79.54781
2024-06-01 08:55 | 79.331776
2024-06-01 08:56 | 79.520977
2024-06-01 08:57 | 69.647832
2024-06-01 08:58 | 68.962683
2024-06-01 08:59 | 68.271455
2024-06-01 09:00 | 67.92657
2024-06-01 09:01 | 67.971779
2024-06-01 09:02 | 68.154176
2024-06-01 09:03 | 67.966489
2024-06-01 09:04 | 68.134743
2024-06-01 09:05 | 67.70041
2024-06-01 09:06 | 67.823362
2024-06-01 09:07 | 68.188813
2024-06-01 09:08 | 67.932982
2024-06-01 09:09 | 68.196303
2024-06-01 09:10 | 68.250697
2024-06-01 09:11 | 68.491659
2024-06-01 09:12 | 68.268366
2024-06-01 09:13 | 68.395346
2024-06-01 09:14 | 68.698719
2024-06-01 09:15 | 68.565048
2024-06-01 09:16 | 68.941432
2024-06-01 09:17 | 69.014645
2024-06-01 09:18 | 68.747478
2024-06-01 09:19 | 68.986491
2024-06-01 09:20 | 69.286149
2024-06-01 09:21 | 69.070918
2024-06-01 09:22 | 69.134254
2024-06-01 09:23 | 69.259099
2024-06-01 09:24 | 69.220743
2024-06-01 09:25 | 69.415472
2024-06-01 09:26 | 69.420781
2024-06-01 09:27 | 69.517178
2024-06-01 09:28 | 69.196037
2024-06-01 09:29 | 69.555667
2024-06-01 09:30 | 69.30955
2024-06-01 09:31 | 69.550162
2024-06-01 09:32 | 69.455446
2024-06-01 09:33 | 69.609133
2024-06-01 09:34 | 69.666266
2024-06-01 09:35 | 69.564379
2024-06-01 09:36 | 69.682222
2024-06-01 09:37 | 69.575028
2024-06-01 09:38 | 70.141663
2024-06-01 09:39 | 69.748345
2024-06-01 09:40 | 69.98769
2024-06-01 09:41 | 69.686596
2024-06-01 09:42 | 69.794954
2024-06-01 09:43 | 69.940136
2024-06-01 09:44 | 70.274172
2024-06-01 09:45 | 69.971165
2024-06-01 09:46 | 69.846751
2024-06-01 09:47 | 69.942596
2024-06-01 09:48 | 70.028377
2024-06-01 09:49 | 70.02096
2024-06-01 09:50 | 70.317825
2024-06-01 09:51 | 70.101736
2024-06-01 09:52 | 70.333598
2024-06-01 09:53 | 69.836163
2024-06-01 09:54 | 70.31625
2024-06-01 09:55 | 70.152689
2024-06-01 09:56 | 70.297732
2024-06-01 09:57 | 70.474426
2024-06-01 09:58 | 70.225043
2024-06-01 09:59 | 70.046841
2024-06-01 10:00 | 70.317819
2024-06-01 10:01 | 70.059439
2024-06-01 10:02 | 70.245203
2024-06-01 10:03 | 70.190626
2024-06-01 10:04 | 70.306601
2024-06-01 10:05 | 70.12798
2024-06-01 10:06 | 70.552158
2024-06-01 10:07 | 70.519071
2024-06-01 10:08 | 70.021995
2024-06-01 10:09 | 70.310808
2024-06-01 10:10 | 70.166369
2024-06-01 10:11 | 70.388386
2024-06-01 10:12 | 70.523274
2024-06-01 10:13 | 70.291659
2024-06-01 10:14 | 70.340143
2024-06-01 10:15 | 70.213513
2024-06-01 10:16 | 70.148334
2024-06-01 10:17 | 70.164917
2024-06-01 10:18 | 70.401822
2024-06-01 10:19 | 70.24918
2024-06-01 10:20 | 70.621244
2024-06-01 10:21 | 70.240327
2024-06-01 10:22 | 70.313548
2024-06-01 10:23 | 70.349283
2024-06-01 10:24 | 70.577303
2024-06-01 10:25 | 70.317465
2024-06-01 10:26 | 70.227432
2024-06-01 10:27 | 70.674621
2024-06-01 10:28 | 70.605327
2024-06-01 10:29 | 70.454873
2024-06-01 10:30 | 70.206365
2024-06-01 10:31 | 70.558059
2024-06-01 10:32 | 70.484314
2024-06-01 10:33 | 70.639561
2024-06-01 10:34 | 70.737198
2024-06-01 10:35 | 70.547613
2024-06-01 10:36 | 70.44957
2024-06-01 10:37 | 70.780058
2024-06-01 10:38 | 70.647202
2024-06-01 10:39 | 70.827287
2024-06-01 10:40 | 70.796871
2024-06-01 10:41 | 70.775936
2024-06-01 10:42 | 70.265611
2024-06-01 10:43 | 70.453765
2024-06-01 10:44 | 70.666054
2024-06-01 10:45 | 70.443219
2024-06-01 10:46 | 70.649165
2024-06-01 10:47 | 70.995338
2024-06-01 10:48 | 70.927389
2024-06-01 10:49 | 70.572553
2024-06-01 10:50 | 70.76612
2024-06-01 10:51 | 70.862179
2024-06-01 10:52 | 70.738847
2024-06-01 10:53 | 70.948909
2024-06-01 10:54 | 70.761249
2024-06-01 10:55 | 70.589366
2024-06-01 10:56 | 70.749297
2024-06-01 10:57 | 70.62382
2024-06-01 10:58 | 70.771452
2024-06-01 10:59 | 70.646579
2024-06-01 11:00 | 70.621039
2024-06-01 11:01 | 71.138689
2024-06-01 11:02 | 70.76624
2024-06-01 11:03 | 70.634331
2024-06-01 11:04 | 70.683242
2024-06-01 11:05 | 70.92962
2024-06-01 11:06 | 70.770265
2024-06-01 11:07 | 70.933428
2024-06-01 11:08 | 71.081864
2024-06-01 11:09 | 70.376432
2024-06-01 11:10 | 70.650882
2024-06-01 11:11 | 70.594288
2024-06-01 11:12 | 70.432532
2024-06-01 11:13 | 70.76379
2024-06-01 11:14 | 70.825378
2024-06-01 11:15 | 71.08979
2024-06-01 11:16 | 70.989593
2024-06-01 11:17 | 70.815704
2024-06-01 11:18 | 71.144651
2024-06-01 11:19 | 70.46728
2024-06-01 11:20 | 70.718178
2024-06-01 11:21 | 70.886726
2024-06-01 11:22 | 70.913811
2024-06-01 11:23 | 70.870563
2024-06-01 11:24 | 70.473736
2024-06-01 11:25 | 70.79247
2024-06-01 11:26 | 70.97496
2024-06-01 11:27 | 70.561457
2024-06-01 11:28 | 70.907398
2024-06-01 11:29 | 70.594034
2024-06-01 11:30 | 70.568193
2024-06-01 11:31 | 70.895941
2024-06-01 11:32 | 70.634014
2024-06-01 11:33 | 70.607726
2024-06-01 11:34 | 70.852238
2024-06-01 11:35 | 70.898402
2024-06-01 11:36 | 71.004548
2024-06-01 11:37 | 70.804037
2024-06-01 11:38 | 70.466026
2024-06-01 11:39 | 70.816021
2024-06-01 11:40 | 70.87706
2024-06-01 11:41 | 71.103759
2024-06-01 11:42 | 71.178007
2024-06-01 11:43 | 71.083651
2024-06-01 11:44 | 70.963559
2024-06-01 11:45 | 70.904687
2024-06-01 11:46 | 70.722061
2024-06-01 11:47 | 70.907303
2024-06-01 11:48 | 71.016275
2024-06-01 11:49 | 71.089308
2024-06-01 11:50 | 70.96657
2024-06-01 11:51 | 71.104994
2024-06-01 11:52 | 70.843099
2024-06-01 11:53 | 70.726388
2024-06-01 11:54 | 70.89057
2024-06-01 11:55 | 70.760326
2024-06-01 11:56 | 70.968938
2024-06-01 11:57 | 71.018134
2024-06-01 11:58 | 70.679564
2024-06-01 11:59 | 71.202261
2024-06-01 12:00 | 71.029241
2024-06-01 12:01 | 70.836818
2024-06-01 12:02 | 71.152559
2024-06-01 12:03 | 70.719039
2024-06-01 12:04 | 70.992817
2024-06-01 12:05 | 70.974325
2024-06-01 12:06 | 70.845761
2024-06-01 12:07 | 71.036862
2024-06-01 12:08 | 70.808655
2024-06-01 12:09 | 71.097604
2024-06-01 12:10 | 71.079909
2024-06-01 12:11 | 70.870155
2024-06-01 12:12 | 70.769993
2024-06-01 12:13 | 71.238454
2024-06-01 12:14 | 70.53949
2024-06-01 12:15 | 70.958307
2024-06-01 12:16 | 71.183538
2024-06-01 12:17 | 70.878507
2024-06-01 12:18 | 70.922712
2024-06-01 12:19 | 71.038984
2024-06-01 12:20 | 70.580749
2024-06-01 12:21 | 70.995531
2024-06-01 12:22 | 70.836579
2024-06-01 12:23 | 70.99067
2024-06-01 12:24 | 71.0672
2024-06-01 12:25 | 70.893436
2024-06-01 12:26 | 70.71405
2024-06-01 12:27 | 70.474421
2024-06-01 12:28 | 70.643934
2024-06-01 12:29 | 70.786688
2024-06-01 12:30 | 70.904698
2024-06-01 12:31 | 70.908046
2024-06-01 12:32 | 71.020914
2024-06-01 12:33 | 71.093743
2024-06-01 12:34 | 70.936805
2024-06-01 12:35 | 70.611851
2024-06-01 12:36 | 71.050667
2024-06-01 12:37 | 70.88927
2024-06-01 12:38 | 70.888833
2024-06-01 12:39 | 71.178916
2024-06-01 12:40 | 71.089659
2024-06-01 12:41 | 71.113093
2024-06-01 12:42 | 70.931248
2024-06-01 12:43 | 70.699739
2024-06-01 12:44 | 70.885458
2024-06-01 12:45 | 70.80013
2024-06-01 12:46 | 70.917494
2024-06-01 12:47 | 71.115831
2024-06-01 12:48 | 70.855817
2024-06-01 12:49 | 71.226582
2024-06-01 12:50 | 71.06137
2024-06-01 12:51 | 71.321116
2024-06-01 12:52 | 70.850602
2024-06-01 12:53 | 71.057561
2024-06-01 12:54 | 70.945321
2024-06-01 12:55 | 70.69749
2024-06-01 12:56 | 70.931792
2024-06-01 12:57 | 70.648068
2024-06-01 12:58 | 71.260795
2024-06-01 12:59 | 71.055193
2024-06-01 13:00 | 70.919476
2024-06-01 13:01 | 70.884006
2024-06-01 13:02 | 70.974006
2024-06-01 13:03 | 70.955737
2024-06-01 13:04 | 70.785819
2024-06-01 13:05 | 71.077588
2024-06-01 13:06 | 71.266057
2024-06-01 13:07 | 70.876054
2024-06-01 13:08 | 71.124778
2024-06-01 13:09 | 71.069181
2024-06-01 13:10 | 71.11003
2024-06-01 13:11 | 71.217631
2024-06-01 13:12 | 71.250312
2024-06-01 13:13 | 71.239986
2024-06-01 13:14 | 71.092874
2024-06-01 13:15 | 70.935714
2024-06-01 13:16 | 70.961394
2024-06-01 13:17 | 71.034614
2024-06-01 13:18 | 71.026606
2024-06-01 13:19 | 71.090145
2024-06-01 13:20 | 70.774303
2024-06-01 13:21 | 71.019386
2024-06-01 13:22 | 70.777615
2024-06-01 13:23 | 70.78674
2024-06-01 13:24 | 70.905558
2024-06-01 13:25 | 70.907004
2024-06-01 13:26 | 71.090603
2024-06-01 13:27 | 71.279281
2024-06-01 13:28 | 71.006914
2024-06-01 13:29 | 70.662886
2024-06-01 13:30 | 70.699196
2024-06-01 13:31 | 70.943721
2024-06-01 13:32 | 71.072421
2024-06-01 13:33 | 70.862133
2024-06-01 13:34 | 70.859045
2024-06-01 13:35 | 70.910635
2024-06-01 13:36 | 70.721178
2024-06-01 13:37 | 70.982035
2024-06-01 13:38 | 70.946959
2024-06-01 13:39 | 70.825446
2024-06-01 13:40 | 71.143904
2024-06-01 13:41 | 71.023344
2024-06-01 13:42 | 70.810743
2024-06-01 13:43 | 70.709655
2024-06-01 13:44 | 71.096381
2024-06-01 13:45 | 70.927472
2024-06-01 13:46 | 71.021176
2024-06-01 13:47 | 70.976625
2024-06-01 13:48 | 70.872158
2024-06-01 13:49 | 70.806886
2024-06-01 13:50 | 71.279006
2024-06-01 13:51 | 70.831365
2024-06-01 13:52 | 71.196647
2024-06-01 13:53 | 70.656487
2024-06-01 13:54 | 70.776511
2024-06-01 13:55 | 71.044111
2024-06-01 13:56 | 71.075341
2024-06-01 13:57 | 71.079796
2024-06-01 13:58 | 71.031027
2024-06-01 13:59 | 70.793236
2024-06-01 14:00 | 70.89057
2024-06-01 14:01 | 70.897769
2024-06-01 14:02 | 70.787543
2024-06-01 14:03 | 70.757606
2024-06-01 14:04 | 70.821638
2024-06-01 14:05 | 70.810525
2024-06-01 14:06 | 70.984161
2024-06-01 14:07 | 71.013275
2024-06-01 14:08 | 71.078528
2024-06-01 14:09 | 70.752424
2024-06-01 14:10 | 70.845008
2024-06-01 14:11 | 71.016832
2024-06-01 14:12 | 70.409689
2024-06-01 14:13 | 70.981454
2024-06-01 14:14 | 70.928064
2024-06-01 14:15 | 70.608614
2024-06-01 14:16 | 70.696296
2024-06-01 14:17 | 71.238014
2024-06-01 14:18 | 70.850264
2024-06-01 14:19 | 71.189642
2024-06-01 14:20 | 70.644178
2024-06-01 14:21 | 71.22052
2024-06-01 14:22 | 71.124393
2024-06-01 14:23 | 70.72298
2024-06-01 14:24 | 70.751358
2024-06-01 14:25 | 70.8451
2024-06-01 14:26 | 71.335281
2024-06-01 14:27 | 71.314954
2024-06-01 14:28 | 71.05211
2024-06-01 14:29 | 70.79279
2024-06-01 14:30 | 70.830944
2024-06-01 14:31 | 70.888113
2024-06-01 14:32 | 70.910773
2024-06-01 14:33 | 70.924951
2024-06-01 14:34 | 70.696186
2024-06-01 14:35 | 70.85299
2024-06-01 14:36 | 70.838717
2024-06-01 14:37 | 70.824086
2024-06-01 14:38 | 71.038773
2024-06-01 14:39 | 70.997211
2024-06-01 14:40 | 71.038393
2024-06-01 14:41 | 70.819145
2024-06-01 14:42 | 70.987186
2024-06-01 14:43 | 70.869838
2024-06-01 14:44 | 70.830758
2024-06-01 14:45 | 71.157155
2024-06-01 14:46 | 71.085765
2024-06-01 14:47 | 70.708347
2024-06-01 14:48 | 67.533882
2024-06-01 14:49 | 51.930776