## Process data
Report generated (UTC) | 2024-06-01 14:50
Software version | Aurora 1.0.6
Instrument name | 0p6M_pH1 K2SO4
Instrument model name | BPC Go
Ethernet mac address | f8:dc:7a:6f:0d:ec
Agitation state | Off
Agitation phase | Single
Agitation phase speed (%) | 30
Gas normalisation | Unnormalised
Line | 1
Name | Sn GDE -pulsing
Start of experiment (UTC) | 2024-05-31 14:39
Reactor volume (ml) | 2000
| Sn GDE -pulsing | Sn GDE -pulsing
Time (UTC) | Gas flow rate | Specific gas production
Interval: 5 minutes | (ml/min) | (ml/min/l)
2024-05-31 14:35 | 0 | 0
2024-05-31 14:40 | 14.315197 | 7.157599
2024-05-31 14:45 | 40.950903 | 20.475452
2024-05-31 14:50 | 46.092592 | 23.046296
2024-05-31 14:55 | 46.964405 | 23.482203
2024-05-31 15:00 | 48.165651 | 24.082826
2024-05-31 15:05 | 48.967057 | 24.483528
2024-05-31 15:10 | 49.815957 | 24.907979
2024-05-31 15:15 | 50.549039 | 25.27452
2024-05-31 15:20 | 51.363297 | 25.681648
2024-05-31 15:25 | 52.23333 | 26.116665
2024-05-31 15:30 | 52.866477 | 26.433238
2024-05-31 15:35 | 53.290895 | 26.645448
2024-05-31 15:40 | 54.124013 | 27.062007
2024-05-31 15:45 | 54.87751 | 27.438755
2024-05-31 15:50 | 55.234514 | 27.617257
2024-05-31 15:55 | 55.720265 | 27.860133
2024-05-31 16:00 | 55.871575 | 27.935788
2024-05-31 16:05 | 56.006482 | 28.003241
2024-05-31 16:10 | 56.821159 | 28.41058
2024-05-31 16:15 | 57.075635 | 28.537818
2024-05-31 16:20 | 57.332961 | 28.66648
2024-05-31 16:25 | 57.635371 | 28.817686
2024-05-31 16:30 | 58.141529 | 29.070764
2024-05-31 16:35 | 58.213465 | 29.106732
2024-05-31 16:40 | 58.532593 | 29.266296
2024-05-31 16:45 | 58.715786 | 29.357893
2024-05-31 16:50 | 58.779568 | 29.389784
2024-05-31 16:55 | 58.930119 | 29.465059
2024-05-31 17:00 | 60.280846 | 30.140423
2024-05-31 17:05 | 60.772069 | 30.386034
2024-05-31 17:10 | 61.062463 | 30.531231
2024-05-31 17:15 | 60.976048 | 30.488024
2024-05-31 17:20 | 61.072704 | 30.536352
2024-05-31 17:25 | 61.09325 | 30.546625
2024-05-31 17:30 | 61.276866 | 30.638433
2024-05-31 17:35 | 61.396234 | 30.698117
2024-05-31 17:40 | 61.336206 | 30.668103
2024-05-31 17:45 | 61.456487 | 30.728243
2024-05-31 17:50 | 61.396412 | 30.698206
2024-05-31 17:55 | 61.667701 | 30.83385
2024-05-31 18:00 | 61.511909 | 30.755955
2024-05-31 18:05 | 61.533868 | 30.766934
2024-05-31 18:10 | 61.407122 | 30.703561
2024-05-31 18:15 | 61.609928 | 30.804964
2024-05-31 18:20 | 61.63544 | 30.81772
2024-05-31 18:25 | 61.902717 | 30.951359
2024-05-31 18:30 | 62.046269 | 31.023135
2024-05-31 18:35 | 61.922248 | 30.961124
2024-05-31 18:40 | 61.888419 | 30.94421
2024-05-31 18:45 | 61.947758 | 30.973879
2024-05-31 18:50 | 61.801639 | 30.900819
2024-05-31 18:55 | 62.058016 | 31.029008
2024-05-31 19:00 | 63.130403 | 31.565202
2024-05-31 19:05 | 63.70843 | 31.854215
2024-05-31 19:10 | 63.429319 | 31.714659
2024-05-31 19:15 | 63.649966 | 31.824983
2024-05-31 19:20 | 63.689439 | 31.844719
2024-05-31 19:25 | 63.589846 | 31.794923
2024-05-31 19:30 | 63.588805 | 31.794403
2024-05-31 19:35 | 63.621787 | 31.810894
2024-05-31 19:40 | 63.505884 | 31.752942
2024-05-31 19:45 | 63.405307 | 31.702653
2024-05-31 19:50 | 63.658703 | 31.829352
2024-05-31 19:55 | 63.315999 | 31.657999
2024-05-31 20:00 | 63.463602 | 31.731801
2024-05-31 20:05 | 63.24459 | 31.622295
2024-05-31 20:10 | 63.414598 | 31.707299
2024-05-31 20:15 | 63.408628 | 31.704314
2024-05-31 20:20 | 63.448564 | 31.724282
2024-05-31 20:25 | 63.380406 | 31.690203
2024-05-31 20:30 | 63.385787 | 31.692893
2024-05-31 20:35 | 63.34226 | 31.67113
2024-05-31 20:40 | 63.132914 | 31.566457
2024-05-31 20:45 | 63.380476 | 31.690238
2024-05-31 20:50 | 63.35865 | 31.679325
2024-05-31 20:55 | 63.355988 | 31.677994
2024-05-31 21:00 | 65.232009 | 32.616005
2024-05-31 21:05 | 65.998127 | 32.999063
2024-05-31 21:10 | 65.97679 | 32.988395
2024-05-31 21:15 | 65.819442 | 32.909721
2024-05-31 21:20 | 65.979799 | 32.9899
2024-05-31 21:25 | 65.846429 | 32.923214
2024-05-31 21:30 | 65.869792 | 32.934896
2024-05-31 21:35 | 65.75068 | 32.87534
2024-05-31 21:40 | 65.637807 | 32.818904
2024-05-31 21:45 | 65.675938 | 32.837969
2024-05-31 21:50 | 65.550233 | 32.775116
2024-05-31 21:55 | 65.590224 | 32.795112
2024-05-31 22:00 | 65.605136 | 32.802568
2024-05-31 22:05 | 65.530487 | 32.765244
2024-05-31 22:10 | 65.552614 | 32.776307
2024-05-31 22:15 | 65.455 | 32.7275
2024-05-31 22:20 | 65.329851 | 32.664925
2024-05-31 22:25 | 65.297882 | 32.648941
2024-05-31 22:30 | 65.446108 | 32.723054
2024-05-31 22:35 | 65.500632 | 32.750316
2024-05-31 22:40 | 65.214487 | 32.607244
2024-05-31 22:45 | 65.408259 | 32.70413
2024-05-31 22:50 | 65.396059 | 32.69803
2024-05-31 22:55 | 65.247828 | 32.623914
2024-05-31 23:00 | 67.272505 | 33.636252
2024-05-31 23:05 | 68.091058 | 34.045529
2024-05-31 23:10 | 68.023662 | 34.011831
2024-05-31 23:15 | 68.163894 | 34.081947
2024-05-31 23:20 | 67.848361 | 33.924181
2024-05-31 23:25 | 67.934916 | 33.967458
2024-05-31 23:30 | 67.832366 | 33.916183
2024-05-31 23:35 | 67.629735 | 33.814867
2024-05-31 23:40 | 67.547255 | 33.773628
2024-05-31 23:45 | 67.514768 | 33.757384
2024-05-31 23:50 | 67.345625 | 33.672813
2024-05-31 23:55 | 67.487896 | 33.743948
2024-06-01 | 67.562205 | 33.781103
2024-06-01 00:05 | 67.440205 | 33.720103
2024-06-01 00:10 | 67.494667 | 33.747334
2024-06-01 00:15 | 67.403123 | 33.701561
2024-06-01 00:20 | 67.321858 | 33.660929
2024-06-01 00:25 | 67.312289 | 33.656145
2024-06-01 00:30 | 67.352222 | 33.676111
2024-06-01 00:35 | 67.242193 | 33.621097
2024-06-01 00:40 | 67.26391 | 33.631955
2024-06-01 00:45 | 67.175823 | 33.587912
2024-06-01 00:50 | 67.099536 | 33.549768
2024-06-01 00:55 | 67.311108 | 33.655554
2024-06-01 01:00 | 69.030809 | 34.515404
2024-06-01 01:05 | 70.053026 | 35.026513
2024-06-01 01:10 | 70.008645 | 35.004323
2024-06-01 01:15 | 69.883498 | 34.941749
2024-06-01 01:20 | 69.937908 | 34.968954
2024-06-01 01:25 | 69.914368 | 34.957184
2024-06-01 01:30 | 69.69249 | 34.846245
2024-06-01 01:35 | 69.626494 | 34.813247
2024-06-01 01:40 | 69.575109 | 34.787554
2024-06-01 01:45 | 69.559586 | 34.779793
2024-06-01 01:50 | 69.577598 | 34.788799
2024-06-01 01:55 | 69.54848 | 34.77424
2024-06-01 02:00 | 69.489596 | 34.744798
2024-06-01 02:05 | 69.367156 | 34.683578
2024-06-01 02:10 | 69.357777 | 34.678888
2024-06-01 02:15 | 69.41331 | 34.706655
2024-06-01 02:20 | 69.293417 | 34.646708
2024-06-01 02:25 | 69.263368 | 34.631684
2024-06-01 02:30 | 69.165816 | 34.582908
2024-06-01 02:35 | 69.341892 | 34.670946
2024-06-01 02:40 | 69.358343 | 34.679171
2024-06-01 02:45 | 69.404669 | 34.702335
2024-06-01 02:50 | 69.253287 | 34.626643
2024-06-01 02:55 | 69.361326 | 34.680663
2024-06-01 03:00 | 73.075151 | 36.537576
2024-06-01 03:05 | 74.923637 | 37.461818
2024-06-01 03:10 | 74.639047 | 37.319524
2024-06-01 03:15 | 74.570207 | 37.285103
2024-06-01 03:20 | 74.329092 | 37.164546
2024-06-01 03:25 | 74.284994 | 37.142497
2024-06-01 03:30 | 74.132099 | 37.066049
2024-06-01 03:35 | 74.02511 | 37.012555
2024-06-01 03:40 | 73.828798 | 36.914399
2024-06-01 03:45 | 73.856452 | 36.928226
2024-06-01 03:50 | 73.698309 | 36.849155
2024-06-01 03:55 | 73.799848 | 36.899924
2024-06-01 04:00 | 73.637581 | 36.81879
2024-06-01 04:05 | 73.624933 | 36.812467
2024-06-01 04:10 | 73.531401 | 36.765701
2024-06-01 04:15 | 73.598408 | 36.799204
2024-06-01 04:20 | 73.443509 | 36.721755
2024-06-01 04:25 | 73.514486 | 36.757243
2024-06-01 04:30 | 73.544403 | 36.772201
2024-06-01 04:35 | 73.551177 | 36.775589
2024-06-01 04:40 | 73.534918 | 36.767459
2024-06-01 04:45 | 73.296498 | 36.648249
2024-06-01 04:50 | 73.304991 | 36.652496
2024-06-01 04:55 | 73.446432 | 36.723216
2024-06-01 05:00 | 77.450419 | 38.72521
2024-06-01 05:05 | 78.864218 | 39.432109
2024-06-01 05:10 | 78.770915 | 39.385458
2024-06-01 05:15 | 78.762575 | 39.381287
2024-06-01 05:20 | 78.574826 | 39.287413
2024-06-01 05:25 | 78.529771 | 39.264885
2024-06-01 05:30 | 78.247255 | 39.123628
2024-06-01 05:35 | 78.347586 | 39.173793
2024-06-01 05:40 | 78.278576 | 39.139288
2024-06-01 05:45 | 78.046985 | 39.023493
2024-06-01 05:50 | 77.834307 | 38.917154
2024-06-01 05:55 | 78.084273 | 39.042136
2024-06-01 06:00 | 77.950337 | 38.975168
2024-06-01 06:05 | 77.97968 | 38.98984
2024-06-01 06:10 | 77.94533 | 38.972665
2024-06-01 06:15 | 77.77352 | 38.88676
2024-06-01 06:20 | 77.966615 | 38.983307
2024-06-01 06:25 | 77.656792 | 38.828396
2024-06-01 06:30 | 77.764203 | 38.882102
2024-06-01 06:35 | 77.787081 | 38.89354
2024-06-01 06:40 | 77.668854 | 38.834427
2024-06-01 06:45 | 77.629384 | 38.814692
2024-06-01 06:50 | 77.62853 | 38.814265
2024-06-01 06:55 | 77.632154 | 38.816077
2024-06-01 07:00 | 83.773994 | 41.886997
2024-06-01 07:05 | 86.503382 | 43.251691
2024-06-01 07:10 | 86.558469 | 43.279235
2024-06-01 07:15 | 86.491394 | 43.245697
2024-06-01 07:20 | 86.253571 | 43.126785
2024-06-01 07:25 | 86.279527 | 43.139764
2024-06-01 07:30 | 86.117361 | 43.05868
2024-06-01 07:35 | 85.700312 | 42.850156
2024-06-01 07:40 | 85.731367 | 42.865684
2024-06-01 07:45 | 85.735767 | 42.867884
2024-06-01 07:50 | 85.505264 | 42.752632
2024-06-01 07:55 | 85.451703 | 42.725852
2024-06-01 08:00 | 85.506149 | 42.753074
2024-06-01 08:05 | 85.351299 | 42.675649
2024-06-01 08:10 | 85.293011 | 42.646506
2024-06-01 08:15 | 85.045742 | 42.522871
2024-06-01 08:20 | 85.36866 | 42.68433
2024-06-01 08:25 | 85.068313 | 42.534156
2024-06-01 08:30 | 85.243196 | 42.621598
2024-06-01 08:35 | 84.962294 | 42.481147
2024-06-01 08:40 | 84.90632 | 42.45316
2024-06-01 08:45 | 84.873164 | 42.436582
2024-06-01 08:50 | 85.082179 | 42.541089
2024-06-01 08:55 | 84.702025 | 42.351012
2024-06-01 09:00 | 74.670097 | 37.335049
2024-06-01 09:05 | 69.990184 | 34.995092
2024-06-01 09:10 | 70.185056 | 35.092528
2024-06-01 09:15 | 70.294377 | 35.147188
2024-06-01 09:20 | 70.507181 | 35.253591
2024-06-01 09:25 | 70.78438 | 35.39219
2024-06-01 09:30 | 70.928684 | 35.464342
2024-06-01 09:35 | 71.277678 | 35.638839
2024-06-01 09:40 | 71.314764 | 35.657382
2024-06-01 09:45 | 71.328311 | 35.664156
2024-06-01 09:50 | 71.629945 | 35.814973
2024-06-01 09:55 | 71.510169 | 35.755085
2024-06-01 10:00 | 71.584231 | 35.792115
2024-06-01 10:05 | 71.798957 | 35.899478
2024-06-01 10:10 | 71.855549 | 35.927775
2024-06-01 10:15 | 72.049221 | 36.024611
2024-06-01 10:20 | 71.929894 | 35.964947
2024-06-01 10:25 | 72.011385 | 36.005692
2024-06-01 10:30 | 72.169612 | 36.084806
2024-06-01 10:35 | 72.390639 | 36.19532
2024-06-01 10:40 | 72.285706 | 36.142853
2024-06-01 10:45 | 72.117009 | 36.058505
2024-06-01 10:50 | 72.385393 | 36.192697
2024-06-01 10:55 | 72.47981 | 36.239905
2024-06-01 11:00 | 72.372638 | 36.186319
2024-06-01 11:05 | 72.393421 | 36.196711
2024-06-01 11:10 | 72.38962 | 36.19481
2024-06-01 11:15 | 72.487437 | 36.243719
2024-06-01 11:20 | 72.614425 | 36.307212
2024-06-01 11:25 | 72.445795 | 36.222897
2024-06-01 11:30 | 72.609325 | 36.304662
2024-06-01 11:35 | 72.80418 | 36.40209
2024-06-01 11:40 | 72.559245 | 36.279622
2024-06-01 11:45 | 72.676198 | 36.338099
2024-06-01 11:50 | 72.749861 | 36.374931
2024-06-01 11:55 | 72.731514 | 36.365757
2024-06-01 12:00 | 72.569675 | 36.284838
2024-06-01 12:05 | 72.636268 | 36.318134
2024-06-01 12:10 | 72.795828 | 36.397914
2024-06-01 12:15 | 56.508868 | 28.254434
2024-06-01 12:20 | 55.828027 | 27.914013
2024-06-01 12:25 | 56.295564 | 28.147782
2024-06-01 12:30 | 56.713577 | 28.356789
2024-06-01 12:35 | 57.089402 | 28.544701
2024-06-01 12:40 | 57.389237 | 28.694619
2024-06-01 12:45 | 57.556287 | 28.778143
2024-06-01 12:50 | 58.086189 | 29.043094
2024-06-01 12:55 | 58.252712 | 29.126356
2024-06-01 13:00 | 58.542905 | 29.271452
2024-06-01 13:05 | 58.38189 | 29.190945
2024-06-01 13:10 | 58.733766 | 29.366883
2024-06-01 13:15 | 59.078223 | 29.539111
2024-06-01 13:20 | 59.306968 | 29.653484
2024-06-01 13:25 | 59.421594 | 29.710797
2024-06-01 13:30 | 59.203046 | 29.601523
2024-06-01 13:35 | 59.616132 | 29.808066
2024-06-01 13:40 | 59.621934 | 29.810967
2024-06-01 13:45 | 59.45024 | 29.72512
2024-06-01 13:50 | 59.757952 | 29.878976
2024-06-01 13:55 | 59.763971 | 29.881986
2024-06-01 14:00 | 59.756829 | 29.878415
2024-06-01 14:05 | 59.983983 | 29.991991
2024-06-01 14:10 | 59.751024 | 29.875512
2024-06-01 14:15 | 60.13847 | 30.069235
2024-06-01 14:20 | 60.014829 | 30.007414
2024-06-01 14:25 | 60.307081 | 30.153541
2024-06-01 14:30 | 60.193004 | 30.096502
2024-06-01 14:35 | 60.422143 | 30.211071
2024-06-01 14:40 | 60.440657 | 30.220329
2024-06-01 14:45 | 60.387064 | 30.193532
2024-06-01 14:50 | 60.431738 | 30.215869
2024-06-01 14:55 | 0.470528 | 0.235264

## Process parameters
Line: 1
Name: Sn GDE -pulsing
Time (UTC) | OLR | HRT
| (g VS/l/day) | (days)

## Feed data
Line nr: 1
Name: Sn GDE -pulsing
Time (UTC) | Substrate name | Substrate concentration | Substrate amount | Organic amount
|  | (%) | (g) | (g VS)