## Sheet1
Electrode | Inlet flow rate | Flow rate (ml min-1) | Catholyte | Anolyte | Membrane | Applied current / A | Time | Duration / h | area(H2) | area(CO) | area(CO2) | area(CH4) | area(O2) | area(N2) | c(H2) | c(CO) | c(CO2) | c(O2) | FE(H2) | FE(CO) | FE(CH4) | Total FE | Carbon efficiency
Ag60 GDE in PTFE holder | 60 | 58.815907 | 0.3 M K2SO4 | 0.05 M H2SO4 | CCM-CEM | 0 | 2024-05-31 18:57 | 0 | 0 | 0 | 0 |  | 0 | 0 | 0% | 0% | 0% | 0% | 0% | 0% |  | 0% | 0% | 0
Ag60 GDE in PTFE holder | 60 | 60.413028 | 0.3 M K2SO4 | 0.05 M H2SO4 | CCM-CEM | -0.125 | 2024-05-31 19:02 | 0.08531861 | 0.3834023 | 0 | 106.865 |  | 0.02260382 | 0.05765329 | 0.3572% | 0% | 99.57% | 0.02106% | 22.85% | 0% |  | 22.85% | 0%
Ag60 GDE in PTFE holder | 60 | 61.367047 | 0.3 M K2SO4 | 0.05 M H2SO4 | CCM-CEM | -0.125 | 2024-05-31 19:24 | 0.4605964 | 1.572683 | 0 | 105.3037 |  | 0.01452946 | 0.04554808 | 1.471% | 0% | 98.47% | 0.01359% | 95.56% | 0% |  | 95.56% | 0% | 105.3037
Ag60 GDE in PTFE holder | 60 | 61.254046 | 0.3 M K2SO4 | 0.05 M H2SO4 | CCM-CEM | -0.125 | 2024-05-31 19:47 | 0.8355964 | 1.584256 | 0 | 105.5093 |  | 0.01075257 | 0.0365341 | 1.479% | 0% | 98.48% | 0.01004% | 95.9% | 0% |  | 95.9% | 0%
Ag60 GDE in PTFE holder | 60 | 61.057261 | 0.3 M K2SO4 | 0.05 M H2SO4 | CCM-CEM | -0.125 | 2024-05-31 20:09 | 1.21143 | 1.576996 | 0 | 105.3953 |  | 0.005272583 | 0.0225759 | 1.474% | 0% | 98.5% | 0.004928% | 95.28% | 0% |  | 95.28% | 0% | 105.3953
Ag60 GDE in PTFE holder | 60 | 61.700919 | 0.3 M K2SO4 | 0.05 M H2SO4 | CCM-CEM | -0.125 | 2024-05-31 20:32 | 1.586985 | 1.622391 | 0 | 105.3606 |  | 0.003522643 | 0.02055015 | 1.516% | 0% | 98.46% | 0.003292% | 99.05% | 0% |  | 99.05% | 0%
Ag60 GDE in PTFE holder | 60 | 61.782924 | 0.3 M K2SO4 | 0.05 M H2SO4 | CCM-CEM | -0.125 | 2024-05-31 20:54 | 1.962263 | 1.634158 | 0 | 105.071 |  | 0.006111681 | 0.0338573 | 1.531% | 0% | 98.43% | 0.005725% | 100.1% | 0% |  | 100.1% | 0% | 105.071
Ag60 GDE in PTFE holder | 60 | 63.533286 | 0.3 M K2SO4 | 0.05 M H2SO4 | CCM-CEM | -0.27 | 2024-05-31 21:17 | 2.337263 | 3.222494 | 0 | 103.3503 |  | 0 | 0.01443545 | 3.023% | 0% | 96.96% | 0% | 94.16% | 0% |  | 94.16% | 0%
Ag60 GDE in PTFE holder | 60 | 63.664311 | 0.3 M K2SO4 | 0.05 M H2SO4 | CCM-CEM | -0.27 | 2024-05-31 21:39 | 2.712819 | 3.324281 | 0 | 103.088 |  | 0 | 0.01583465 | 3.124% | 0% | 96.86% | 0% | 97.48% | 0% |  | 97.48% | 0% | 103.088
Ag60 GDE in PTFE holder | 60 | 63.458614 | 0.3 M K2SO4 | 0.05 M H2SO4 | CCM-CEM | -0.27 | 2024-05-31 22:12 | 3.263096 | 3.351228 | 0 | 103.5823 |  | 0 | 0.01375375 | 3.134% | 0% | 96.85% | 0% | 97.47% | 0% |  | 97.47% | 0%
Ag60 GDE in PTFE holder | 60 | 63.347826 | 0.3 M K2SO4 | 0.05 M H2SO4 | CCM-CEM | -0.27 | 2024-05-31 22:35 | 3.638374 | 3.363265 | 0 | 103.6565 |  | 0.001759304 | 0.0268254 | 3.142% | 0% | 96.83% | 0.001643% | 97.56% | 0% |  | 97.56% | 0% | 103.6565
Ag60 GDE in PTFE holder | 60 | 64.646482 | 0.3 M K2SO4 | 0.05 M H2SO4 | CCM-CEM | -0.52 | 2024-05-31 22:57 | 4.013096 | 3.360448 | 0 | 103.5653 |  | 0 | 0.01060798 | 3.142% | 0% | 96.85% | 0% | 51.71% | 0% |  | 51.71% | 0%
Ag60 GDE in PTFE holder | 60 | 65.777474 | 0.3 M K2SO4 | 0.05 M H2SO4 | CCM-CEM | -0.52 | 2024-05-31 23:20 | 4.388374 | 5.889415 | 0 | 100.3218 |  | 0.001742109 | 0.03286349 | 5.543% | 0% | 94.42% | 0.00164% | 92.8% | 0% |  | 92.8% | 0% | 100.3218
Ag60 GDE in PTFE holder | 60 | 65.957443 | 0.3 M K2SO4 | 0.05 M H2SO4 | CCM-CEM | -0.52 | 2024-05-31 23:42 | 4.763652 | 5.994651 | 0 | 100.2277 |  | 0 | 0.007857294 | 5.643% | 0% | 94.35% | 0% | 94.73% | 0% |  | 94.73% | 0%
Ag60 GDE in PTFE holder | 60 | 65.615141 | 0.3 M K2SO4 | 0.05 M H2SO4 | CCM-CEM | -0.52 | 2024-06-01 00:05 | 5.13893 | 6.030236 | 0 | 100.1329 |  | 0 | 0.008289327 | 5.68% | 0% | 94.31% | 0% | 94.85% | 0% |  | 94.85% | 0% | 100.1329
Ag60 GDE in PTFE holder | 60 | 65.324659 | 0.3 M K2SO4 | 0.05 M H2SO4 | CCM-CEM | -0.52 | 2024-06-01 00:27 | 5.514207 | 6.03907 | 0 | 100.0704 |  | 0 | 0.01177036 | 5.691% | 0% | 94.3% | 0% | 94.62% | 0% |  | 94.62% | 0%
Ag60 GDE in PTFE holder | 60 | 65.369837 | 0.3 M K2SO4 | 0.05 M H2SO4 | CCM-CEM | -0.52 | 2024-06-01 00:50 | 5.889207 | 6.051265 | 0 | 100.0737 |  | 0 | 0.007029442 | 5.702% | 0% | 94.29% | 0% | 94.87% | 0% |  | 94.87% | 0% | 100.0737
Ag60 GDE in PTFE holder | 60 | 67.931335 | 0.3 M K2SO4 | 0.05 M H2SO4 | CCM-CEM | -0.77 | 2024-06-01 01:23 | 6.439485 | 8.543335 | 0 | 97.00099 |  | 0 | 0.007617119 | 8.094% | 0% | 91.9% | 0% | 94.51% | 0% |  | 94.51% | 0%
Ag60 GDE in PTFE holder | 60 | 67.372111 | 0.3 M K2SO4 | 0.05 M H2SO4 | CCM-CEM | -0.77 | 2024-06-01 01:45 | 6.814763 | 8.636632 | 0 | 96.79336 |  | 0 | 0.007684307 | 8.191% | 0% | 91.8% | 0% | 94.86% | 0% |  | 94.86% | 0% | 96.7934
Ag60 GDE in PTFE holder | 60 | 67.60469 | 0.3 M K2SO4 | 0.05 M H2SO4 | CCM-CEM | -0.77 | 2024-06-01 02:08 | 7.189485 | 8.63847 | 0 | 96.64892 |  | 0 | 0.007126079 | 8.204% | 0% | 91.79% | 0% | 95.33% | 0% |  | 95.33% | 0%
Ag60 GDE in PTFE holder | 60 | 67.366549 | 0.3 M K2SO4 | 0.05 M H2SO4 | CCM-CEM | -0.77 | 2024-06-01 02:30 | 7.565041 | 8.661759 | 0 | 96.71716 |  | 0 | 0.005717098 | 8.219% | 0% | 91.78% | 0% | 95.17% | 0% |  | 95.17% | 0% | 96.7172
Ag60 GDE in PTFE holder | 60 | 67.288673 | 0.3 M K2SO4 | 0.05 M H2SO4 | CCM-CEM | -0.77 | 2024-06-01 02:53 | 7.940319 | 8.66302 | 0 | 96.74153 |  | 0 | 0.01111789 | 8.218% | 0% | 91.77% | 0% | 95.05% | 0% |  | 95.05% | 0%
Ag60 GDE in PTFE holder | 60 | 69.794351 | 0.3 M K2SO4 | 0.05 M H2SO4 | CCM-CEM | -1.1 | 2024-06-01 03:15 | 8.315319 | 10.93459 | 0 | 93.90473 |  | 0 | 0.003393674 | 10.43% | 0% | 89.57% | 0% | 87.58% | 0% |  | 87.58% | 0% | 93.9047
Ag60 GDE in PTFE holder | 60 | 69.541418 | 0.3 M K2SO4 | 0.05 M H2SO4 | CCM-CEM | -1.1 | 2024-06-01 03:38 | 8.690319 | 11.08926 | 0 | 93.71258 |  | 0 | 0.004761637 | 10.58% | 0% | 89.41% | 0% | 88.53% | 0% |  | 88.53% | 0%
Ag60 GDE in PTFE holder | 60 | 69.496482 | 0.3 M K2SO4 | 0.05 M H2SO4 | CCM-CEM | -1.1 | 2024-06-01 04:01 | 9.065874 | 11.11791 | 0 | 93.63668 |  | 0 | 0.00580021 | 10.61% | 0% | 89.38% | 0% | 88.74% | 0% |  | 88.74% | 0% | 93.6367
Ag60 GDE in PTFE holder | 60 | 69.176687 | 0.3 M K2SO4 | 0.05 M H2SO4 | CCM-CEM | -1.1 | 2024-06-01 04:34 | 9.616152 | 11.15441 | 0 | 93.67685 |  | 0 | 0.006305209 | 10.64% | 0% | 89.35% | 0% | 88.56% | 0% |  | 88.56% | 0%
Ag60 GDE in PTFE holder | 60 | 69.49543 | 0.3 M K2SO4 | 0.05 M H2SO4 | CCM-CEM | -1.1 | 2024-06-01 04:49 | 9.866152 | 11.15399 | 0 | 93.38943 |  | 0 | 0 | 10.67% | 0% | 89.33% | 0% | 89.21% | 0% |  | 89.21% | 0% | 93.3894
Ag60 GDE in PTFE holder | 60 | 75.031048 | 0.3 M K2SO4 | 0.05 M H2SO4 | CCM-CEM | -1.52 | 2024-06-01 05:04 | 10.11643 | 13.50748 | 0 | 90.64869 |  | 0.02079851 | 0 | 12.97% | 0% | 87.01% | 0.01996% | 84.71% | 0% |  | 84.71% | 0%
Ag60 GDE in PTFE holder | 60 | 74.082651 | 0.3 M K2SO4 | 0.05 M H2SO4 | CCM-CEM | -1.52 | 2024-06-01 05:19 | 10.36671 | 15.47026 | 0 | 88.29441 |  | 0.03560913 | 0 | 14.9% | 0% | 85.06% | 0.03431% | 96.14% | 0% |  | 96.14% | 0% | 88.2944
Ag60 GDE in PTFE holder | 60 | 74.129111 | 0.3 M K2SO4 | 0.05 M H2SO4 | CCM-CEM | -1.52 | 2024-06-01 05:34 | 10.61699 | 15.63795 | 0 | 88.10082 |  | 0.03469224 | 0 | 15.07% | 0% | 84.9% | 0.03343% | 97.27% | 0% |  | 97.27% | 0%
Ag60 GDE in PTFE holder | 60 | 73.810473 | 0.3 M K2SO4 | 0.05 M H2SO4 | CCM-CEM | -1.52 | 2024-06-01 05:49 | 10.86726 | 15.6873 | 0 | 88.01218 |  | 0.03702645 | 0 | 15.12% | 0% | 84.84% | 0.03569% | 97.19% | 0% |  | 97.19% | 0% | 88.0122
Ag60 GDE in PTFE holder | 60 | 73.614521 | 0.3 M K2SO4 | 0.05 M H2SO4 | CCM-CEM | -1.52 | 2024-06-01 06:04 | 11.11726 | 15.7294 | 0 | 87.97848 |  | 0.0346192 | 0 | 15.16% | 0% | 84.8% | 0.03337% | 97.19% | 0% |  | 97.19% | 0%
Ag60 GDE in PTFE holder | 60 | 73.499422 | 0.3 M K2SO4 | 0.05 M H2SO4 | CCM-CEM | -1.52 | 2024-06-01 06:19 | 11.36782 | 15.74701 | 0 | 87.92152 |  | 0.03049628 | 0 | 15.19% | 0% | 84.79% | 0.02941% | 97.18% | 0% |  | 97.18% | 0% | 87.9215
Ag60 GDE in PTFE holder | 60 | 73.294742 | 0.3 M K2SO4 | 0.05 M H2SO4 | CCM-CEM | -1.52 | 2024-06-01 06:44 | 11.7931 | 15.78456 | 0 | 88.09864 |  | 0.03410028 | 0.004695867 | 15.19% | 0% | 84.77% | 0.03281% | 96.94% | 0% |  | 96.94% | 0%
Ag60 GDE in PTFE holder | 60 | 78.912152 | 0.3 M K2SO4 | 0.05 M H2SO4 | CCM-CEM | -2.1 | 2024-06-01 06:59 | 12.04337 | 16.22437 | 0.005446606 | 87.26346 |  | 0.03987174 | 0 | 15.67% | 0.005261% | 84.29% | 0.03851% | 77.94% | 0.02616% |  | 77.96% | 0.006188% | 87.2689
Ag60 GDE in PTFE holder | 60 | 78.759952 | 0.3 M K2SO4 | 0.05 M H2SO4 | CCM-CEM | -2.1 | 2024-06-01 07:14 | 12.2931 | 19.60135 | 0.05378081 | 83.13285 |  | 0.1534071 | 0 | 19.04% | 0.05224% | 80.76% | 0.149% | 94.52% | 0.2593% |  | 94.78% | 0.06467%
Ag60 GDE in PTFE holder | 60 | 78.212569 | 0.3 M K2SO4 | 0.05 M H2SO4 | CCM-CEM | -2.1 | 2024-06-01 07:29 | 12.54337 | 19.83484 | 0.05123324 | 82.90158 |  | 0.1365661 | 0 | 19.27% | 0.04978% | 80.55% | 0.1327% | 94.99% | 0.2454% |  | 95.24% | 0.06172% | 82.9528
Ag60 GDE in PTFE holder | 60 | 77.973544 | 0.3 M K2SO4 | 0.05 M H2SO4 | CCM-CEM | -2.1 | 2024-06-01 07:44 | 12.79393 | 19.90298 | 0.0467664 | 82.77526 |  | 0.1365881 | 0 | 19.35% | 0.04547% | 80.47% | 0.1328% | 95.09% | 0.2234% |  | 95.31% | 0.05651%
Ag60 GDE in PTFE holder | 60 | 77.860641 | 0.3 M K2SO4 | 0.05 M H2SO4 | CCM-CEM | -2.1 | 2024-06-01 07:59 | 13.04421 | 19.94974 | 0.04720261 | 82.73502 |  | 0.1345401 | 0 | 19.39% | 0.04589% | 80.43% | 0.1308% | 95.17% | 0.2252% |  | 95.39% | 0.05702% | 82.7822
Ag60 GDE in PTFE holder | 60 | 77.667717 | 0.3 M K2SO4 | 0.05 M H2SO4 | CCM-CEM | -2.1 | 2024-06-01 08:14 | 13.29449 | 20.00405 | 0.04084983 | 82.74841 |  | 0.1304565 | 0 | 19.44% | 0.03969% | 80.4% | 0.1268% | 95.14% | 0.1943% |  | 95.33% | 0.04928%
Ag60 GDE in PTFE holder | 60 | 78.036771 | 0.3 M K2SO4 | 0.05 M H2SO4 | CCM-CEM | -2.1 | 2024-06-01 08:29 | 13.54476 | 20.00623 | 0.05338211 | 82.82792 |  | 0.1126579 | 0 | 19.42% | 0.05183% | 80.42% | 0.1094% | 95.53% | 0.2549% |  | 95.78% | 0.06443% | 82.8813
Ag60 GDE in PTFE holder | 60 | 77.524483 | 0.3 M K2SO4 | 0.05 M H2SO4 | CCM-CEM | -2.1 | 2024-06-01 08:55 | 13.9706 | 20.04857 | 0.05439778 | 82.9141 |  | 0.1368769 | 0.002782881 | 19.44% | 0.05273% | 80.38% | 0.1327% | 94.96% | 0.2577% |  | 95.22% | 0.06557%
Ag60 GDE in PTFE holder | 60 | 86.480993 | 0.3 M K2SO4 | 0.05 M H2SO4 | CCM-CEM | -3.1 | 2024-06-01 09:10 | 14.2206 | 24.59537 | 2.014713 | 75.03085 |  | 0.3466183 | 0 | 24.12% | 1.975% | 73.57% | 0.3399% | 89.04% | 7.294% |  | 96.34% | 2.615% | 77.0456
Ag60 GDE in PTFE holder | 60 | 86.480476 | 0.3 M K2SO4 | 0.05 M H2SO4 | CCM-CEM | -3.1 | 2024-06-01 09:25 | 14.47087 | 25.37242 | 1.97859 | 74.10678 |  | 0.3663739 | 0 | 24.92% | 1.943% | 72.78% | 0.3598% | 92% | 7.175% |  | 99.18% | 2.6%
Ag60 GDE in PTFE holder | 60 | 85.539557 | 0.3 M K2SO4 | 0.05 M H2SO4 | CCM-CEM | -3.1 | 2024-06-01 09:40 | 14.72087 | 25.73006 | 1.782162 | 73.95071 |  | 0.3564731 | 0 | 25.27% | 1.75% | 72.63% | 0.3501% | 92.29% | 6.392% |  | 98.68% | 2.353% | 75.7329
Ag60 GDE in PTFE holder | 60 | 85.279947 | 0.3 M K2SO4 | 0.05 M H2SO4 | CCM-CEM | -3.1 | 2024-06-01 09:55 | 14.97115 | 25.99211 | 1.656915 | 74.00083 |  | 0.3467095 | 0 | 25.48% | 1.624% | 72.55% | 0.3399% | 92.78% | 5.915% |  | 98.7% | 2.19%
Ag60 GDE in PTFE holder | 60 | 85.462977 | 0.3 M K2SO4 | 0.05 M H2SO4 | CCM-CEM | -3.1 | 2024-06-01 10:10 | 15.22115 | 26.14937 | 1.536012 | 73.80567 |  | 0.3375073 | 0 | 25.68% | 1.508% | 72.48% | 0.3314% | 93.7% | 5.504% |  | 99.2% | 2.039% | 75.3417
Ag60 GDE in PTFE holder | 60 | 84.915848 | 0.3 M K2SO4 | 0.05 M H2SO4 | CCM-CEM | -3.1 | 2024-06-01 10:25 | 15.47143 | 26.31542 | 1.444797 | 73.86688 |  | 0.3343247 | 0 | 25.81% | 1.417% | 72.45% | 0.3279% | 93.57% | 5.137% |  | 98.71% | 1.918%
Ag60 GDE in PTFE holder | 60 | 84.515506 | 0.3 M K2SO4 | 0.05 M H2SO4 | CCM-CEM | -3.1 | 2024-06-01 10:40 | 15.72171 | 26.40029 | 1.373904 | 73.82772 |  | 0.3245933 | 0 | 25.9% | 1.348% | 72.43% | 0.3185% | 93.46% | 4.864% |  | 98.32% | 1.827% | 75.2016
Ag60 GDE in PTFE holder | 60 | 70.034185 | 0.3 M K2SO4 | 0.05 M H2SO4 | CCM-CEM | -0.5 | 2024-06-01 11:05 | 16.14699 | 19.95992 | 0.4830679 | 82.56935 |  | 0.1312803 | 0.01387045 | 19.35% | 0.4683% | 80.04% | 0.1273% | 358.7% | 8.681% |  | 367.4% | 0.5817%
Ag60 GDE in PTFE holder | 60 | 70.670412 | 0.3 M K2SO4 | 0.05 M H2SO4 | CCM-CEM | -0.5 | 2024-06-01 11:20 | 16.39671 | 16.6696 | 0.01849118 | 86.98368 |  | 0.02712791 | 0 | 16.07% | 0.01783% | 83.88% | 0.02616% | 300.7% | 0.3336% |  | 301% | 0.02126% | 87.0022
Ag60 GDE in PTFE holder | 60 | 71.222721 | 0.3 M K2SO4 | 0.05 M H2SO4 | CCM-CEM | -0.5 | 2024-06-01 11:35 | 16.64699 | 16.38436 | 0.003081129 | 87.21277 |  | 0.02288937 | 0 | 15.81% | 0.002973% | 84.16% | 0.02209% | 298.1% | 0.05606% |  | 298.2% | 0.003554%
Ag60 GDE in PTFE holder | 60 | 71.730975 | 0.3 M K2SO4 | 0.05 M H2SO4 | CCM-CEM | -0.5 | 2024-06-01 11:50 | 16.89699 | 16.2689 | 0.002050392 | 87.43767 |  | 0.02130889 | 0 | 15.68% | 0.001977% | 84.29% | 0.02054% | 297.8% | 0.03753% |  | 297.8% | 0.002402% | 87.4398
Ag60 GDE in PTFE holder | 60 | 71.8698 | 0.3 M K2SO4 | 0.05 M H2SO4 | CCM-CEM | -0.5 | 2024-06-01 12:05 | 17.14754 | 16.17956 | 0.0006284698 | 87.51036 |  | 0.02088661 | 0 | 15.6% | 0.000606% | 84.38% | 0.02014% | 296.8% | 0.01153% |  | 296.8% | 0.0006856%
Ag60 GDE in PTFE holder | 60 | 71.755037 | 0.3 M K2SO4 | 0.05 M H2SO4 | CCM-CEM | -0.5 | 2024-06-01 12:20 | 17.39754 | 16.11076 | 0 | 87.61149 |  | 0.01861028 | 0 | 15.53% | 0% | 84.45% | 0.01794% | 295% | 0% |  | 295% | 0% | 87.6115
Ag60 GDE in PTFE holder | 60 | 72.233263 | 0.3 M K2SO4 | 0.05 M H2SO4 | CCM-CEM | -0.5 | 2024-06-01 12:35 | 17.6481 | 16.07563 | 0 | 87.55284 |  | 0.01751066 | 0 | 15.51% | 0% | 84.47% | 0.01689% | 296.6% | 0% |  | 296.6% | 0%
Ag60 GDE in PTFE holder | 60 | 72.550125 | 0.3 M K2SO4 | 0.05 M H2SO4 | CCM-CEM | -0.5 | 2024-06-01 12:50 | 17.89837 | 16.05599 | 0 | 87.73865 |  | 0.01751054 | 0 | 15.47% | 0% | 84.52% | 0.01687% | 297% | 0% |  | 297% | 0% | 87.7387
Ag60 GDE in PTFE holder | 60 | 72.762541 | 0.3 M K2SO4 | 0.05 M H2SO4 | CCM-CEM | -0.5 | 2024-06-01 13:16 | 18.32365 | 15.99797 | 0 | 87.99654 |  | 0.02435199 | 0.003131578 | 15.38% | 0% | 84.59% | 0.02341% | 296.2% | 0% |  | 296.2% | 0%
Ag60 GDE in PTFE holder | 60 | 72.620088 | 0.3 M K2SO4 | 0.05 M H2SO4 | CCM-CEM | -0.5 | 2024-06-01 13:31 | 18.57365 | 15.99127 | 0 | 87.80944 |  | 0.02007752 | 0 | 15.4% | 0% | 84.58% | 0.01934% | 296.1% | 0% |  | 296.1% | 0% | 87.8094
Ag60 GDE in PTFE holder | 60 | 72.654905 | 0.3 M K2SO4 | 0.05 M H2SO4 | CCM-CEM | -0.5 | 2024-06-01 13:46 | 18.82365 | 15.97048 | 0 | 87.78895 |  | 0.01944547 | 0 | 15.39% | 0% | 84.59% | 0.01874% | 296% | 0% |  | 296% | 0%
Ag60 GDE in PTFE holder | 60 | 72.581455 | 0.3 M K2SO4 | 0.05 M H2SO4 | CCM-CEM | -0.5 | 2024-06-01 14:01 | 19.07421 | 15.95534 | 0 | 87.86466 |  | 0.01965062 | 0 | 15.37% | 0% | 84.62% | 0.01892% | 295.2% | 0% |  | 295.2% | 0% | 87.8647
Ag60 GDE in PTFE holder | 60 | 55.956791 | 0.3 M K2SO4 | 0.05 M H2SO4 | CCM-CEM | -0.5 | 2024-06-01 14:16 | 19.32421 | 11.57788 | 0 | 92.99229 |  | 0.01969793 | 0.00367813 | 11.07% | 0% | 88.91% | 0.01883% | 164% | 0% |  | 164% | 0%

## Flow rate
| 0.6Mk2so4pH1 | 2024-05-31 18:57 | 2024-05-31 16:57 | 58.815907
2024-05-31 14:38 | 0 | 2024-05-31 19:02 | 2024-05-31 17:02 | 60.413028
2024-05-31 14:39 | 26.609639 | 2024-05-31 19:24 | 2024-05-31 17:24 | 61.367047
2024-05-31 14:40 | 44.966346 | 2024-05-31 19:47 | 2024-05-31 17:47 | 61.254046
2024-05-31 14:41 | 30.416798 | 2024-05-31 20:09 | 2024-05-31 18:09 | 61.057261
2024-05-31 14:42 | 37.172205 | 2024-05-31 20:32 | 2024-05-31 18:32 | 61.700919
2024-05-31 14:43 | 45.621314 | 2024-05-31 20:54 | 2024-05-31 18:54 | 61.782924
2024-05-31 14:44 | 45.698639 | 2024-05-31 21:17 | 2024-05-31 19:17 | 63.533286
2024-05-31 14:45 | 45.845561 | 2024-05-31 21:39 | 2024-05-31 19:39 | 63.664311
2024-05-31 14:46 | 46.211433 | 2024-05-31 22:12 | 2024-05-31 20:12 | 63.458614
2024-05-31 14:47 | 46.171077 | 2024-05-31 22:35 | 2024-05-31 20:35 | 63.347826
2024-05-31 14:48 | 45.696554 | 2024-05-31 22:57 | 2024-05-31 20:57 | 64.646482
2024-05-31 14:49 | 45.774403 | 2024-05-31 23:20 | 2024-05-31 21:20 | 65.777474
2024-05-31 14:50 | 46.609494 | 2024-05-31 23:42 | 2024-05-31 21:42 | 65.957443
2024-05-31 14:51 | 46.361842 | 2024-06-01 00:05 | 2024-05-31 22:05 | 65.615141
2024-05-31 14:52 | 46.807628 | 2024-06-01 00:27 | 2024-05-31 22:27 | 65.324659
2024-05-31 14:53 | 47.454776 | 2024-06-01 00:50 | 2024-05-31 22:50 | 65.369837
2024-05-31 14:54 | 47.26047 | 2024-06-01 01:23 | 2024-05-31 23:23 | 67.931335
2024-05-31 14:55 | 46.937309 | 2024-06-01 01:45 | 2024-05-31 23:45 | 67.372111
2024-05-31 14:56 | 47.757342 | 2024-06-01 02:08 | 2024-06-01 00:08 | 67.60469
2024-05-31 14:57 | 48.387214 | 2024-06-01 02:30 | 2024-06-01 00:30 | 67.366549
2024-05-31 14:58 | 47.947413 | 2024-06-01 02:53 | 2024-06-01 00:53 | 67.288673
2024-05-31 14:59 | 48.124748 | 2024-06-01 03:15 | 2024-06-01 01:15 | 69.794351
2024-05-31 15:00 | 48.611538 | 2024-06-01 03:38 | 2024-06-01 01:38 | 69.541418
2024-05-31 15:01 | 48.315563 | 2024-06-01 04:01 | 2024-06-01 02:01 | 69.496482
2024-05-31 15:02 | 48.510354 | 2024-06-01 04:34 | 2024-06-01 02:34 | 69.176687
2024-05-31 15:03 | 49.11546 | 2024-06-01 04:49 | 2024-06-01 02:49 | 69.49543
2024-05-31 15:04 | 49.033427 | 2024-06-01 05:04 | 2024-06-01 03:04 | 75.031048
2024-05-31 15:05 | 49.860479 | 2024-06-01 05:19 | 2024-06-01 03:19 | 74.082651
2024-05-31 15:06 | 49.512217 | 2024-06-01 05:34 | 2024-06-01 03:34 | 74.129111
2024-05-31 15:07 | 49.247786 | 2024-06-01 05:49 | 2024-06-01 03:49 | 73.810473
2024-05-31 15:08 | 50.172963 | 2024-06-01 06:04 | 2024-06-01 04:04 | 73.614521
2024-05-31 15:09 | 50.062086 | 2024-06-01 06:19 | 2024-06-01 04:19 | 73.499422
2024-05-31 15:10 | 50.084735 | 2024-06-01 06:44 | 2024-06-01 04:44 | 73.294742
2024-05-31 15:11 | 50.024326 | 2024-06-01 06:59 | 2024-06-01 04:59 | 78.912152
2024-05-31 15:12 | 50.042184 | 2024-06-01 07:14 | 2024-06-01 05:14 | 78.759952
2024-05-31 15:13 | 50.768912 | 2024-06-01 07:29 | 2024-06-01 05:29 | 78.212569
2024-05-31 15:14 | 50.916827 | 2024-06-01 07:44 | 2024-06-01 05:44 | 77.973544
2024-05-31 15:15 | 50.992947 | 2024-06-01 07:59 | 2024-06-01 05:59 | 77.860641
2024-05-31 15:16 | 51.265229 | 2024-06-01 08:14 | 2024-06-01 06:14 | 77.667717
2024-05-31 15:17 | 51.387402 | 2024-06-01 08:29 | 2024-06-01 06:29 | 78.036771
2024-05-31 15:18 | 51.188027 | 2024-06-01 08:55 | 2024-06-01 06:55 | 77.524483
2024-05-31 15:19 | 51.334613 | 2024-06-01 09:10 | 2024-06-01 07:10 | 86.480993
2024-05-31 15:20 | 51.641212 | 2024-06-01 09:25 | 2024-06-01 07:25 | 86.480476
2024-05-31 15:21 | 51.731062 | 2024-06-01 09:40 | 2024-06-01 07:40 | 85.539557
2024-05-31 15:22 | 52.235044 | 2024-06-01 09:55 | 2024-06-01 07:55 | 85.279947
2024-05-31 15:23 | 52.46465 | 2024-06-01 10:10 | 2024-06-01 08:10 | 85.462977
2024-05-31 15:24 | 52.561374 | 2024-06-01 10:25 | 2024-06-01 08:25 | 84.915848
2024-05-31 15:25 | 52.17452 | 2024-06-01 10:40 | 2024-06-01 08:40 | 84.515506
2024-05-31 15:26 | 52.478723 | 2024-06-01 11:05 | 2024-06-01 09:05 | 70.034185
2024-05-31 15:27 | 53.051536 | 2024-06-01 11:20 | 2024-06-01 09:20 | 70.670412
2024-05-31 15:28 | 53.000197 | 2024-06-01 11:35 | 2024-06-01 09:35 | 71.222721
2024-05-31 15:29 | 52.98132 | 2024-06-01 11:50 | 2024-06-01 09:50 | 71.730975
2024-05-31 15:30 | 52.820608 | 2024-06-01 12:05 | 2024-06-01 10:05 | 71.8698
2024-05-31 15:31 | 53.0727 | 2024-06-01 12:20 | 2024-06-01 10:20 | 71.755037
2024-05-31 15:32 | 53.078972 | 2024-06-01 12:35 | 2024-06-01 10:35 | 72.233263
2024-05-31 15:33 | 53.573865 | 2024-06-01 12:50 | 2024-06-01 10:50 | 72.550125
2024-05-31 15:34 | 53.338884 | 2024-06-01 13:16 | 2024-06-01 11:16 | 72.762541
2024-05-31 15:35 | 53.390055 | 2024-06-01 13:31 | 2024-06-01 11:31 | 72.620088
2024-05-31 15:36 | 53.806545 | 2024-06-01 13:46 | 2024-06-01 11:46 | 72.654905
2024-05-31 15:37 | 53.555448 | 2024-06-01 14:01 | 2024-06-01 12:01 | 72.581455
2024-05-31 15:38 | 54.232367 | 2024-06-01 14:16 | 2024-06-01 12:16 | 55.956791
2024-05-31 15:39 | 54.306147
2024-05-31 15:40 | 54.719558
2024-05-31 15:41 | 54.574307
2024-05-31 15:42 | 55.031739
2024-05-31 15:43 | 54.975041
2024-05-31 15:44 | 54.697668
2024-05-31 15:45 | 55.108794
2024-05-31 15:46 | 55.379369
2024-05-31 15:47 | 55.453665
2024-05-31 15:48 | 54.558613
2024-05-31 15:49 | 55.3911
2024-05-31 15:50 | 55.389822
2024-05-31 15:51 | 55.934753
2024-05-31 15:52 | 55.601453
2024-05-31 15:53 | 56.240231
2024-05-31 15:54 | 55.632869
2024-05-31 15:55 | 55.19202
2024-05-31 15:56 | 55.777555
2024-05-31 15:57 | 55.912539
2024-05-31 15:58 | 55.828482
2024-05-31 15:59 | 55.962889
2024-05-31 16:00 | 55.876411
2024-05-31 16:01 | 55.886331
2024-05-31 16:02 | 56.361724
2024-05-31 16:03 | 55.734555
2024-05-31 16:04 | 56.070544
2024-05-31 16:05 | 55.979257
2024-05-31 16:06 | 56.637039
2024-05-31 16:07 | 56.813753
2024-05-31 16:08 | 56.581957
2024-05-31 16:09 | 57.267341
2024-05-31 16:10 | 56.805707
2024-05-31 16:11 | 56.769411
2024-05-31 16:12 | 57.54126
2024-05-31 16:13 | 57.21007
2024-05-31 16:14 | 57.029046
2024-05-31 16:15 | 56.82839
2024-05-31 16:16 | 57.48809
2024-05-31 16:17 | 57.335997
2024-05-31 16:18 | 56.926522
2024-05-31 16:19 | 57.24241
2024-05-31 16:20 | 57.671783
2024-05-31 16:21 | 57.158955
2024-05-31 16:22 | 57.883378
2024-05-31 16:23 | 57.653493
2024-05-31 16:24 | 57.588655
2024-05-31 16:25 | 57.892377
2024-05-31 16:26 | 57.89109
2024-05-31 16:27 | 58.046142
2024-05-31 16:28 | 58.085386
2024-05-31 16:29 | 58.199194
2024-05-31 16:30 | 58.485832
2024-05-31 16:31 | 57.707978
2024-05-31 16:32 | 58.311771
2024-05-31 16:33 | 58.110828
2024-05-31 16:34 | 58.373234
2024-05-31 16:35 | 58.563513
2024-05-31 16:36 | 58.35729
2024-05-31 16:37 | 58.374346
2024-05-31 16:38 | 58.545029
2024-05-31 16:39 | 58.604567
2024-05-31 16:40 | 58.781733
2024-05-31 16:41 | 58.593001
2024-05-31 16:42 | 58.781126
2024-05-31 16:43 | 58.495467
2024-05-31 16:44 | 58.718991
2024-05-31 16:45 | 58.990344
2024-05-31 16:46 | 58.553392
2024-05-31 16:47 | 58.791846
2024-05-31 16:48 | 59.054985
2024-05-31 16:49 | 58.589606
2024-05-31 16:50 | 58.908011
2024-05-31 16:51 | 59.032572
2024-05-31 16:52 | 58.548091
2024-05-31 16:53 | 59.275175
2024-05-31 16:54 | 58.956721
2024-05-31 16:55 | 58.838034
2024-05-31 16:56 | 58.815907
2024-05-31 16:57 | 60.05001
2024-05-31 16:58 | 60.726233
2024-05-31 16:59 | 60.912474
2024-05-31 17:00 | 60.899605
2024-05-31 17:01 | 60.413028
2024-05-31 17:02 | 60.809599
2024-05-31 17:03 | 60.589848
2024-05-31 17:04 | 60.824764
2024-05-31 17:05 | 61.223105
2024-05-31 17:06 | 60.857529
2024-05-31 17:07 | 60.762008
2024-05-31 17:08 | 61.067133
2024-05-31 17:09 | 61.284058
2024-05-31 17:10 | 61.341586
2024-05-31 17:11 | 61.15065
2024-05-31 17:12 | 60.901496
2024-05-31 17:13 | 61.030586
2024-05-31 17:14 | 61.118745
2024-05-31 17:15 | 60.678764
2024-05-31 17:16 | 60.999926
2024-05-31 17:17 | 60.856684
2024-05-31 17:18 | 61.256263
2024-05-31 17:19 | 61.236488
2024-05-31 17:20 | 61.014158
2024-05-31 17:21 | 61.058322
2024-05-31 17:22 | 61.36507
2024-05-31 17:23 | 60.745575
2024-05-31 17:24 | 61.367047
2024-05-31 17:25 | 60.930234
2024-05-31 17:26 | 61.155797
2024-05-31 17:27 | 61.056832
2024-05-31 17:28 | 61.242394
2024-05-31 17:29 | 61.498855
2024-05-31 17:30 | 61.430454
2024-05-31 17:31 | 61.265723
2024-05-31 17:32 | 61.40882
2024-05-31 17:33 | 61.838281
2024-05-31 17:34 | 61.088986
2024-05-31 17:35 | 61.37936
2024-05-31 17:36 | 61.295783
2024-05-31 17:37 | 61.295452
2024-05-31 17:38 | 61.101449
2024-05-31 17:39 | 61.476331
2024-05-31 17:40 | 61.512015
2024-05-31 17:41 | 61.294565
2024-05-31 17:42 | 61.6899
2024-05-31 17:43 | 61.675183
2024-05-31 17:44 | 61.342099
2024-05-31 17:45 | 61.280686
2024-05-31 17:46 | 61.254046
2024-05-31 17:47 | 61.690958
2024-05-31 17:48 | 61.398405
2024-05-31 17:49 | 61.348046
2024-05-31 17:50 | 61.290604
2024-05-31 17:51 | 61.640256
2024-05-31 17:52 | 61.562981
2024-05-31 17:53 | 61.433098
2024-05-31 17:54 | 62.169426
2024-05-31 17:55 | 61.532742
2024-05-31 17:56 | 61.653952
2024-05-31 17:57 | 61.528903
2024-05-31 17:58 | 61.461962
2024-05-31 17:59 | 61.342161
2024-05-31 18:00 | 61.572569
2024-05-31 18:01 | 61.438821
2024-05-31 18:02 | 61.754035
2024-05-31 18:03 | 61.50654
2024-05-31 18:04 | 61.308807
2024-05-31 18:05 | 61.661137
2024-05-31 18:06 | 61.553317
2024-05-31 18:07 | 61.430922
2024-05-31 18:08 | 61.203456
2024-05-31 18:09 | 61.057261
2024-05-31 18:10 | 61.790656
2024-05-31 18:11 | 61.581619
2024-05-31 18:12 | 61.533601
2024-05-31 18:13 | 61.702798
2024-05-31 18:14 | 61.486382
2024-05-31 18:15 | 61.745241
2024-05-31 18:16 | 61.693699
2024-05-31 18:17 | 61.533983
2024-05-31 18:18 | 61.541949
2024-05-31 18:19 | 61.895183
2024-05-31 18:20 | 61.512388
2024-05-31 18:21 | 62.125067
2024-05-31 18:22 | 62.140702
2024-05-31 18:23 | 61.681784
2024-05-31 18:24 | 61.676241
2024-05-31 18:25 | 61.889793
2024-05-31 18:26 | 61.837738
2024-05-31 18:27 | 62.004849
2024-05-31 18:28 | 62.123792
2024-05-31 18:29 | 62.228201
2024-05-31 18:30 | 62.036766
2024-05-31 18:31 | 61.700919
2024-05-31 18:32 | 61.699979
2024-05-31 18:33 | 62.170372
2024-05-31 18:34 | 61.930867
2024-05-31 18:35 | 62.109101
2024-05-31 18:36 | 61.675782
2024-05-31 18:37 | 62.361511
2024-05-31 18:38 | 62.036641
2024-05-31 18:39 | 61.768216
2024-05-31 18:40 | 61.599947
2024-05-31 18:41 | 61.998263
2024-05-31 18:42 | 61.461005
2024-05-31 18:43 | 62.3238
2024-05-31 18:44 | 62.078423
2024-05-31 18:45 | 61.877299
2024-05-31 18:46 | 61.483781
2024-05-31 18:47 | 61.793755
2024-05-31 18:48 | 61.896881
2024-05-31 18:49 | 61.913422
2024-05-31 18:50 | 61.920353
2024-05-31 18:51 | 62.408191
2024-05-31 18:52 | 62.222389
2024-05-31 18:53 | 62.028343
2024-05-31 18:54 | 61.782924
2024-05-31 18:55 | 61.848232
2024-05-31 18:56 | 61.857846
2024-05-31 18:57 | 62.764824
2024-05-31 18:58 | 63.62176
2024-05-31 18:59 | 63.759373
2024-05-31 19:00 | 63.648213
2024-05-31 19:01 | 63.711889
2024-05-31 19:02 | 64.033166
2024-05-31 19:03 | 63.633508
2024-05-31 19:04 | 63.579863
2024-05-31 19:05 | 63.583723
2024-05-31 19:06 | 63.451325
2024-05-31 19:07 | 63.408007
2024-05-31 19:08 | 63.46908
2024-05-31 19:09 | 63.591127
2024-05-31 19:10 | 63.227054
2024-05-31 19:11 | 63.606164
2024-05-31 19:12 | 63.462871
2024-05-31 19:13 | 63.498706
2024-05-31 19:14 | 63.703813
2024-05-31 19:15 | 63.978277
2024-05-31 19:16 | 63.533286
2024-05-31 19:17 | 64.077641
2024-05-31 19:18 | 63.48887
2024-05-31 19:19 | 63.389224
2024-05-31 19:20 | 63.958174
2024-05-31 19:21 | 63.309286
2024-05-31 19:22 | 63.398595
2024-05-31 19:23 | 63.880039
2024-05-31 19:24 | 63.726855
2024-05-31 19:25 | 63.634455
2024-05-31 19:26 | 63.813704
2024-05-31 19:27 | 63.369628
2024-05-31 19:28 | 63.607944
2024-05-31 19:29 | 63.526992
2024-05-31 19:30 | 63.625759
2024-05-31 19:31 | 63.971973
2024-05-31 19:32 | 63.456585
2024-05-31 19:33 | 63.463349
2024-05-31 19:34 | 63.589239
2024-05-31 19:35 | 63.627791
2024-05-31 19:36 | 63.509001
2024-05-31 19:37 | 63.730988
2024-05-31 19:38 | 63.527467
2024-05-31 19:39 | 63.664311
2024-05-31 19:40 | 63.097652
2024-05-31 19:41 | 63.292501
2024-05-31 19:42 | 63.563229
2024-05-31 19:43 | 63.567078
2024-05-31 19:44 | 63.263037
2024-05-31 19:45 | 63.340689
2024-05-31 19:46 | 63.391803
2024-05-31 19:47 | 63.632086
2024-05-31 19:48 | 63.834906
2024-05-31 19:49 | 63.315796
2024-05-31 19:50 | 64.118925
2024-05-31 19:51 | 63.182485
2024-05-31 19:52 | 63.62105
2024-05-31 19:53 | 63.180232
2024-05-31 19:54 | 63.469387
2024-05-31 19:55 | 63.126839
2024-05-31 19:56 | 63.400919
2024-05-31 19:57 | 63.663902
2024-05-31 19:58 | 62.917099
2024-05-31 19:59 | 63.613347
2024-05-31 20:00 | 63.722742
2024-05-31 20:01 | 63.305761
2024-05-31 20:02 | 63.509447
2024-05-31 20:03 | 63.286415
2024-05-31 20:04 | 62.819915
2024-05-31 20:05 | 63.301411
2024-05-31 20:06 | 63.723178
2024-05-31 20:07 | 63.455958
2024-05-31 20:08 | 63.109755
2024-05-31 20:09 | 63.364412
2024-05-31 20:10 | 63.419686
2024-05-31 20:11 | 63.184791
2024-05-31 20:12 | 63.458614
2024-05-31 20:13 | 63.51029
2024-05-31 20:14 | 63.502488
2024-05-31 20:15 | 63.386957
2024-05-31 20:16 | 63.66139
2024-05-31 20:17 | 63.305729
2024-05-31 20:18 | 63.481732
2024-05-31 20:19 | 63.405495
2024-05-31 20:20 | 63.388475
2024-05-31 20:21 | 63.055556
2024-05-31 20:22 | 63.430151
2024-05-31 20:23 | 63.520715
2024-05-31 20:24 | 63.270508
2024-05-31 20:25 | 63.625102
2024-05-31 20:26 | 63.49717
2024-05-31 20:27 | 63.370935
2024-05-31 20:28 | 63.20825
2024-05-31 20:29 | 63.309746
2024-05-31 20:30 | 63.542831
2024-05-31 20:31 | 63.063326
2024-05-31 20:32 | 63.384502
2024-05-31 20:33 | 63.609887
2024-05-31 20:34 | 63.347826
2024-05-31 20:35 | 63.30576
2024-05-31 20:36 | 63.103695
2024-05-31 20:37 | 63.508448
2024-05-31 20:38 | 62.858569
2024-05-31 20:39 | 62.823034
2024-05-31 20:40 | 63.370826
2024-05-31 20:41 | 63.724783
2024-05-31 20:42 | 63.524061
2024-05-31 20:43 | 63.138518
2024-05-31 20:44 | 63.340553
2024-05-31 20:45 | 63.174466
2024-05-31 20:46 | 63.504433
2024-05-31 20:47 | 63.383341
2024-05-31 20:48 | 63.209694
2024-05-31 20:49 | 63.258074
2024-05-31 20:50 | 63.437706
2024-05-31 20:51 | 63.237489
2024-05-31 20:52 | 63.488118
2024-05-31 20:53 | 63.438354
2024-05-31 20:54 | 63.340206
2024-05-31 20:55 | 63.275771
2024-05-31 20:56 | 63.229673
2024-05-31 20:57 | 64.646482
2024-05-31 20:58 | 66.147106
2024-05-31 20:59 | 66.210622
2024-05-31 21:00 | 65.926163
2024-05-31 21:01 | 66.032469
2024-05-31 21:02 | 65.875714
2024-05-31 21:03 | 66.272852
2024-05-31 21:04 | 65.908581
2024-05-31 21:05 | 65.901019
2024-05-31 21:06 | 65.851438
2024-05-31 21:07 | 66.180344
2024-05-31 21:08 | 66.047607
2024-05-31 21:09 | 66.081862
2024-05-31 21:10 | 65.722701
2024-05-31 21:11 | 66.014508
2024-05-31 21:12 | 65.68681
2024-05-31 21:13 | 65.761986
2024-05-31 21:14 | 65.962383
2024-05-31 21:15 | 65.671524
2024-05-31 21:16 | 66.14602
2024-05-31 21:17 | 66.227225
2024-05-31 21:18 | 66.122873
2024-05-31 21:19 | 65.777474
2024-05-31 21:20 | 65.625406
2024-05-31 21:21 | 65.94682
2024-05-31 21:22 | 65.700967
2024-05-31 21:23 | 65.920148
2024-05-31 21:24 | 65.656176
2024-05-31 21:25 | 66.008033
2024-05-31 21:26 | 66.013036
2024-05-31 21:27 | 65.909286
2024-05-31 21:28 | 65.659631
2024-05-31 21:29 | 65.836652
2024-05-31 21:30 | 65.930356
2024-05-31 21:31 | 66.032071
2024-05-31 21:32 | 65.735185
2024-05-31 21:33 | 65.894649
2024-05-31 21:34 | 65.479911
2024-05-31 21:35 | 65.611585
2024-05-31 21:36 | 65.808401
2024-05-31 21:37 | 65.459106
2024-05-31 21:38 | 65.510029
2024-05-31 21:39 | 65.504691
2024-05-31 21:40 | 65.906811
2024-05-31 21:41 | 65.770136
2024-05-31 21:42 | 65.957443
2024-05-31 21:43 | 65.356896
2024-05-31 21:44 | 65.720325
2024-05-31 21:45 | 65.57489
2024-05-31 21:46 | 65.556899
2024-05-31 21:47 | 65.699719
2024-05-31 21:48 | 65.238966
2024-05-31 21:49 | 65.734621
2024-05-31 21:50 | 65.520959
2024-05-31 21:51 | 65.532774
2024-05-31 21:52 | 65.221276
2024-05-31 21:53 | 65.756926
2024-05-31 21:54 | 65.734173
2024-05-31 21:55 | 65.70597
2024-05-31 21:56 | 65.467581
2024-05-31 21:57 | 65.54239
2024-05-31 21:58 | 65.401275
2024-05-31 21:59 | 66.073908
2024-05-31 22:00 | 65.540525
2024-05-31 22:01 | 65.495585
2024-05-31 22:02 | 65.616215
2024-05-31 22:03 | 65.616898
2024-05-31 22:04 | 65.615141
2024-05-31 22:05 | 65.308596
2024-05-31 22:06 | 65.961799
2024-05-31 22:07 | 65.378777
2024-05-31 22:08 | 65.67525
2024-05-31 22:09 | 65.642895
2024-05-31 22:10 | 65.104348
2024-05-31 22:11 | 65.581614
2024-05-31 22:12 | 65.146637
2024-05-31 22:13 | 65.559961
2024-05-31 22:14 | 65.630807
2024-05-31 22:15 | 65.355978
2024-05-31 22:16 | 65.103531
2024-05-31 22:17 | 65.440476
2024-05-31 22:18 | 65.251295
2024-05-31 22:19 | 65.436308
2024-05-31 22:20 | 65.417643
2024-05-31 22:21 | 65.214731
2024-05-31 22:22 | 65.259125
2024-05-31 22:23 | 65.518726
2024-05-31 22:24 | 65.341039
2024-05-31 22:25 | 65.155787
2024-05-31 22:26 | 65.409455
2024-05-31 22:27 | 65.324659
2024-05-31 22:28 | 65.415024
2024-05-31 22:29 | 65.746468
2024-05-31 22:30 | 65.334934
2024-05-31 22:31 | 65.394413
2024-05-31 22:32 | 65.541613
2024-05-31 22:33 | 65.539939
2024-05-31 22:34 | 65.728597
2024-05-31 22:35 | 65.298598
2024-05-31 22:36 | 65.284683
2024-05-31 22:37 | 65.154706
2024-05-31 22:38 | 65.21294
2024-05-31 22:39 | 65.253587
2024-05-31 22:40 | 65.166519
2024-05-31 22:41 | 65.278063
2024-05-31 22:42 | 65.392291
2024-05-31 22:43 | 65.404153
2024-05-31 22:44 | 65.576416
2024-05-31 22:45 | 65.390372
2024-05-31 22:46 | 65.881898
2024-05-31 22:47 | 64.941828
2024-05-31 22:48 | 65.432435
2024-05-31 22:49 | 65.369837
2024-05-31 22:50 | 65.354299
2024-05-31 22:51 | 65.141681
2024-05-31 22:52 | 65.217307
2024-05-31 22:53 | 65.414306
2024-05-31 22:54 | 64.909426
2024-05-31 22:55 | 65.556419
2024-05-31 22:56 | 65.358531
2024-05-31 22:57 | 66.667312
2024-05-31 22:58 | 67.860545
2024-05-31 22:59 | 68.577046
2024-05-31 23:00 | 67.899089
2024-05-31 23:01 | 68.106843
2024-05-31 23:02 | 68.109714
2024-05-31 23:03 | 67.814749
2024-05-31 23:04 | 67.987599
2024-05-31 23:05 | 68.436386
2024-05-31 23:06 | 68.053463
2024-05-31 23:07 | 68.10841
2024-05-31 23:08 | 67.950037
2024-05-31 23:09 | 67.951971
2024-05-31 23:10 | 68.054428
2024-05-31 23:11 | 68.161515
2024-05-31 23:12 | 68.335239
2024-05-31 23:13 | 68.140359
2024-05-31 23:14 | 68.007972
2024-05-31 23:15 | 68.174386
2024-05-31 23:16 | 67.760218
2024-05-31 23:17 | 67.911744
2024-05-31 23:18 | 68.010379
2024-05-31 23:19 | 67.801661
2024-05-31 23:20 | 67.757804
2024-05-31 23:21 | 68.057012
2024-05-31 23:22 | 67.931335
2024-05-31 23:23 | 67.917753
2024-05-31 23:24 | 67.799077
2024-05-31 23:25 | 67.969404
2024-05-31 23:26 | 68.004266
2024-05-31 23:27 | 67.732998
2024-05-31 23:28 | 67.931329
2024-05-31 23:29 | 67.83826
2024-05-31 23:30 | 67.654978
2024-05-31 23:31 | 67.783031
2024-05-31 23:32 | 67.518928
2024-05-31 23:33 | 67.711705
2024-05-31 23:34 | 67.482378
2024-05-31 23:35 | 67.652631
2024-05-31 23:36 | 67.604888
2024-05-31 23:37 | 67.494645
2024-05-31 23:38 | 67.637434
2024-05-31 23:39 | 67.400316
2024-05-31 23:40 | 67.598994
2024-05-31 23:41 | 67.336129
2024-05-31 23:42 | 67.7499
2024-05-31 23:43 | 67.513142
2024-05-31 23:44 | 67.602557
2024-05-31 23:45 | 67.372111
2024-05-31 23:46 | 67.078151
2024-05-31 23:47 | 67.485049
2024-05-31 23:48 | 67.454821
2024-05-31 23:49 | 67.374373
2024-05-31 23:50 | 67.335732
2024-05-31 23:51 | 67.578499
2024-05-31 23:52 | 68.028057
2024-05-31 23:53 | 67.235541
2024-05-31 23:54 | 67.349211
2024-05-31 23:55 | 67.248169
2024-05-31 23:56 | 67.684878
2024-05-31 23:57 | 67.359932
2024-05-31 23:58 | 67.79255
2024-05-31 23:59 | 67.599311
2024-06-01 | 67.374354
2024-06-01 00:01 | 67.35936
2024-06-01 00:02 | 67.517631
2024-06-01 00:03 | 67.268645
2024-06-01 00:04 | 67.693792
2024-06-01 00:05 | 67.361597
2024-06-01 00:06 | 67.363937
2024-06-01 00:07 | 67.60469
2024-06-01 00:08 | 67.694895
2024-06-01 00:09 | 67.637252
2024-06-01 00:10 | 67.172562
2024-06-01 00:11 | 67.175264
2024-06-01 00:12 | 67.56556
2024-06-01 00:13 | 67.406441
2024-06-01 00:14 | 67.401725
2024-06-01 00:15 | 67.466623
2024-06-01 00:16 | 67.340436
2024-06-01 00:17 | 67.323642
2024-06-01 00:18 | 67.302844
2024-06-01 00:19 | 67.065265
2024-06-01 00:20 | 67.577101
2024-06-01 00:21 | 67.532018
2024-06-01 00:22 | 67.15035
2024-06-01 00:23 | 67.469655
2024-06-01 00:24 | 67.22306
2024-06-01 00:25 | 67.186363
2024-06-01 00:26 | 67.270156
2024-06-01 00:27 | 67.587575
2024-06-01 00:28 | 67.250056
2024-06-01 00:29 | 67.286774
2024-06-01 00:30 | 67.366549
2024-06-01 00:31 | 67.234523
2024-06-01 00:32 | 67.339417
2024-06-01 00:33 | 67.333692
2024-06-01 00:34 | 67.038442
2024-06-01 00:35 | 67.264893
2024-06-01 00:36 | 67.187247
2024-06-01 00:37 | 67.606939
2024-06-01 00:38 | 67.123097
2024-06-01 00:39 | 67.200902
2024-06-01 00:40 | 67.201365
2024-06-01 00:41 | 67.166204
2024-06-01 00:42 | 67.265621
2024-06-01 00:43 | 67.125799
2024-06-01 00:44 | 67.325465
2024-06-01 00:45 | 66.996028
2024-06-01 00:46 | 67.029363
2024-06-01 00:47 | 67.114895
2024-06-01 00:48 | 67.007153
2024-06-01 00:49 | 66.99749
2024-06-01 00:50 | 67.34878
2024-06-01 00:51 | 67.41605
2024-06-01 00:52 | 67.288673
2024-06-01 00:53 | 67.288987
2024-06-01 00:54 | 67.336088
2024-06-01 00:55 | 67.225741
2024-06-01 00:56 | 67.021829
2024-06-01 00:57 | 68.450138
2024-06-01 00:58 | 69.853575
2024-06-01 00:59 | 69.817103
2024-06-01 01:00 | 70.011399
2024-06-01 01:01 | 70.005369
2024-06-01 01:02 | 70.110655
2024-06-01 01:03 | 70.044933
2024-06-01 01:04 | 70.007989
2024-06-01 01:05 | 70.096183
2024-06-01 01:06 | 69.927125
2024-06-01 01:07 | 70.088061
2024-06-01 01:08 | 70.08376
2024-06-01 01:09 | 69.841964
2024-06-01 01:10 | 70.102316
2024-06-01 01:11 | 70.010066
2024-06-01 01:12 | 70.057413
2024-06-01 01:13 | 69.680951
2024-06-01 01:14 | 69.874707
2024-06-01 01:15 | 69.794351
2024-06-01 01:16 | 69.928254
2024-06-01 01:17 | 69.765681
2024-06-01 01:18 | 70.183705
2024-06-01 01:19 | 70.036065
2024-06-01 01:20 | 69.775837
2024-06-01 01:21 | 70.058099
2024-06-01 01:22 | 69.962433
2024-06-01 01:23 | 69.666189
2024-06-01 01:24 | 70.015413
2024-06-01 01:25 | 69.869706
2024-06-01 01:26 | 69.564336
2024-06-01 01:27 | 69.829447
2024-06-01 01:28 | 69.587457
2024-06-01 01:29 | 69.711594
2024-06-01 01:30 | 69.769616
2024-06-01 01:31 | 69.578268
2024-06-01 01:32 | 69.551833
2024-06-01 01:33 | 69.742398
2024-06-01 01:34 | 69.624798
2024-06-01 01:35 | 69.63517
2024-06-01 01:36 | 69.451395
2024-06-01 01:37 | 69.541418
2024-06-01 01:38 | 69.653318
2024-06-01 01:39 | 69.646995
2024-06-01 01:40 | 69.582418
2024-06-01 01:41 | 69.53005
2024-06-01 01:42 | 69.484089
2024-06-01 01:43 | 69.572536
2024-06-01 01:44 | 69.822528
2024-06-01 01:45 | 69.38873
2024-06-01 01:46 | 69.455549
2024-06-01 01:47 | 69.944311
2024-06-01 01:48 | 69.410354
2024-06-01 01:49 | 69.488182
2024-06-01 01:50 | 69.589592
2024-06-01 01:51 | 69.601811
2024-06-01 01:52 | 69.673485
2024-06-01 01:53 | 69.46568
2024-06-01 01:54 | 69.589097
2024-06-01 01:55 | 69.412328
2024-06-01 01:56 | 69.605859
2024-06-01 01:57 | 69.638948
2024-06-01 01:58 | 69.392505
2024-06-01 01:59 | 69.314183
2024-06-01 02:00 | 69.496482
2024-06-01 02:01 | 69.310758
2024-06-01 02:02 | 69.309861
2024-06-01 02:03 | 69.351442
2024-06-01 02:04 | 69.322474
2024-06-01 02:05 | 69.541244
2024-06-01 02:06 | 69.447755
2024-06-01 02:07 | 69.395805
2024-06-01 02:08 | 69.496856
2024-06-01 02:09 | 69.295689
2024-06-01 02:10 | 69.152777
2024-06-01 02:11 | 69.710909
2024-06-01 02:12 | 69.103609
2024-06-01 02:13 | 69.631059
2024-06-01 02:14 | 69.321834
2024-06-01 02:15 | 69.299139
2024-06-01 02:16 | 69.14361
2024-06-01 02:17 | 69.653346
2024-06-01 02:18 | 69.330225
2024-06-01 02:19 | 69.119463
2024-06-01 02:20 | 69.220438
2024-06-01 02:21 | 69.158738
2024-06-01 02:22 | 69.326748
2024-06-01 02:23 | 69.470747
2024-06-01 02:24 | 69.229202
2024-06-01 02:25 | 69.131403
2024-06-01 02:26 | 68.900073
2024-06-01 02:27 | 69.518038
2024-06-01 02:28 | 69.065815
2024-06-01 02:29 | 69.249335
2024-06-01 02:30 | 69.095819
2024-06-01 02:31 | 69.97523
2024-06-01 02:32 | 69.183537
2024-06-01 02:33 | 69.176687
2024-06-01 02:34 | 69.164533
2024-06-01 02:35 | 69.209473
2024-06-01 02:36 | 69.464508
2024-06-01 02:37 | 69.355424
2024-06-01 02:38 | 69.378903
2024-06-01 02:39 | 69.557393
2024-06-01 02:40 | 69.035485
2024-06-01 02:41 | 69.081423
2024-06-01 02:42 | 69.539958
2024-06-01 02:43 | 69.350741
2024-06-01 02:44 | 69.546282
2024-06-01 02:45 | 69.504941
2024-06-01 02:46 | 68.961277
2024-06-01 02:47 | 69.442014
2024-06-01 02:48 | 69.49543
2024-06-01 02:49 | 69.37002
2024-06-01 02:50 | 68.997694
2024-06-01 02:51 | 69.183418
2024-06-01 02:52 | 69.242444
2024-06-01 02:53 | 69.406062
2024-06-01 02:54 | 69.359205
2024-06-01 02:55 | 69.615499
2024-06-01 02:56 | 69.294383
2024-06-01 02:57 | 71.663251
2024-06-01 02:58 | 74.997351
2024-06-01 02:59 | 74.624045
2024-06-01 03:00 | 74.796726
2024-06-01 03:01 | 74.873067
2024-06-01 03:02 | 74.922653
2024-06-01 03:03 | 75.031048
2024-06-01 03:04 | 74.959925
2024-06-01 03:05 | 74.83149
2024-06-01 03:06 | 74.882055
2024-06-01 03:07 | 74.483159
2024-06-01 03:08 | 74.79981
2024-06-01 03:09 | 74.529024
2024-06-01 03:10 | 74.501189
2024-06-01 03:11 | 74.696633
2024-06-01 03:12 | 74.677011
2024-06-01 03:13 | 74.46507
2024-06-01 03:14 | 74.643295
2024-06-01 03:15 | 74.369024
2024-06-01 03:16 | 74.408101
2024-06-01 03:17 | 74.260521
2024-06-01 03:18 | 74.082651
2024-06-01 03:19 | 74.634181
2024-06-01 03:20 | 74.260008
2024-06-01 03:21 | 74.282904
2024-06-01 03:22 | 74.225663
2024-06-01 03:23 | 74.916484
2024-06-01 03:24 | 74.254921
2024-06-01 03:25 | 73.744998
2024-06-01 03:26 | 74.228554
2024-06-01 03:27 | 74.405472
2024-06-01 03:28 | 74.076414
2024-06-01 03:29 | 73.883043
2024-06-01 03:30 | 74.06701
2024-06-01 03:31 | 74.162917
2024-06-01 03:32 | 73.806462
2024-06-01 03:33 | 74.129111
2024-06-01 03:34 | 74.149217
2024-06-01 03:35 | 73.877844
2024-06-01 03:36 | 73.838015
2024-06-01 03:37 | 73.692049
2024-06-01 03:38 | 73.839943
2024-06-01 03:39 | 73.991121
2024-06-01 03:40 | 73.782859
2024-06-01 03:41 | 73.778899
2024-06-01 03:42 | 73.643222
2024-06-01 03:43 | 74.048495
2024-06-01 03:44 | 73.815211
2024-06-01 03:45 | 73.996435
2024-06-01 03:46 | 73.862891
2024-06-01 03:47 | 73.570201
2024-06-01 03:48 | 73.810473
2024-06-01 03:49 | 73.596573
2024-06-01 03:50 | 73.651408
2024-06-01 03:51 | 73.868362
2024-06-01 03:52 | 73.868322
2024-06-01 03:53 | 73.999033
2024-06-01 03:54 | 73.61521
2024-06-01 03:55 | 73.648313
2024-06-01 03:56 | 73.608578
2024-06-01 03:57 | 73.76591
2024-06-01 03:58 | 73.738678
2024-06-01 03:59 | 73.562612
2024-06-01 04:00 | 73.512126
2024-06-01 04:01 | 73.617323
2024-06-01 04:02 | 73.435581
2024-06-01 04:03 | 73.614521
2024-06-01 04:04 | 73.77729
2024-06-01 04:05 | 73.67995
2024-06-01 04:06 | 73.549886
2024-06-01 04:07 | 73.543948
2024-06-01 04:08 | 73.852776
2024-06-01 04:09 | 73.451019
2024-06-01 04:10 | 73.259376
2024-06-01 04:11 | 73.904606
2024-06-01 04:12 | 73.647135
2024-06-01 04:13 | 73.524232
2024-06-01 04:14 | 73.435896
2024-06-01 04:15 | 73.480171
2024-06-01 04:16 | 73.436935
2024-06-01 04:17 | 73.422077
2024-06-01 04:18 | 73.499422
2024-06-01 04:19 | 73.428039
2024-06-01 04:20 | 73.431075
2024-06-01 04:21 | 73.59325
2024-06-01 04:22 | 73.580622
2024-06-01 04:23 | 73.533808
2024-06-01 04:24 | 73.39761
2024-06-01 04:25 | 73.46714
2024-06-01 04:26 | 73.430821
2024-06-01 04:27 | 73.427431
2024-06-01 04:28 | 73.491975
2024-06-01 04:29 | 73.617101
2024-06-01 04:30 | 73.754686
2024-06-01 04:31 | 73.441399
2024-06-01 04:32 | 73.660212
2024-06-01 04:33 | 73.67092
2024-06-01 04:34 | 73.671944
2024-06-01 04:35 | 73.311412
2024-06-01 04:36 | 73.949003
2024-06-01 04:37 | 73.529923
2024-06-01 04:38 | 73.327044
2024-06-01 04:39 | 73.370275
2024-06-01 04:40 | 73.498343
2024-06-01 04:41 | 73.19917
2024-06-01 04:42 | 73.28863
2024-06-01 04:43 | 73.254945
2024-06-01 04:44 | 73.294742
2024-06-01 04:45 | 73.445004
2024-06-01 04:46 | 73.354521
2024-06-01 04:47 | 73.296476
2024-06-01 04:48 | 73.488298
2024-06-01 04:49 | 73.06306
2024-06-01 04:50 | 73.322601
2024-06-01 04:51 | 73.346591
2024-06-01 04:52 | 73.412171
2024-06-01 04:53 | 73.481281
2024-06-01 04:54 | 73.701518
2024-06-01 04:55 | 73.290597
2024-06-01 04:56 | 73.817271
2024-06-01 04:57 | 76.15383
2024-06-01 04:58 | 79.159476
2024-06-01 04:59 | 78.912152
2024-06-01 05:00 | 79.209369
2024-06-01 05:01 | 78.674912
2024-06-01 05:02 | 79.049893
2024-06-01 05:03 | 78.982236
2024-06-01 05:04 | 78.813869
2024-06-01 05:05 | 78.80018
2024-06-01 05:06 | 78.98378
2024-06-01 05:07 | 78.617556
2024-06-01 05:08 | 78.783158
2024-06-01 05:09 | 78.776055
2024-06-01 05:10 | 78.694027
2024-06-01 05:11 | 78.690518
2024-06-01 05:12 | 78.798881
2024-06-01 05:13 | 78.880799
2024-06-01 05:14 | 78.759952
2024-06-01 05:15 | 78.682723
2024-06-01 05:16 | 78.566093
2024-06-01 05:17 | 78.882681
2024-06-01 05:18 | 78.547226
2024-06-01 05:19 | 78.366262
2024-06-01 05:20 | 78.51187
2024-06-01 05:21 | 78.675103
2024-06-01 05:22 | 78.566944
2024-06-01 05:23 | 78.405713
2024-06-01 05:24 | 78.455821
2024-06-01 05:25 | 78.545274
2024-06-01 05:26 | 78.413016
2024-06-01 05:27 | 78.169752
2024-06-01 05:28 | 78.477296
2024-06-01 05:29 | 78.212569
2024-06-01 05:30 | 77.963643
2024-06-01 05:31 | 78.145289
2024-06-01 05:32 | 78.358975
2024-06-01 05:33 | 78.238506
2024-06-01 05:34 | 78.51605
2024-06-01 05:35 | 78.479107
2024-06-01 05:36 | 78.112442
2024-06-01 05:37 | 78.347986
2024-06-01 05:38 | 78.203537
2024-06-01 05:39 | 78.289323
2024-06-01 05:40 | 78.43959
2024-06-01 05:41 | 78.069322
2024-06-01 05:42 | 78.056062
2024-06-01 05:43 | 78.020573
2024-06-01 05:44 | 77.973544
2024-06-01 05:45 | 78.115424
2024-06-01 05:46 | 78.09026
2024-06-01 05:47 | 77.521581
2024-06-01 05:48 | 77.739667
2024-06-01 05:49 | 77.967041
2024-06-01 05:50 | 77.852987
2024-06-01 05:51 | 78.068834
2024-06-01 05:52 | 78.025711
2024-06-01 05:53 | 78.245357
2024-06-01 05:54 | 78.035793
2024-06-01 05:55 | 78.045668
2024-06-01 05:56 | 78.177039
2024-06-01 05:57 | 77.950652
2024-06-01 05:58 | 77.896166
2024-06-01 05:59 | 77.860641
2024-06-01 06:00 | 77.867185
2024-06-01 06:01 | 77.814331
2024-06-01 06:02 | 77.868384
2024-06-01 06:03 | 77.993975
2024-06-01 06:04 | 78.057346
2024-06-01 06:05 | 78.164364
2024-06-01 06:06 | 78.047742
2024-06-01 06:07 | 77.915135
2024-06-01 06:08 | 77.843899
2024-06-01 06:09 | 78.091517
2024-06-01 06:10 | 77.828359
2024-06-01 06:11 | 77.705959
2024-06-01 06:12 | 78.035653
2024-06-01 06:13 | 77.889328
2024-06-01 06:14 | 77.667717
2024-06-01 06:15 | 77.568942
2024-06-01 06:16 | 77.858889
2024-06-01 06:17 | 77.715276
2024-06-01 06:18 | 78.098988
2024-06-01 06:19 | 78.119243
2024-06-01 06:20 | 78.040675
2024-06-01 06:21 | 77.587986
2024-06-01 06:22 | 77.659777
2024-06-01 06:23 | 77.584239
2024-06-01 06:24 | 77.641179
2024-06-01 06:25 | 77.810779
2024-06-01 06:26 | 77.662058
2024-06-01 06:27 | 77.992265
2024-06-01 06:28 | 77.670396
2024-06-01 06:29 | 78.036771
2024-06-01 06:30 | 77.459525
2024-06-01 06:31 | 77.816861
2024-06-01 06:32 | 77.758642
2024-06-01 06:33 | 77.550821
2024-06-01 06:34 | 77.88177
2024-06-01 06:35 | 77.927311
2024-06-01 06:36 | 77.703811
2024-06-01 06:37 | 77.665362
2024-06-01 06:38 | 77.748504
2024-06-01 06:39 | 77.491117
2024-06-01 06:40 | 77.735477
2024-06-01 06:41 | 77.653073
2024-06-01 06:42 | 77.495076
2024-06-01 06:43 | 77.544023
2024-06-01 06:44 | 77.812145
2024-06-01 06:45 | 77.642602
2024-06-01 06:46 | 77.904328
2024-06-01 06:47 | 77.39726
2024-06-01 06:48 | 77.626019
2024-06-01 06:49 | 77.39137
2024-06-01 06:50 | 77.823675
2024-06-01 06:51 | 77.415802
2024-06-01 06:52 | 77.58205
2024-06-01 06:53 | 77.719061
2024-06-01 06:54 | 77.524483
2024-06-01 06:55 | 77.919377
2024-06-01 06:56 | 77.493932
2024-06-01 06:57 | 82.64467
2024-06-01 06:58 | 85.910438
2024-06-01 06:59 | 85.967802
2024-06-01 07:00 | 86.853127
2024-06-01 07:01 | 86.45951
2024-06-01 07:02 | 86.466909
2024-06-01 07:03 | 86.584134
2024-06-01 07:04 | 86.241779
2024-06-01 07:05 | 86.764578
2024-06-01 07:06 | 86.65204
2024-06-01 07:07 | 86.384429
2024-06-01 07:08 | 86.397951
2024-06-01 07:09 | 86.480993
2024-06-01 07:10 | 86.876933
2024-06-01 07:11 | 86.749728
2024-06-01 07:12 | 85.959806
2024-06-01 07:13 | 86.600797
2024-06-01 07:14 | 86.595085
2024-06-01 07:15 | 86.551554
2024-06-01 07:16 | 86.458509
2024-06-01 07:17 | 86.294529
2024-06-01 07:18 | 86.730026
2024-06-01 07:19 | 85.826615
2024-06-01 07:20 | 85.958173
2024-06-01 07:21 | 86.205375
2024-06-01 07:22 | 85.81212
2024-06-01 07:23 | 86.422642
2024-06-01 07:24 | 86.480476
2024-06-01 07:25 | 86.477023
2024-06-01 07:26 | 86.19319
2024-06-01 07:27 | 86.390122
2024-06-01 07:28 | 86.301264
2024-06-01 07:29 | 85.833279
2024-06-01 07:30 | 85.86895
2024-06-01 07:31 | 85.742559
2024-06-01 07:32 | 85.388392
2024-06-01 07:33 | 85.58682
2024-06-01 07:34 | 85.674457
2024-06-01 07:35 | 86.109334
2024-06-01 07:36 | 86.335214
2024-06-01 07:37 | 85.380916
2024-06-01 07:38 | 85.619045
2024-06-01 07:39 | 85.539557
2024-06-01 07:40 | 85.782105
2024-06-01 07:41 | 86.046164
2024-06-01 07:42 | 85.62229
2024-06-01 07:43 | 85.785771
2024-06-01 07:44 | 85.577759
2024-06-01 07:45 | 85.646853
2024-06-01 07:46 | 85.455504
2024-06-01 07:47 | 85.719525
2024-06-01 07:48 | 85.672733
2024-06-01 07:49 | 85.20293
2024-06-01 07:50 | 85.475628
2024-06-01 07:51 | 85.813636
2024-06-01 07:52 | 85.466247
2024-06-01 07:53 | 85.409908
2024-06-01 07:54 | 85.279947
2024-06-01 07:55 | 85.288779
2024-06-01 07:56 | 85.52193
2024-06-01 07:57 | 85.5592
2024-06-01 07:58 | 85.624721
2024-06-01 07:59 | 85.409107
2024-06-01 08:00 | 85.415785
2024-06-01 08:01 | 85.633217
2024-06-01 08:02 | 85.333839
2024-06-01 08:03 | 85.336468
2024-06-01 08:04 | 85.335128
2024-06-01 08:05 | 85.117842
2024-06-01 08:06 | 85.356602
2024-06-01 08:07 | 85.009601
2024-06-01 08:08 | 85.201457
2024-06-01 08:09 | 85.462977
2024-06-01 08:10 | 85.434418
2024-06-01 08:11 | 85.044443
2024-06-01 08:12 | 84.833508
2024-06-01 08:13 | 85.171163
2024-06-01 08:14 | 85.167172
2024-06-01 08:15 | 85.012422
2024-06-01 08:16 | 85.186993
2024-06-01 08:17 | 85.611229
2024-06-01 08:18 | 85.754164
2024-06-01 08:19 | 85.169535
2024-06-01 08:20 | 85.121379
2024-06-01 08:21 | 84.850858
2024-06-01 08:22 | 85.430693
2024-06-01 08:23 | 85.061377
2024-06-01 08:24 | 84.915848
2024-06-01 08:25 | 85.082788
2024-06-01 08:26 | 85.436031
2024-06-01 08:27 | 84.961632
2024-06-01 08:28 | 85.48913
2024-06-01 08:29 | 85.016918
2024-06-01 08:30 | 85.312269
2024-06-01 08:31 | 85.002736
2024-06-01 08:32 | 85.071655
2024-06-01 08:33 | 84.943424
2024-06-01 08:34 | 85.031663
2024-06-01 08:35 | 84.761994
2024-06-01 08:36 | 85.114888
2024-06-01 08:37 | 84.914652
2024-06-01 08:38 | 85.086199
2024-06-01 08:39 | 84.515506
2024-06-01 08:40 | 84.900356
2024-06-01 08:41 | 84.599289
2024-06-01 08:42 | 84.83785
2024-06-01 08:43 | 85.023515
2024-06-01 08:44 | 84.768892
2024-06-01 08:45 | 85.136273
2024-06-01 08:46 | 85.13975
2024-06-01 08:47 | 84.912026
2024-06-01 08:48 | 85.268678
2024-06-01 08:49 | 85.473714
2024-06-01 08:50 | 84.616726
2024-06-01 08:51 | 84.911752
2024-06-01 08:52 | 84.510446
2024-06-01 08:53 | 84.515616
2024-06-01 08:54 | 84.660566
2024-06-01 08:55 | 84.911745
2024-06-01 08:56 | 84.632433
2024-06-01 08:57 | 77.550114
2024-06-01 08:58 | 70.587591
2024-06-01 08:59 | 70.272127
2024-06-01 09:00 | 70.308223
2024-06-01 09:01 | 69.832711
2024-06-01 09:02 | 70.162138
2024-06-01 09:03 | 69.813847
2024-06-01 09:04 | 70.108039
2024-06-01 09:05 | 70.034185
2024-06-01 09:06 | 70.209832
2024-06-01 09:07 | 69.94073
2024-06-01 09:08 | 70.138701
2024-06-01 09:09 | 70.46251
2024-06-01 09:10 | 70.173506
2024-06-01 09:11 | 70.080358
2024-06-01 09:12 | 70.099306
2024-06-01 09:13 | 70.202947
2024-06-01 09:14 | 70.538237
2024-06-01 09:15 | 70.551036
2024-06-01 09:16 | 70.243126
2024-06-01 09:17 | 70.553132
2024-06-01 09:18 | 70.588142
2024-06-01 09:19 | 70.481094
2024-06-01 09:20 | 70.670412
2024-06-01 09:21 | 70.898169
2024-06-01 09:22 | 70.344822
2024-06-01 09:23 | 70.95079
2024-06-01 09:24 | 70.688827
2024-06-01 09:25 | 71.039289
2024-06-01 09:26 | 70.811212
2024-06-01 09:27 | 70.991944
2024-06-01 09:28 | 70.843793
2024-06-01 09:29 | 71.02668
2024-06-01 09:30 | 70.969789
2024-06-01 09:31 | 71.210805
2024-06-01 09:32 | 70.910234
2024-06-01 09:33 | 71.27199
2024-06-01 09:34 | 71.772638
2024-06-01 09:35 | 71.222721
2024-06-01 09:36 | 71.284148
2024-06-01 09:37 | 71.513588
2024-06-01 09:38 | 71.350325
2024-06-01 09:39 | 70.953162
2024-06-01 09:40 | 71.472599
2024-06-01 09:41 | 71.575137
2024-06-01 09:42 | 71.154341
2024-06-01 09:43 | 71.389762
2024-06-01 09:44 | 71.276087
2024-06-01 09:45 | 71.24623
2024-06-01 09:46 | 71.750848
2024-06-01 09:47 | 71.601397
2024-06-01 09:48 | 71.549671
2024-06-01 09:49 | 71.516834
2024-06-01 09:50 | 71.730975
2024-06-01 09:51 | 71.18997
2024-06-01 09:52 | 71.566059
2024-06-01 09:53 | 71.455746
2024-06-01 09:54 | 71.803587
2024-06-01 09:55 | 71.535485
2024-06-01 09:56 | 71.586795
2024-06-01 09:57 | 71.806954
2024-06-01 09:58 | 71.693812
2024-06-01 09:59 | 71.404199
2024-06-01 10:00 | 71.429395
2024-06-01 10:01 | 71.493621
2024-06-01 10:02 | 71.713182
2024-06-01 10:03 | 72.122687
2024-06-01 10:04 | 71.795493
2024-06-01 10:05 | 71.8698
2024-06-01 10:06 | 72.281512
2024-06-01 10:07 | 71.650768
2024-06-01 10:08 | 71.647238
2024-06-01 10:09 | 72.022061
2024-06-01 10:10 | 71.676168
2024-06-01 10:11 | 71.990588
2024-06-01 10:12 | 72.180789
2024-06-01 10:13 | 72.115063
2024-06-01 10:14 | 72.003416
2024-06-01 10:15 | 71.956251
2024-06-01 10:16 | 72.159741
2024-06-01 10:17 | 71.913017
2024-06-01 10:18 | 71.628414
2024-06-01 10:19 | 72.193261
2024-06-01 10:20 | 71.755037
2024-06-01 10:21 | 71.955371
2024-06-01 10:22 | 72.028619
2024-06-01 10:23 | 72.020714
2024-06-01 10:24 | 71.829417
2024-06-01 10:25 | 72.222802
2024-06-01 10:26 | 72.294096
2024-06-01 10:27 | 71.783368
2024-06-01 10:28 | 72.174163
2024-06-01 10:29 | 72.336905
2024-06-01 10:30 | 72.25953
2024-06-01 10:31 | 72.050913
2024-06-01 10:32 | 72.445125
2024-06-01 10:33 | 72.782629
2024-06-01 10:34 | 72.441265
2024-06-01 10:35 | 72.233263
2024-06-01 10:36 | 72.379735
2024-06-01 10:37 | 72.267361
2024-06-01 10:38 | 72.205742
2024-06-01 10:39 | 72.373057
2024-06-01 10:40 | 72.202633
2024-06-01 10:41 | 72.199716
2024-06-01 10:42 | 72.127913
2024-06-01 10:43 | 71.767241
2024-06-01 10:44 | 72.175046
2024-06-01 10:45 | 72.315129
2024-06-01 10:46 | 72.313458
2024-06-01 10:47 | 72.370791
2024-06-01 10:48 | 72.285249
2024-06-01 10:49 | 72.407343
2024-06-01 10:50 | 72.550125
2024-06-01 10:51 | 72.391978
2024-06-01 10:52 | 72.401242
2024-06-01 10:53 | 72.558573
2024-06-01 10:54 | 72.401208
2024-06-01 10:55 | 72.646051
2024-06-01 10:56 | 72.500026
2024-06-01 10:57 | 72.360686
2024-06-01 10:58 | 72.191439
2024-06-01 10:59 | 72.496408
2024-06-01 11:00 | 72.314635
2024-06-01 11:01 | 72.51225
2024-06-01 11:02 | 72.333457
2024-06-01 11:03 | 72.369638
2024-06-01 11:04 | 72.496558
2024-06-01 11:05 | 72.255203
2024-06-01 11:06 | 72.535619
2024-06-01 11:07 | 72.116818
2024-06-01 11:08 | 72.420247
2024-06-01 11:09 | 72.277381
2024-06-01 11:10 | 72.598034
2024-06-01 11:11 | 72.623564
2024-06-01 11:12 | 72.492456
2024-06-01 11:13 | 72.374228
2024-06-01 11:14 | 72.184399
2024-06-01 11:15 | 72.762541
2024-06-01 11:16 | 72.509689
2024-06-01 11:17 | 72.521605
2024-06-01 11:18 | 72.777693
2024-06-01 11:19 | 72.549519
2024-06-01 11:20 | 72.713618
2024-06-01 11:21 | 72.323952
2024-06-01 11:22 | 72.652625
2024-06-01 11:23 | 72.429732
2024-06-01 11:24 | 72.531125
2024-06-01 11:25 | 72.291541
2024-06-01 11:26 | 72.798473
2024-06-01 11:27 | 72.588743
2024-06-01 11:28 | 72.51155
2024-06-01 11:29 | 72.52777
2024-06-01 11:30 | 72.620088
2024-06-01 11:31 | 72.982625
2024-06-01 11:32 | 73.123017
2024-06-01 11:33 | 72.610993
2024-06-01 11:34 | 72.74354
2024-06-01 11:35 | 72.560726
2024-06-01 11:36 | 72.40583
2024-06-01 11:37 | 72.429586
2024-06-01 11:38 | 72.839528
2024-06-01 11:39 | 72.581974
2024-06-01 11:40 | 72.539304
2024-06-01 11:41 | 72.750023
2024-06-01 11:42 | 72.835491
2024-06-01 11:43 | 72.351018
2024-06-01 11:44 | 72.789552
2024-06-01 11:45 | 72.654905
2024-06-01 11:46 | 72.899604
2024-06-01 11:47 | 72.744417
2024-06-01 11:48 | 72.786932
2024-06-01 11:49 | 72.613314
2024-06-01 11:50 | 72.705041
2024-06-01 11:51 | 72.792082
2024-06-01 11:52 | 72.738502
2024-06-01 11:53 | 72.696702
2024-06-01 11:54 | 72.968584
2024-06-01 11:55 | 72.461699
2024-06-01 11:56 | 72.624516
2024-06-01 11:57 | 72.532572
2024-06-01 11:58 | 72.507177
2024-06-01 11:59 | 72.643987
2024-06-01 12:00 | 72.540125
2024-06-01 12:01 | 72.581455
2024-06-01 12:02 | 72.232108
2024-06-01 12:03 | 72.397792
2024-06-01 12:04 | 72.933758
2024-06-01 12:05 | 73.036229
2024-06-01 12:06 | 72.858049
2024-06-01 12:07 | 72.690234
2024-06-01 12:08 | 72.717792
2024-06-01 12:09 | 72.631182
2024-06-01 12:10 | 73.081884
2024-06-01 12:11 | 59.159666
2024-06-01 12:12 | 55.905123
2024-06-01 12:13 | 55.992751
2024-06-01 12:14 | 55.442635
2024-06-01 12:15 | 56.044165
2024-06-01 12:16 | 55.956791
2024-06-01 12:17 | 55.64787
2024-06-01 12:18 | 55.775591
2024-06-01 12:19 | 56.037303
2024-06-01 12:20 | 55.722578
2024-06-01 12:21 | 55.98644
2024-06-01 12:22 | 56.369078
2024-06-01 12:23 | 56.376893
2024-06-01 12:24 | 56.49122
2024-06-01 12:25 | 56.254187
2024-06-01 12:26 | 56.628079
2024-06-01 12:27 | 56.366714
2024-06-01 12:28 | 57.150066
2024-06-01 12:29 | 56.254464
2024-06-01 12:30 | 57.168564
2024-06-01 12:31 | 56.743757
2024-06-01 12:32 | 56.637014
2024-06-01 12:33 | 56.68782
2024-06-01 12:34 | 57.444895
2024-06-01 12:35 | 57.933523
2024-06-01 12:36 | 57.00666
2024-06-01 12:37 | 57.35946
2024-06-01 12:38 | 57.341614
2024-06-01 12:39 | 57.923
2024-06-01 12:40 | 57.315453
2024-06-01 12:41 | 57.035648
2024-06-01 12:42 | 57.977348
2024-06-01 12:43 | 57.555237
2024-06-01 12:44 | 57.691916
2024-06-01 12:45 | 57.521285
2024-06-01 12:46 | 57.882926
2024-06-01 12:47 | 58.043676
2024-06-01 12:48 | 58.533099
2024-06-01 12:49 | 57.949719
2024-06-01 12:50 | 58.021524
2024-06-01 12:51 | 57.857468
2024-06-01 12:52 | 58.127941
2024-06-01 12:53 | 58.564967
2024-06-01 12:54 | 58.292928
2024-06-01 12:55 | 58.420258
2024-06-01 12:56 | 58.732902
2024-06-01 12:57 | 58.259118
2024-06-01 12:58 | 58.150845
2024-06-01 12:59 | 57.925744
2024-06-01 13:00 | 59.645913
2024-06-01 13:01 | 58.760104
2024-06-01 13:02 | 58.57495
2024-06-01 13:03 | 58.171376
2024-06-01 13:04 | 58.350204
2024-06-01 13:05 | 58.052815
2024-06-01 13:06 | 58.169976
2024-06-01 13:07 | 58.862446
2024-06-01 13:08 | 58.956494
2024-06-01 13:09 | 58.881833
2024-06-01 13:10 | 58.798081
2024-06-01 13:11 | 59.117687
2024-06-01 13:12 | 58.90288
2024-06-01 13:13 | 58.684919
2024-06-01 13:14 | 59.103995
2024-06-01 13:15 | 59.581634
2024-06-01 13:16 | 59.697988
2024-06-01 13:17 | 59.253958
2024-06-01 13:18 | 58.729222
2024-06-01 13:19 | 59.204569
2024-06-01 13:20 | 59.649106
2024-06-01 13:21 | 59.367902
2024-06-01 13:22 | 59.470472
2024-06-01 13:23 | 59.557533
2024-06-01 13:24 | 59.446063
2024-06-01 13:25 | 59.266001
2024-06-01 13:26 | 58.74608
2024-06-01 13:27 | 59.376466
2024-06-01 13:28 | 58.572828
2024-06-01 13:29 | 59.799145
2024-06-01 13:30 | 59.520712
2024-06-01 13:31 | 59.568572
2024-06-01 13:32 | 59.821174
2024-06-01 13:33 | 59.403209
2024-06-01 13:34 | 60.051649
2024-06-01 13:35 | 59.236058
2024-06-01 13:36 | 60.098014
2024-06-01 13:37 | 59.481501
2024-06-01 13:38 | 58.927544
2024-06-01 13:39 | 59.398885
2024-06-01 13:40 | 60.203727
2024-06-01 13:41 | 59.519786
2024-06-01 13:42 | 59.208055
2024-06-01 13:43 | 59.25524
2024-06-01 13:44 | 59.77786
2024-06-01 13:45 | 59.490258
2024-06-01 13:46 | 59.396582
2024-06-01 13:47 | 60.092231
2024-06-01 13:48 | 59.794522
2024-06-01 13:49 | 60.166592
2024-06-01 13:50 | 59.339834
2024-06-01 13:51 | 59.805818
2024-06-01 13:52 | 59.36809
2024-06-01 13:53 | 59.969161
2024-06-01 13:54 | 59.462592
2024-06-01 13:55 | 60.214193
2024-06-01 13:56 | 59.614203
2024-06-01 13:57 | 59.66746
2024-06-01 13:58 | 59.98251
2024-06-01 13:59 | 59.915267
2024-06-01 14:00 | 59.604707
2024-06-01 14:01 | 60.038919
2024-06-01 14:02 | 59.722588
2024-06-01 14:03 | 60.109327
2024-06-01 14:04 | 60.076724
2024-06-01 14:05 | 59.972357
2024-06-01 14:06 | 59.761526
2024-06-01 14:07 | 59.817442
2024-06-01 14:08 | 59.576331
2024-06-01 14:09 | 59.708823
2024-06-01 14:10 | 59.890998
2024-06-01 14:11 | 60.091712
2024-06-01 14:12 | 60.387839
2024-06-01 14:13 | 60.373769
2024-06-01 14:14 | 59.942102
2024-06-01 14:15 | 59.896929
2024-06-01 14:16 | 59.893244
2024-06-01 14:17 | 60.08933
2024-06-01 14:18 | 59.693655
2024-06-01 14:19 | 60.030955
2024-06-01 14:20 | 60.366958
2024-06-01 14:21 | 61.054174
2024-06-01 14:22 | 60.214333
2024-06-01 14:23 | 60.410692
2024-06-01 14:24 | 60.240305
2024-06-01 14:25 | 59.615902
2024-06-01 14:26 | 60.526319
2024-06-01 14:27 | 60.214826
2024-06-01 14:28 | 60.188478
2024-06-01 14:29 | 59.977208
2024-06-01 14:30 | 60.058187
2024-06-01 14:31 | 60.173654
2024-06-01 14:32 | 60.693652
2024-06-01 14:33 | 60.489079
2024-06-01 14:34 | 60.258056
2024-06-01 14:35 | 60.496273
2024-06-01 14:36 | 60.390969
2024-06-01 14:37 | 60.626302
2024-06-01 14:38 | 60.096496
2024-06-01 14:39 | 60.468817
2024-06-01 14:40 | 60.620702
2024-06-01 14:41 | 59.994905
2024-06-01 14:42 | 60.428666
2024-06-01 14:43 | 60.890359
2024-06-01 14:44 | 60.39016
2024-06-01 14:45 | 60.23123
2024-06-01 14:46 | 60.13969
2024-06-01 14:47 | 60.928721
2024-06-01 14:48 | 60.251159
2024-06-01 14:49 | 60.39193
2024-06-01 14:50 | 52.980944