## Process data
Report generated (UTC) | 2024-06-07 13:01
Software version | Aurora 1.0.2
Instrument name | 0p3M_pH2 K2SO4
Instrument model name | BPC Go
Ethernet mac address | f8:dc:7a:6e:f2:c4
Agitation state | Off
Agitation phase | Single
Agitation phase speed (%) | 30
Gas normalisation | Unnormalised
Line | 1
Name | Line 1
Start of experiment (UTC) | 2024-06-05 08:02
Reactor volume (ml) | 2000
| Line 1 | Line 1
Time (UTC) | Gas flow rate | Specific gas production
Interval: 1 minute | (ml/min) | (ml/min/l)
2024-06-05 15:42 | 60.171132 | 30.085566
2024-06-05 15:43 | 59.844017 | 29.922008
2024-06-05 15:44 | 60.50379 | 30.251895
2024-06-05 15:45 | 60.830863 | 30.415432
2024-06-05 15:46 | 60.784708 | 30.392354
2024-06-05 15:47 | 60.812255 | 30.406128
2024-06-05 15:48 | 60.908071 | 30.454035
2024-06-05 15:49 | 60.914944 | 30.457472
2024-06-05 15:50 | 61.129567 | 30.564784
2024-06-05 15:51 | 61.022764 | 30.511382
2024-06-05 15:52 | 61.383685 | 30.691843
2024-06-05 15:53 | 61.153895 | 30.576947
2024-06-05 15:54 | 61.018586 | 30.509293
2024-06-05 15:55 | 61.297681 | 30.648841
2024-06-05 15:56 | 61.125243 | 30.562622
2024-06-05 15:57 | 61.252045 | 30.626022
2024-06-05 15:58 | 61.308422 | 30.654211
2024-06-05 15:59 | 61.342493 | 30.671246
2024-06-05 16:00 | 61.076182 | 30.538091
2024-06-05 16:01 | 60.944604 | 30.472302
2024-06-05 16:02 | 60.903564 | 30.451782
2024-06-05 16:03 | 61.24246 | 30.62123
2024-06-05 16:04 | 61.045158 | 30.522579
2024-06-05 16:05 | 61.337011 | 30.668506
2024-06-05 16:06 | 60.738399 | 30.369199
2024-06-05 16:07 | 61.352948 | 30.676474
2024-06-05 16:08 | 60.918132 | 30.459066
2024-06-05 16:09 | 61.050203 | 30.525102
2024-06-05 16:10 | 61.139024 | 30.569512
2024-06-05 16:11 | 60.729889 | 30.364945
2024-06-05 16:12 | 60.905655 | 30.452827
2024-06-05 16:13 | 60.714154 | 30.357077
2024-06-05 16:14 | 60.967733 | 30.483867
2024-06-05 16:15 | 60.939615 | 30.469807
2024-06-05 16:16 | 60.969737 | 30.484868
2024-06-05 16:17 | 61.238531 | 30.619265
2024-06-05 16:18 | 60.826008 | 30.413004
2024-06-05 16:19 | 60.929157 | 30.464579
2024-06-05 16:20 | 60.662781 | 30.331391
2024-06-05 16:21 | 61.354982 | 30.677491
2024-06-05 16:22 | 60.627921 | 30.313961
2024-06-05 16:23 | 60.581844 | 30.290922
2024-06-05 16:24 | 61.002871 | 30.501436
2024-06-05 16:25 | 60.957708 | 30.478854
2024-06-05 16:26 | 60.709686 | 30.354843
2024-06-05 16:27 | 60.732134 | 30.366067
2024-06-05 16:28 | 60.428123 | 30.214062
2024-06-05 16:29 | 61.188097 | 30.594048
2024-06-05 16:30 | 60.901647 | 30.450824
2024-06-05 16:31 | 60.408497 | 30.204248
2024-06-05 16:32 | 60.734501 | 30.367251
2024-06-05 16:33 | 60.722001 | 30.361001
2024-06-05 16:34 | 60.871687 | 30.435844
2024-06-05 16:35 | 60.832493 | 30.416247
2024-06-05 16:36 | 61.155048 | 30.577524
2024-06-05 16:37 | 60.888626 | 30.444313
2024-06-05 16:38 | 60.670481 | 30.335241
2024-06-05 16:39 | 60.844169 | 30.422085
2024-06-05 16:40 | 60.683451 | 30.341725
2024-06-05 16:41 | 60.916393 | 30.458197
2024-06-05 16:42 | 60.695536 | 30.347768
2024-06-05 16:43 | 60.412712 | 30.206356
2024-06-05 16:44 | 61.097399 | 30.5487
2024-06-05 16:45 | 60.876366 | 30.438183
2024-06-05 16:46 | 60.927337 | 30.463668
2024-06-05 16:47 | 61.079781 | 30.539891
2024-06-05 16:48 | 60.738387 | 30.369194
2024-06-05 16:49 | 60.809731 | 30.404865
2024-06-05 16:50 | 60.911651 | 30.455825
2024-06-05 16:51 | 60.744982 | 30.372491
2024-06-05 16:52 | 60.560549 | 30.280274
2024-06-05 16:53 | 61.0472 | 30.5236
2024-06-05 16:54 | 60.548044 | 30.274022
2024-06-05 16:55 | 60.761238 | 30.380619
2024-06-05 16:56 | 60.911166 | 30.455583
2024-06-05 16:57 | 60.899994 | 30.449997
2024-06-05 16:58 | 60.738732 | 30.369366
2024-06-05 16:59 | 60.915928 | 30.457964
2024-06-05 17:00 | 60.875414 | 30.437707
2024-06-05 17:01 | 61.121963 | 30.560981
2024-06-05 17:02 | 60.840427 | 30.420213
2024-06-05 17:03 | 60.685369 | 30.342684
2024-06-05 17:04 | 60.376834 | 30.188417
2024-06-05 17:05 | 60.975306 | 30.487653
2024-06-05 17:06 | 60.588897 | 30.294449
2024-06-05 17:07 | 60.603528 | 30.301764
2024-06-05 17:08 | 60.903941 | 30.451971
2024-06-05 17:09 | 60.664006 | 30.332003
2024-06-05 17:10 | 60.688119 | 30.344059
2024-06-05 17:11 | 60.630845 | 30.315423
2024-06-05 17:12 | 60.827568 | 30.413784
2024-06-05 17:13 | 60.590023 | 30.295011
2024-06-05 17:14 | 61.024373 | 30.512187
2024-06-05 17:15 | 61.022591 | 30.511295
2024-06-05 17:16 | 60.983892 | 30.491946
2024-06-05 17:17 | 60.653478 | 30.326739
2024-06-05 17:18 | 60.831123 | 30.415561
2024-06-05 17:19 | 61.161545 | 30.580772
2024-06-05 17:20 | 60.458363 | 30.229182
2024-06-05 17:21 | 60.594079 | 30.297039
2024-06-05 17:22 | 60.848798 | 30.424399
2024-06-05 17:23 | 60.624331 | 30.312166
2024-06-05 17:24 | 60.717325 | 30.358662
2024-06-05 17:25 | 60.16995 | 30.084975
2024-06-05 17:26 | 60.682709 | 30.341354
2024-06-05 17:27 | 60.811221 | 30.405611
2024-06-05 17:28 | 60.925717 | 30.462859
2024-06-05 17:29 | 60.693058 | 30.346529
2024-06-05 17:30 | 60.880463 | 30.440231
2024-06-05 17:31 | 60.862196 | 30.431098
2024-06-05 17:32 | 60.64077 | 30.320385
2024-06-05 17:33 | 60.73271 | 30.366355
2024-06-05 17:34 | 60.621362 | 30.310681
2024-06-05 17:35 | 60.948039 | 30.474019
2024-06-05 17:36 | 60.658717 | 30.329358
2024-06-05 17:37 | 60.864371 | 30.432186
2024-06-05 17:38 | 60.939738 | 30.469869
2024-06-05 17:39 | 60.77832 | 30.38916
2024-06-05 17:40 | 60.721372 | 30.360686
2024-06-05 17:41 | 60.642062 | 30.321031
2024-06-05 17:42 | 61.131878 | 30.565939
2024-06-05 17:43 | 61.16444 | 30.58222
2024-06-05 17:44 | 61.463721 | 30.731861
2024-06-05 17:45 | 61.08377 | 30.541885
2024-06-05 17:46 | 61.400476 | 30.700238
2024-06-05 17:47 | 61.452776 | 30.726388
2024-06-05 17:48 | 61.213756 | 30.606878
2024-06-05 17:49 | 61.894 | 30.947
2024-06-05 17:50 | 61.207924 | 30.603962
2024-06-05 17:51 | 61.391474 | 30.695737
2024-06-05 17:52 | 61.679774 | 30.839887
2024-06-05 17:53 | 61.356976 | 30.678488
2024-06-05 17:54 | 61.453233 | 30.726617
2024-06-05 17:55 | 61.52921 | 30.764605
2024-06-05 17:56 | 61.372064 | 30.686032
2024-06-05 17:57 | 61.538139 | 30.769069
2024-06-05 17:58 | 61.340429 | 30.670214
2024-06-05 17:59 | 61.41256 | 30.70628
2024-06-05 18:00 | 61.588258 | 30.794129
2024-06-05 18:01 | 61.25764 | 30.62882
2024-06-05 18:02 | 61.142396 | 30.571198
2024-06-05 18:03 | 61.54774 | 30.77387
2024-06-05 18:04 | 61.465803 | 30.732901
2024-06-05 18:05 | 61.522228 | 30.761114
2024-06-05 18:06 | 61.230718 | 30.615359
2024-06-05 18:07 | 61.108429 | 30.554214
2024-06-05 18:08 | 60.807036 | 30.403518
2024-06-05 18:09 | 61.384665 | 30.692333
2024-06-05 18:10 | 61.309542 | 30.654771
2024-06-05 18:11 | 61.258374 | 30.629187
2024-06-05 18:12 | 61.097242 | 30.548621
2024-06-05 18:13 | 61.280451 | 30.640226
2024-06-05 18:14 | 61.215463 | 30.607732
2024-06-05 18:15 | 61.305836 | 30.652918
2024-06-05 18:16 | 61.227031 | 30.613516
2024-06-05 18:17 | 61.357851 | 30.678926
2024-06-05 18:18 | 60.888338 | 30.444169
2024-06-05 18:19 | 61.403215 | 30.701607
2024-06-05 18:20 | 61.363 | 30.6815
2024-06-05 18:21 | 61.178016 | 30.589008
2024-06-05 18:22 | 61.474886 | 30.737443
2024-06-05 18:23 | 61.318528 | 30.659264
2024-06-05 18:24 | 61.289274 | 30.644637
2024-06-05 18:25 | 61.320476 | 30.660238
2024-06-05 18:26 | 61.001932 | 30.500966
2024-06-05 18:27 | 61.418107 | 30.709054
2024-06-05 18:28 | 61.289701 | 30.644851
2024-06-05 18:29 | 61.228188 | 30.614094
2024-06-05 18:30 | 61.489487 | 30.744744
2024-06-05 18:31 | 61.342155 | 30.671078
2024-06-05 18:32 | 61.299262 | 30.649631
2024-06-05 18:33 | 61.327574 | 30.663787
2024-06-05 18:34 | 61.267638 | 30.633819
2024-06-05 18:35 | 61.101273 | 30.550636
2024-06-05 18:36 | 61.232136 | 30.616068
2024-06-05 18:37 | 61.505662 | 30.752831
2024-06-05 18:38 | 61.189483 | 30.594741
2024-06-05 18:39 | 61.330662 | 30.665331
2024-06-05 18:40 | 61.152779 | 30.57639
2024-06-05 18:41 | 61.195107 | 30.597554
2024-06-05 18:42 | 61.050492 | 30.525246
2024-06-05 18:43 | 61.255413 | 30.627706
2024-06-05 18:44 | 61.246191 | 30.623095
2024-06-05 18:45 | 61.009473 | 30.504736
2024-06-05 18:46 | 60.976328 | 30.488164
2024-06-05 18:47 | 61.414936 | 30.707468
2024-06-05 18:48 | 61.2643 | 30.63215
2024-06-05 18:49 | 61.682693 | 30.841346
2024-06-05 18:50 | 60.968594 | 30.484297
2024-06-05 18:51 | 61.218076 | 30.609038
2024-06-05 18:52 | 61.051373 | 30.525686
2024-06-05 18:53 | 60.900109 | 30.450055
2024-06-05 18:54 | 61.094262 | 30.547131
2024-06-05 18:55 | 61.263751 | 30.631875
2024-06-05 18:56 | 61.485913 | 30.742956
2024-06-05 18:57 | 60.832577 | 30.416289
2024-06-05 18:58 | 61.034725 | 30.517362
2024-06-05 18:59 | 61.190867 | 30.595434
2024-06-05 19:00 | 61.225421 | 30.612711
2024-06-05 19:01 | 60.90724 | 30.45362
2024-06-05 19:02 | 60.952936 | 30.476468
2024-06-05 19:03 | 61.527713 | 30.763857
2024-06-05 19:04 | 61.486866 | 30.743433
2024-06-05 19:05 | 61.086429 | 30.543214
2024-06-05 19:06 | 61.051768 | 30.525884
2024-06-05 19:07 | 61.103647 | 30.551823
2024-06-05 19:08 | 60.998823 | 30.499411
2024-06-05 19:09 | 61.306061 | 30.65303
2024-06-05 19:10 | 60.717895 | 30.358948
2024-06-05 19:11 | 61.002086 | 30.501043
2024-06-05 19:12 | 61.220799 | 30.610399
2024-06-05 19:13 | 61.038255 | 30.519128
2024-06-05 19:14 | 60.971889 | 30.485945
2024-06-05 19:15 | 61.062764 | 30.531382
2024-06-05 19:16 | 61.196896 | 30.598448
2024-06-05 19:17 | 61.524599 | 30.7623
2024-06-05 19:18 | 61.025092 | 30.512546
2024-06-05 19:19 | 61.150731 | 30.575366
2024-06-05 19:20 | 60.963935 | 30.481967
2024-06-05 19:21 | 60.932638 | 30.466319
2024-06-05 19:22 | 61.363243 | 30.681622
2024-06-05 19:23 | 61.264908 | 30.632454
2024-06-05 19:24 | 61.215762 | 30.607881
2024-06-05 19:25 | 61.00672 | 30.50336
2024-06-05 19:26 | 61.093389 | 30.546695
2024-06-05 19:27 | 61.362073 | 30.681036
2024-06-05 19:28 | 60.975122 | 30.487561
2024-06-05 19:29 | 61.345422 | 30.672711
2024-06-05 19:30 | 61.482203 | 30.741102
2024-06-05 19:31 | 61.235975 | 30.617988
2024-06-05 19:32 | 61.236391 | 30.618196
2024-06-05 19:33 | 61.01846 | 30.50923
2024-06-05 19:34 | 61.028824 | 30.514412
2024-06-05 19:35 | 60.887021 | 30.44351
2024-06-05 19:36 | 60.891734 | 30.445867
2024-06-05 19:37 | 61.154542 | 30.577271
2024-06-05 19:38 | 60.643306 | 30.321653
2024-06-05 19:39 | 61.326547 | 30.663273
2024-06-05 19:40 | 61.531828 | 30.765914
2024-06-05 19:41 | 61.176854 | 30.588427
2024-06-05 19:42 | 60.543306 | 30.271653
2024-06-05 19:43 | 60.147516 | 30.073758
2024-06-05 19:44 | 60.284627 | 30.142313
2024-06-05 19:45 | 59.908535 | 29.954267
2024-06-05 19:46 | 60.121102 | 30.060551
2024-06-05 19:47 | 59.984577 | 29.992288
2024-06-05 19:48 | 60.284046 | 30.142023
2024-06-05 19:49 | 60.388277 | 30.194138
2024-06-05 19:50 | 60.375684 | 30.187842
2024-06-05 19:51 | 60.24631 | 30.123155
2024-06-05 19:52 | 60.334921 | 30.167461
2024-06-05 19:53 | 60.21509 | 30.107545
2024-06-05 19:54 | 60.245839 | 30.12292
2024-06-05 19:55 | 60.427815 | 30.213907
2024-06-05 19:56 | 59.845363 | 29.922682
2024-06-05 19:57 | 60.448533 | 30.224266
2024-06-05 19:58 | 60.311319 | 30.155659
2024-06-05 19:59 | 60.069417 | 30.034708
2024-06-05 20:00 | 60.201242 | 30.100621
2024-06-05 20:01 | 60.02898 | 30.01449
2024-06-05 20:02 | 60.266843 | 30.133422
2024-06-05 20:03 | 59.992303 | 29.996152
2024-06-05 20:04 | 60.306719 | 30.15336
2024-06-05 20:05 | 60.214847 | 30.107423
2024-06-05 20:06 | 60.083351 | 30.041676
2024-06-05 20:07 | 60.328641 | 30.164321
2024-06-05 20:08 | 60.280277 | 30.140138
2024-06-05 20:09 | 60.1485 | 30.07425
2024-06-05 20:10 | 60.350093 | 30.175047
2024-06-05 20:11 | 60.322317 | 30.161159
2024-06-05 20:12 | 60.369592 | 30.184796
2024-06-05 20:13 | 60.084048 | 30.042024
2024-06-05 20:14 | 60.164951 | 30.082475
2024-06-05 20:15 | 60.350608 | 30.175304
2024-06-05 20:16 | 60.445918 | 30.222959
2024-06-05 20:17 | 60.132268 | 30.066134
2024-06-05 20:18 | 60.195246 | 30.097623
2024-06-05 20:19 | 60.306605 | 30.153302
2024-06-05 20:20 | 60.390757 | 30.195379
2024-06-05 20:21 | 59.931002 | 29.965501
2024-06-05 20:22 | 60.301882 | 30.150941
2024-06-05 20:23 | 60.489982 | 30.244991
2024-06-05 20:24 | 60.133921 | 30.066961
2024-06-05 20:25 | 60.46289 | 30.231445
2024-06-05 20:26 | 60.436573 | 30.218286
2024-06-05 20:27 | 60.448969 | 30.224485
2024-06-05 20:28 | 60.237177 | 30.118588
2024-06-05 20:29 | 60.381901 | 30.190951
2024-06-05 20:30 | 60.375478 | 30.187739
2024-06-05 20:31 | 60.072664 | 30.036332
2024-06-05 20:32 | 60.314746 | 30.157373
2024-06-05 20:33 | 60.05715 | 30.028575
2024-06-05 20:34 | 60.097753 | 30.048876
2024-06-05 20:35 | 60.178234 | 30.089117
2024-06-05 20:36 | 59.945282 | 29.972641
2024-06-05 20:37 | 60.212535 | 30.106268
2024-06-05 20:38 | 60.307855 | 30.153927
2024-06-05 20:39 | 60.102774 | 30.051387
2024-06-05 20:40 | 60.370129 | 30.185065
2024-06-05 20:41 | 60.184628 | 30.092314
2024-06-05 20:42 | 60.296209 | 30.148104
2024-06-05 20:43 | 60.415928 | 30.207964
2024-06-05 20:44 | 60.472957 | 30.236479
2024-06-05 20:45 | 60.441657 | 30.220829
2024-06-05 20:46 | 60.330771 | 30.165386
2024-06-05 20:47 | 60.373076 | 30.186538
2024-06-05 20:48 | 60.198146 | 30.099073
2024-06-05 20:49 | 60.484244 | 30.242122
2024-06-05 20:50 | 60.101704 | 30.050852
2024-06-05 20:51 | 60.133983 | 30.066991
2024-06-05 20:52 | 60.31216 | 30.15608
2024-06-05 20:53 | 60.309765 | 30.154883
2024-06-05 20:54 | 60.620244 | 30.310122
2024-06-05 20:55 | 60.082231 | 30.041116
2024-06-05 20:56 | 60.440458 | 30.220229
2024-06-05 20:57 | 60.233712 | 30.116856
2024-06-05 20:58 | 60.674903 | 30.337451
2024-06-05 20:59 | 60.322669 | 30.161335
2024-06-05 21:00 | 60.452353 | 30.226177
2024-06-05 21:01 | 60.445834 | 30.222917
2024-06-05 21:02 | 60.427531 | 30.213766
2024-06-05 21:03 | 60.310906 | 30.155453
2024-06-05 21:04 | 60.226796 | 30.113398
2024-06-05 21:05 | 60.429526 | 30.214763
2024-06-05 21:06 | 60.187917 | 30.093959
2024-06-05 21:07 | 60.495014 | 30.247507
2024-06-05 21:08 | 60.187719 | 30.09386
2024-06-05 21:09 | 60.351095 | 30.175548
2024-06-05 21:10 | 60.436536 | 30.218268
2024-06-05 21:11 | 60.043859 | 30.021929
2024-06-05 21:12 | 60.404214 | 30.202107
2024-06-05 21:13 | 60.39514 | 30.19757
2024-06-05 21:14 | 60.440672 | 30.220336
2024-06-05 21:15 | 60.205426 | 30.102713
2024-06-05 21:16 | 60.061504 | 30.030752
2024-06-05 21:17 | 60.073483 | 30.036742
2024-06-05 21:18 | 60.203744 | 30.101872
2024-06-05 21:19 | 60.370268 | 30.185134
2024-06-05 21:20 | 60.299581 | 30.149791
2024-06-05 21:21 | 60.401048 | 30.200524
2024-06-05 21:22 | 60.242751 | 30.121376
2024-06-05 21:23 | 60.352532 | 30.176266
2024-06-05 21:24 | 60.161973 | 30.080987
2024-06-05 21:25 | 60.131064 | 30.065532
2024-06-05 21:26 | 60.28385 | 30.141925
2024-06-05 21:27 | 60.341793 | 30.170897
2024-06-05 21:28 | 60.306325 | 30.153162
2024-06-05 21:29 | 60.448641 | 30.224321
2024-06-05 21:30 | 59.981081 | 29.990541
2024-06-05 21:31 | 60.113145 | 30.056573
2024-06-05 21:32 | 60.366449 | 30.183224
2024-06-05 21:33 | 60.17522 | 30.08761
2024-06-05 21:34 | 60.451081 | 30.22554
2024-06-05 21:35 | 60.284281 | 30.14214
2024-06-05 21:36 | 60.293468 | 30.146734
2024-06-05 21:37 | 60.328199 | 30.164099
2024-06-05 21:38 | 60.267012 | 30.133506
2024-06-05 21:39 | 60.333344 | 30.166672
2024-06-05 21:40 | 60.121837 | 30.060918
2024-06-05 21:41 | 60.317132 | 30.158566
2024-06-05 21:42 | 60.680881 | 30.34044
2024-06-05 21:43 | 60.764056 | 30.382028
2024-06-05 21:44 | 60.393049 | 30.196524
2024-06-05 21:45 | 60.7775 | 30.38875
2024-06-05 21:46 | 60.623385 | 30.311693
2024-06-05 21:47 | 60.574896 | 30.287448
2024-06-05 21:48 | 60.505051 | 30.252525
2024-06-05 21:49 | 60.82879 | 30.414395
2024-06-05 21:50 | 60.741189 | 30.370594
2024-06-05 21:51 | 60.459291 | 30.229646
2024-06-05 21:52 | 60.734401 | 30.3672
2024-06-05 21:53 | 61.047558 | 30.523779
2024-06-05 21:54 | 60.788427 | 30.394213
2024-06-05 21:55 | 60.323714 | 30.161857
2024-06-05 21:56 | 60.73913 | 30.369565
2024-06-05 21:57 | 60.35256 | 30.17628
2024-06-05 21:58 | 60.435718 | 30.217859
2024-06-05 21:59 | 61.082662 | 30.541331
2024-06-05 22:00 | 60.659877 | 30.329939
2024-06-05 22:01 | 60.442673 | 30.221337
2024-06-05 22:02 | 60.59123 | 30.295615
2024-06-05 22:03 | 60.250963 | 30.125482
2024-06-05 22:04 | 60.707838 | 30.353919
2024-06-05 22:05 | 60.673188 | 30.336594
2024-06-05 22:06 | 60.789353 | 30.394677
2024-06-05 22:07 | 60.60837 | 30.304185
2024-06-05 22:08 | 60.523958 | 30.261979
2024-06-05 22:09 | 60.706819 | 30.35341
2024-06-05 22:10 | 60.544873 | 30.272436
2024-06-05 22:11 | 60.642673 | 30.321337
2024-06-05 22:12 | 60.479671 | 30.239836
2024-06-05 22:13 | 60.414742 | 30.207371
2024-06-05 22:14 | 60.738962 | 30.369481
2024-06-05 22:15 | 60.221989 | 30.110995
2024-06-05 22:16 | 60.526258 | 30.263129
2024-06-05 22:17 | 60.41318 | 30.20659
2024-06-05 22:18 | 60.320356 | 30.160178
2024-06-05 22:19 | 60.492447 | 30.246223
2024-06-05 22:20 | 60.565932 | 30.282966
2024-06-05 22:21 | 60.321137 | 30.160568
2024-06-05 22:22 | 60.465461 | 30.23273
2024-06-05 22:23 | 60.411038 | 30.205519
2024-06-05 22:24 | 60.503335 | 30.251668
2024-06-05 22:25 | 60.335028 | 30.167514
2024-06-05 22:26 | 60.326606 | 30.163303
2024-06-05 22:27 | 60.362533 | 30.181267
2024-06-05 22:28 | 61.136431 | 30.568215
2024-06-05 22:29 | 60.511527 | 30.255764
2024-06-05 22:30 | 60.145325 | 30.072662
2024-06-05 22:31 | 60.438145 | 30.219073
2024-06-05 22:32 | 60.465441 | 30.23272
2024-06-05 22:33 | 60.241397 | 30.120699
2024-06-05 22:34 | 60.457055 | 30.228527
2024-06-05 22:35 | 60.453247 | 30.226623
2024-06-05 22:36 | 60.479533 | 30.239767
2024-06-05 22:37 | 60.269558 | 30.134779
2024-06-05 22:38 | 60.505922 | 30.252961
2024-06-05 22:39 | 60.492199 | 30.246099
2024-06-05 22:40 | 60.482982 | 30.241491
2024-06-05 22:41 | 60.123125 | 30.061563
2024-06-05 22:42 | 60.47365 | 30.236825
2024-06-05 22:43 | 60.107627 | 30.053814
2024-06-05 22:44 | 60.222635 | 30.111318
2024-06-05 22:45 | 60.307113 | 30.153556
2024-06-05 22:46 | 60.545195 | 30.272598
2024-06-05 22:47 | 60.057055 | 30.028527
2024-06-05 22:48 | 60.389108 | 30.194554
2024-06-05 22:49 | 60.393079 | 30.19654
2024-06-05 22:50 | 60.232912 | 30.116456
2024-06-05 22:51 | 60.424819 | 30.212409
2024-06-05 22:52 | 60.424603 | 30.212302
2024-06-05 22:53 | 60.142583 | 30.071291
2024-06-05 22:54 | 60.203922 | 30.101961
2024-06-05 22:55 | 60.342541 | 30.17127
2024-06-05 22:56 | 60.213648 | 30.106824
2024-06-05 22:57 | 60.460413 | 30.230206
2024-06-05 22:58 | 60.524336 | 30.262168
2024-06-05 22:59 | 60.528093 | 30.264046
2024-06-05 23:00 | 60.326399 | 30.163199
2024-06-05 23:01 | 60.735631 | 30.367815
2024-06-05 23:02 | 60.634055 | 30.317028
2024-06-05 23:03 | 60.315607 | 30.157804
2024-06-05 23:04 | 60.439988 | 30.219994
2024-06-05 23:05 | 60.576277 | 30.288138
2024-06-05 23:06 | 60.272368 | 30.136184
2024-06-05 23:07 | 60.469503 | 30.234751
2024-06-05 23:08 | 60.514288 | 30.257144
2024-06-05 23:09 | 60.280007 | 30.140004
2024-06-05 23:10 | 60.412939 | 30.206469
2024-06-05 23:11 | 60.319495 | 30.159747
2024-06-05 23:12 | 60.502249 | 30.251125
2024-06-05 23:13 | 60.504349 | 30.252174
2024-06-05 23:14 | 60.292198 | 30.146099
2024-06-05 23:15 | 60.155102 | 30.077551
2024-06-05 23:16 | 60.433104 | 30.216552
2024-06-05 23:17 | 60.683041 | 30.341521
2024-06-05 23:18 | 60.494603 | 30.247301
2024-06-05 23:19 | 60.451445 | 30.225722
2024-06-05 23:20 | 60.183638 | 30.091819
2024-06-05 23:21 | 60.403598 | 30.201799
2024-06-05 23:22 | 60.57597 | 30.287985
2024-06-05 23:23 | 60.601219 | 30.300609
2024-06-05 23:24 | 60.059185 | 30.029593
2024-06-05 23:25 | 60.111704 | 30.055852
2024-06-05 23:26 | 60.498151 | 30.249075
2024-06-05 23:27 | 60.465461 | 30.232731
2024-06-05 23:28 | 60.677187 | 30.338593
2024-06-05 23:29 | 60.552646 | 30.276323
2024-06-05 23:30 | 60.176392 | 30.088196
2024-06-05 23:31 | 60.473313 | 30.236657
2024-06-05 23:32 | 60.343026 | 30.171513
2024-06-05 23:33 | 60.405951 | 30.202976
2024-06-05 23:34 | 60.23405 | 30.117025
2024-06-05 23:35 | 60.386057 | 30.193029
2024-06-05 23:36 | 59.914656 | 29.957328
2024-06-05 23:37 | 60.23969 | 30.119845
2024-06-05 23:38 | 60.260572 | 30.130286
2024-06-05 23:39 | 60.040616 | 30.020308
2024-06-05 23:40 | 60.355845 | 30.177923
2024-06-05 23:41 | 60.183673 | 30.091837
2024-06-05 23:42 | 60.787551 | 30.393776
2024-06-05 23:43 | 60.95455 | 30.477275
2024-06-05 23:44 | 60.490905 | 30.245453
2024-06-05 23:45 | 60.967898 | 30.483949
2024-06-05 23:46 | 61.242142 | 30.621071
2024-06-05 23:47 | 60.976148 | 30.488074
2024-06-05 23:48 | 61.179213 | 30.589607
2024-06-05 23:49 | 60.988202 | 30.494101
2024-06-05 23:50 | 60.930666 | 30.465333
2024-06-05 23:51 | 60.651548 | 30.325774
2024-06-05 23:52 | 60.734615 | 30.367307
2024-06-05 23:53 | 60.544885 | 30.272442
2024-06-05 23:54 | 60.7602 | 30.3801
2024-06-05 23:55 | 60.9297 | 30.46485
2024-06-05 23:56 | 60.794106 | 30.397053
2024-06-05 23:57 | 60.736426 | 30.368213
2024-06-05 23:58 | 60.810546 | 30.405273
2024-06-05 23:59 | 60.614332 | 30.307166
2024-06-06 | 60.768651 | 30.384326
2024-06-06 00:01 | 60.810186 | 30.405093
2024-06-06 00:02 | 60.766896 | 30.383448
2024-06-06 00:03 | 60.597972 | 30.298986
2024-06-06 00:04 | 61.153028 | 30.576514
2024-06-06 00:05 | 60.837325 | 30.418662
2024-06-06 00:06 | 60.825687 | 30.412844
2024-06-06 00:07 | 61.000231 | 30.500116
2024-06-06 00:08 | 60.688726 | 30.344363
2024-06-06 00:09 | 60.751766 | 30.375883
2024-06-06 00:10 | 60.420826 | 30.210413
2024-06-06 00:11 | 60.904231 | 30.452115
2024-06-06 00:12 | 60.511832 | 30.255916
2024-06-06 00:13 | 60.964924 | 30.482462
2024-06-06 00:14 | 60.721094 | 30.360547
2024-06-06 00:15 | 60.811834 | 30.405917
2024-06-06 00:16 | 60.744815 | 30.372407
2024-06-06 00:17 | 60.452244 | 30.226122
2024-06-06 00:18 | 60.812005 | 30.406002
2024-06-06 00:19 | 60.623618 | 30.311809
2024-06-06 00:20 | 60.704014 | 30.352007
2024-06-06 00:21 | 60.542522 | 30.271261
2024-06-06 00:22 | 60.590627 | 30.295313
2024-06-06 00:23 | 60.402621 | 30.201311
2024-06-06 00:24 | 60.399417 | 30.199709
2024-06-06 00:25 | 60.95442 | 30.47721
2024-06-06 00:26 | 60.335079 | 30.167539
2024-06-06 00:27 | 60.377829 | 30.188915
2024-06-06 00:28 | 60.346413 | 30.173207
2024-06-06 00:29 | 60.778952 | 30.389476
2024-06-06 00:30 | 60.288958 | 30.144479
2024-06-06 00:31 | 60.493732 | 30.246866
2024-06-06 00:32 | 60.30452 | 30.15226
2024-06-06 00:33 | 60.610629 | 30.305314
2024-06-06 00:34 | 60.51144 | 30.25572
2024-06-06 00:35 | 60.473484 | 30.236742
2024-06-06 00:36 | 60.376149 | 30.188075
2024-06-06 00:37 | 60.624028 | 30.312014
2024-06-06 00:38 | 60.501107 | 30.250554
2024-06-06 00:39 | 60.540075 | 30.270038
2024-06-06 00:40 | 60.39916 | 30.19958
2024-06-06 00:41 | 60.539703 | 30.269851
2024-06-06 00:42 | 60.635337 | 30.317668
2024-06-06 00:43 | 60.46767 | 30.233835
2024-06-06 00:44 | 60.538738 | 30.269369
2024-06-06 00:45 | 60.327221 | 30.163611
2024-06-06 00:46 | 60.436647 | 30.218324
2024-06-06 00:47 | 60.633352 | 30.316676
2024-06-06 00:48 | 60.480538 | 30.240269
2024-06-06 00:49 | 60.692793 | 30.346397
2024-06-06 00:50 | 60.540248 | 30.270124
2024-06-06 00:51 | 60.404903 | 30.202452
2024-06-06 00:52 | 60.470863 | 30.235431
2024-06-06 00:53 | 60.651701 | 30.325851
2024-06-06 00:54 | 60.467914 | 30.233957
2024-06-06 00:55 | 60.592697 | 30.296348
2024-06-06 00:56 | 60.23145 | 30.115725
2024-06-06 00:57 | 60.762792 | 30.381396
2024-06-06 00:58 | 60.54138 | 30.27069
2024-06-06 00:59 | 60.617225 | 30.308612
2024-06-06 01:00 | 60.56222 | 30.28111
2024-06-06 01:01 | 60.597867 | 30.298934
2024-06-06 01:02 | 60.623783 | 30.311891
2024-06-06 01:03 | 60.315484 | 30.157742
2024-06-06 01:04 | 60.255908 | 30.127954
2024-06-06 01:05 | 60.525245 | 30.262623
2024-06-06 01:06 | 60.598534 | 30.299267
2024-06-06 01:07 | 60.459203 | 30.229601
2024-06-06 01:08 | 60.652584 | 30.326292
2024-06-06 01:09 | 60.553842 | 30.276921
2024-06-06 01:10 | 60.509354 | 30.254677
2024-06-06 01:11 | 60.352655 | 30.176327
2024-06-06 01:12 | 60.210859 | 30.10543
2024-06-06 01:13 | 60.170415 | 30.085208
2024-06-06 01:14 | 60.250265 | 30.125132
2024-06-06 01:15 | 60.118516 | 30.059258
2024-06-06 01:16 | 60.484389 | 30.242195
2024-06-06 01:17 | 60.587048 | 30.293524
2024-06-06 01:18 | 60.499684 | 30.249842
2024-06-06 01:19 | 60.470739 | 30.235369
2024-06-06 01:20 | 60.729423 | 30.364711
2024-06-06 01:21 | 60.434818 | 30.217409
2024-06-06 01:22 | 60.54657 | 30.273285
2024-06-06 01:23 | 60.434403 | 30.217202
2024-06-06 01:24 | 60.681298 | 30.340649
2024-06-06 01:25 | 60.296468 | 30.148234
2024-06-06 01:26 | 60.429767 | 30.214883
2024-06-06 01:27 | 60.213769 | 30.106885
2024-06-06 01:28 | 60.232436 | 30.116218
2024-06-06 01:29 | 60.37254 | 30.18627
2024-06-06 01:30 | 60.392249 | 30.196125
2024-06-06 01:31 | 60.451522 | 30.225761
2024-06-06 01:32 | 60.656673 | 30.328336
2024-06-06 01:33 | 60.554547 | 30.277274
2024-06-06 01:34 | 60.371049 | 30.185524
2024-06-06 01:35 | 60.397334 | 30.198667
2024-06-06 01:36 | 60.318308 | 30.159154
2024-06-06 01:37 | 60.426168 | 30.213084
2024-06-06 01:38 | 60.49515 | 30.247575
2024-06-06 01:39 | 60.431616 | 30.215808
2024-06-06 01:40 | 60.250568 | 30.125284
2024-06-06 01:41 | 60.59112 | 30.29556
2024-06-06 01:42 | 61.736191 | 30.868095
2024-06-06 01:43 | 62.114249 | 31.057124
2024-06-06 01:44 | 62.247809 | 31.123905
2024-06-06 01:45 | 62.373696 | 31.186848
2024-06-06 01:46 | 62.293454 | 31.146727
2024-06-06 01:47 | 62.25268 | 31.12634
2024-06-06 01:48 | 62.162091 | 31.081045
2024-06-06 01:49 | 62.310838 | 31.155419
2024-06-06 01:50 | 62.155395 | 31.077697
2024-06-06 01:51 | 62.475585 | 31.237792
2024-06-06 01:52 | 62.204741 | 31.102371
2024-06-06 01:53 | 62.254722 | 31.127361
2024-06-06 01:54 | 62.367271 | 31.183636
2024-06-06 01:55 | 62.090076 | 31.045038
2024-06-06 01:56 | 62.3456 | 31.1728
2024-06-06 01:57 | 62.295707 | 31.147854
2024-06-06 01:58 | 62.277671 | 31.138836
2024-06-06 01:59 | 62.071651 | 31.035825
2024-06-06 02:00 | 61.909948 | 30.954974
2024-06-06 02:01 | 62.190518 | 31.095259
2024-06-06 02:02 | 61.920777 | 30.960388
2024-06-06 02:03 | 62.075962 | 31.037981
2024-06-06 02:04 | 62.243021 | 31.121511
2024-06-06 02:05 | 61.937802 | 30.968901
2024-06-06 02:06 | 61.998032 | 30.999016
2024-06-06 02:07 | 61.820765 | 30.910383
2024-06-06 02:08 | 62.034897 | 31.017448
2024-06-06 02:09 | 61.964148 | 30.982074
2024-06-06 02:10 | 62.257323 | 31.128661
2024-06-06 02:11 | 62.150022 | 31.075011
2024-06-06 02:12 | 62.13447 | 31.067235
2024-06-06 02:13 | 61.681208 | 30.840604
2024-06-06 02:14 | 62.028048 | 31.014024
2024-06-06 02:15 | 62.01823 | 31.009115
2024-06-06 02:16 | 61.793499 | 30.89675
2024-06-06 02:17 | 61.859622 | 30.929811
2024-06-06 02:18 | 61.856625 | 30.928313
2024-06-06 02:19 | 61.891969 | 30.945984
2024-06-06 02:20 | 61.912436 | 30.956218
2024-06-06 02:21 | 61.756916 | 30.878458
2024-06-06 02:22 | 61.726552 | 30.863276
2024-06-06 02:23 | 61.906194 | 30.953097
2024-06-06 02:24 | 61.978405 | 30.989203
2024-06-06 02:25 | 61.732684 | 30.866342
2024-06-06 02:26 | 61.473776 | 30.736888
2024-06-06 02:27 | 61.945346 | 30.972673
2024-06-06 02:28 | 61.706812 | 30.853406
2024-06-06 02:29 | 61.72685 | 30.863425
2024-06-06 02:30 | 61.645649 | 30.822825
2024-06-06 02:31 | 61.715695 | 30.857847
2024-06-06 02:32 | 61.777064 | 30.888532
2024-06-06 02:33 | 61.760323 | 30.880161
2024-06-06 02:34 | 61.48914 | 30.74457
2024-06-06 02:35 | 61.714333 | 30.857166
2024-06-06 02:36 | 61.584629 | 30.792314
2024-06-06 02:37 | 61.532068 | 30.766034
2024-06-06 02:38 | 61.814051 | 30.907025
2024-06-06 02:39 | 61.413016 | 30.706508
2024-06-06 02:40 | 61.638446 | 30.819223
2024-06-06 02:41 | 61.532261 | 30.766131
2024-06-06 02:42 | 61.387952 | 30.693976
2024-06-06 02:43 | 61.667296 | 30.833648
2024-06-06 02:44 | 61.591715 | 30.795857
2024-06-06 02:45 | 61.518746 | 30.759373
2024-06-06 02:46 | 61.650706 | 30.825353
2024-06-06 02:47 | 61.291623 | 30.645811
2024-06-06 02:48 | 61.716553 | 30.858276
2024-06-06 02:49 | 61.634381 | 30.817191
2024-06-06 02:50 | 61.516001 | 30.758001
2024-06-06 02:51 | 61.330073 | 30.665037
2024-06-06 02:52 | 61.44728 | 30.72364
2024-06-06 02:53 | 61.537003 | 30.768501
2024-06-06 02:54 | 61.384681 | 30.692341
2024-06-06 02:55 | 61.394454 | 30.697227
2024-06-06 02:56 | 61.477197 | 30.738599
2024-06-06 02:57 | 61.433938 | 30.716969
2024-06-06 02:58 | 61.212385 | 30.606193
2024-06-06 02:59 | 61.642048 | 30.821024
2024-06-06 03:00 | 61.635386 | 30.817693
2024-06-06 03:01 | 61.680632 | 30.840316
2024-06-06 03:02 | 61.276844 | 30.638422
2024-06-06 03:03 | 61.462306 | 30.731153
2024-06-06 03:04 | 61.284639 | 30.642319
2024-06-06 03:05 | 61.393265 | 30.696633
2024-06-06 03:06 | 61.328808 | 30.664404
2024-06-06 03:07 | 61.480762 | 30.740381
2024-06-06 03:08 | 61.239272 | 30.619636
2024-06-06 03:09 | 61.197333 | 30.598666
2024-06-06 03:10 | 61.341334 | 30.670667
2024-06-06 03:11 | 61.162258 | 30.581129
2024-06-06 03:12 | 61.436465 | 30.718233
2024-06-06 03:13 | 61.570008 | 30.785004
2024-06-06 03:14 | 61.039816 | 30.519908
2024-06-06 03:15 | 60.983469 | 30.491735
2024-06-06 03:16 | 61.254285 | 30.627142
2024-06-06 03:17 | 61.153332 | 30.576666
2024-06-06 03:18 | 61.351998 | 30.675999
2024-06-06 03:19 | 60.985128 | 30.492564
2024-06-06 03:20 | 61.415233 | 30.707616
2024-06-06 03:21 | 61.118729 | 30.559364
2024-06-06 03:22 | 61.240041 | 30.620021
2024-06-06 03:23 | 61.243274 | 30.621637
2024-06-06 03:24 | 61.318432 | 30.659216
2024-06-06 03:25 | 61.036938 | 30.518469
2024-06-06 03:26 | 61.148159 | 30.57408
2024-06-06 03:27 | 61.085984 | 30.542992
2024-06-06 03:28 | 61.019004 | 30.509502
2024-06-06 03:29 | 61.395493 | 30.697746
2024-06-06 03:30 | 60.910597 | 30.455298
2024-06-06 03:31 | 61.186339 | 30.59317
2024-06-06 03:32 | 60.771814 | 30.385907
2024-06-06 03:33 | 61.182786 | 30.591393
2024-06-06 03:34 | 61.16661 | 30.583305
2024-06-06 03:35 | 61.077536 | 30.538768
2024-06-06 03:36 | 61.159423 | 30.579711
2024-06-06 03:37 | 61.171909 | 30.585955
2024-06-06 03:38 | 61.188983 | 30.594491
2024-06-06 03:39 | 61.11847 | 30.559235
2024-06-06 03:40 | 61.046121 | 30.523061
2024-06-06 03:41 | 60.873246 | 30.436623
2024-06-06 03:42 | 63.034161 | 31.51708
2024-06-06 03:43 | 64.811802 | 32.405901
2024-06-06 03:44 | 64.840518 | 32.420259
2024-06-06 03:45 | 65.144532 | 32.572266
2024-06-06 03:46 | 64.947811 | 32.473905
2024-06-06 03:47 | 65.091511 | 32.545755
2024-06-06 03:48 | 65.171586 | 32.585793
2024-06-06 03:49 | 64.964543 | 32.482272
2024-06-06 03:50 | 65.171362 | 32.585681
2024-06-06 03:51 | 65.029257 | 32.514628
2024-06-06 03:52 | 64.934123 | 32.467062
2024-06-06 03:53 | 65.186633 | 32.593317
2024-06-06 03:54 | 64.947954 | 32.473977
2024-06-06 03:55 | 65.122173 | 32.561086
2024-06-06 03:56 | 65.070588 | 32.535294
2024-06-06 03:57 | 65.24761 | 32.623805
2024-06-06 03:58 | 64.731339 | 32.365669
2024-06-06 03:59 | 64.829261 | 32.41463
2024-06-06 04:00 | 64.813807 | 32.406903
2024-06-06 04:01 | 64.462676 | 32.231338
2024-06-06 04:02 | 64.426958 | 32.213479
2024-06-06 04:03 | 64.987083 | 32.493541
2024-06-06 04:04 | 64.862008 | 32.431004
2024-06-06 04:05 | 64.741485 | 32.370743
2024-06-06 04:06 | 64.58089 | 32.290445
2024-06-06 04:07 | 64.442141 | 32.22107
2024-06-06 04:08 | 64.515715 | 32.257857
2024-06-06 04:09 | 64.390805 | 32.195403
2024-06-06 04:10 | 64.399501 | 32.199751
2024-06-06 04:11 | 64.694162 | 32.347081
2024-06-06 04:12 | 64.436243 | 32.218121
2024-06-06 04:13 | 64.546678 | 32.273339
2024-06-06 04:14 | 64.366164 | 32.183082
2024-06-06 04:15 | 64.204914 | 32.102457
2024-06-06 04:16 | 64.166658 | 32.083329
2024-06-06 04:17 | 64.225593 | 32.112797
2024-06-06 04:18 | 64.467543 | 32.233771
2024-06-06 04:19 | 64.150048 | 32.075024
2024-06-06 04:20 | 64.009384 | 32.004692
2024-06-06 04:21 | 63.95202 | 31.97601
2024-06-06 04:22 | 64.094753 | 32.047376
2024-06-06 04:23 | 64.060587 | 32.030294
2024-06-06 04:24 | 64.025506 | 32.012753
2024-06-06 04:25 | 63.97339 | 31.986695
2024-06-06 04:26 | 64.133256 | 32.066628
2024-06-06 04:27 | 63.817579 | 31.908789
2024-06-06 04:28 | 63.748351 | 31.874176
2024-06-06 04:29 | 64.261489 | 32.130744
2024-06-06 04:30 | 64.117326 | 32.058663
2024-06-06 04:31 | 63.910047 | 31.955023
2024-06-06 04:32 | 63.931367 | 31.965683
2024-06-06 04:33 | 63.783086 | 31.891543
2024-06-06 04:34 | 63.839501 | 31.91975
2024-06-06 04:35 | 64.021059 | 32.01053
2024-06-06 04:36 | 63.700254 | 31.850127
2024-06-06 04:37 | 63.860543 | 31.930272
2024-06-06 04:38 | 63.898799 | 31.9494
2024-06-06 04:39 | 63.794141 | 31.897071
2024-06-06 04:40 | 63.574129 | 31.787064
2024-06-06 04:41 | 63.642569 | 31.821284
2024-06-06 04:42 | 63.730861 | 31.865431
2024-06-06 04:43 | 63.969762 | 31.984881
2024-06-06 04:44 | 63.568926 | 31.784463
2024-06-06 04:45 | 63.663957 | 31.831978
2024-06-06 04:46 | 63.477867 | 31.738933
2024-06-06 04:47 | 63.75243 | 31.876215
2024-06-06 04:48 | 63.340282 | 31.670141
2024-06-06 04:49 | 63.878035 | 31.939018
2024-06-06 04:50 | 63.603695 | 31.801847
2024-06-06 04:51 | 63.437941 | 31.718971
2024-06-06 04:52 | 63.476037 | 31.738019
2024-06-06 04:53 | 63.531363 | 31.765681
2024-06-06 04:54 | 63.599137 | 31.799569
2024-06-06 04:55 | 63.594329 | 31.797164
2024-06-06 04:56 | 63.716494 | 31.858247
2024-06-06 04:57 | 63.639508 | 31.819754
2024-06-06 04:58 | 63.82227 | 31.911135
2024-06-06 04:59 | 63.710947 | 31.855474
2024-06-06 05:00 | 63.815103 | 31.907551
2024-06-06 05:01 | 63.727333 | 31.863667
2024-06-06 05:02 | 63.536555 | 31.768278
2024-06-06 05:03 | 63.407379 | 31.703689
2024-06-06 05:04 | 63.509219 | 31.754609
2024-06-06 05:05 | 63.506023 | 31.753011
2024-06-06 05:06 | 63.496131 | 31.748065
2024-06-06 05:07 | 63.349128 | 31.674564
2024-06-06 05:08 | 63.596164 | 31.798082
2024-06-06 05:09 | 63.59315 | 31.796575
2024-06-06 05:10 | 63.333682 | 31.666841
2024-06-06 05:11 | 63.43089 | 31.715445
2024-06-06 05:12 | 63.437766 | 31.718883
2024-06-06 05:13 | 63.457628 | 31.728814
2024-06-06 05:14 | 63.479957 | 31.739978
2024-06-06 05:15 | 63.685188 | 31.842594
2024-06-06 05:16 | 63.398489 | 31.699244
2024-06-06 05:17 | 63.311597 | 31.655799
2024-06-06 05:18 | 63.537945 | 31.768972
2024-06-06 05:19 | 63.738859 | 31.86943
2024-06-06 05:20 | 63.46422 | 31.73211
2024-06-06 05:21 | 63.406295 | 31.703148
2024-06-06 05:22 | 63.391998 | 31.695999
2024-06-06 05:23 | 63.506999 | 31.7535
2024-06-06 05:24 | 63.622821 | 31.811411
2024-06-06 05:25 | 63.272217 | 31.636108
2024-06-06 05:26 | 63.546058 | 31.773029
2024-06-06 05:27 | 63.440545 | 31.720272
2024-06-06 05:28 | 63.176215 | 31.588107
2024-06-06 05:29 | 63.54623 | 31.773115
2024-06-06 05:30 | 63.456009 | 31.728005
2024-06-06 05:31 | 63.469406 | 31.734703
2024-06-06 05:32 | 63.204759 | 31.602379
2024-06-06 05:33 | 63.479992 | 31.739996
2024-06-06 05:34 | 63.452556 | 31.726278
2024-06-06 05:35 | 63.061768 | 31.530884
2024-06-06 05:36 | 63.501199 | 31.750599
2024-06-06 05:37 | 63.464768 | 31.732384
2024-06-06 05:38 | 63.435624 | 31.717812
2024-06-06 05:39 | 63.191604 | 31.595802
2024-06-06 05:40 | 63.481112 | 31.740556
2024-06-06 05:41 | 63.446127 | 31.723064
2024-06-06 05:42 | 68.246473 | 34.123237
2024-06-06 05:43 | 73.086353 | 36.543176
2024-06-06 05:44 | 73.267549 | 36.633775
2024-06-06 05:45 | 73.147051 | 36.573526
2024-06-06 05:46 | 73.158026 | 36.579013
2024-06-06 05:47 | 73.596884 | 36.798442
2024-06-06 05:48 | 73.85198 | 36.92599
2024-06-06 05:49 | 73.719599 | 36.859799
2024-06-06 05:50 | 73.692032 | 36.846016
2024-06-06 05:51 | 73.588613 | 36.794306
2024-06-06 05:52 | 73.565212 | 36.782606
2024-06-06 05:53 | 73.210945 | 36.605473
2024-06-06 05:54 | 73.376631 | 36.688315
2024-06-06 05:55 | 73.245337 | 36.622668
2024-06-06 05:56 | 73.149321 | 36.574661
2024-06-06 05:57 | 73.417628 | 36.708814
2024-06-06 05:58 | 73.45695 | 36.728475
2024-06-06 05:59 | 73.045597 | 36.522799
2024-06-06 06:00 | 73.087099 | 36.54355
2024-06-06 06:01 | 73.185219 | 36.59261
2024-06-06 06:02 | 72.950177 | 36.475089
2024-06-06 06:03 | 72.930069 | 36.465034
2024-06-06 06:04 | 72.921238 | 36.460619
2024-06-06 06:05 | 72.325673 | 36.162836
2024-06-06 06:06 | 72.63377 | 36.316885
2024-06-06 06:07 | 72.559852 | 36.279926
2024-06-06 06:08 | 72.192915 | 36.096457
2024-06-06 06:09 | 72.321141 | 36.16057
2024-06-06 06:10 | 72.388883 | 36.194442
2024-06-06 06:11 | 72.400641 | 36.200321
2024-06-06 06:12 | 72.092197 | 36.046098
2024-06-06 06:13 | 72.197946 | 36.098973
2024-06-06 06:14 | 72.202404 | 36.101202
2024-06-06 06:15 | 72.026386 | 36.013193
2024-06-06 06:16 | 72.299582 | 36.149791
2024-06-06 06:17 | 72.017451 | 36.008725
2024-06-06 06:18 | 72.034557 | 36.017279
2024-06-06 06:19 | 71.838511 | 35.919255
2024-06-06 06:20 | 71.431602 | 35.715801
2024-06-06 06:21 | 71.725303 | 35.862651
2024-06-06 06:22 | 71.803579 | 35.90179
2024-06-06 06:23 | 71.78049 | 35.890245
2024-06-06 06:24 | 71.515879 | 35.75794
2024-06-06 06:25 | 71.64611 | 35.823055
2024-06-06 06:26 | 71.738444 | 35.869222
2024-06-06 06:27 | 71.244105 | 35.622053
2024-06-06 06:28 | 71.322704 | 35.661352
2024-06-06 06:29 | 71.551934 | 35.775967
2024-06-06 06:30 | 71.529166 | 35.764583
2024-06-06 06:31 | 71.241272 | 35.620636
2024-06-06 06:32 | 71.496149 | 35.748074
2024-06-06 06:33 | 71.595066 | 35.797533
2024-06-06 06:34 | 71.516943 | 35.758472
2024-06-06 06:35 | 71.182195 | 35.591097
2024-06-06 06:36 | 71.451882 | 35.725941
2024-06-06 06:37 | 70.981508 | 35.490754
2024-06-06 06:38 | 70.924869 | 35.462434
2024-06-06 06:39 | 71.149894 | 35.574947
2024-06-06 06:40 | 71.466485 | 35.733242
2024-06-06 06:41 | 71.140856 | 35.570428
2024-06-06 06:42 | 71.30449 | 35.652245
2024-06-06 06:43 | 71.354177 | 35.677089
2024-06-06 06:44 | 70.964208 | 35.482104
2024-06-06 06:45 | 70.984767 | 35.492383
2024-06-06 06:46 | 70.903875 | 35.451937
2024-06-06 06:47 | 71.057754 | 35.528877
2024-06-06 06:48 | 71.041631 | 35.520815
2024-06-06 06:49 | 70.820241 | 35.41012
2024-06-06 06:50 | 70.779111 | 35.389556
2024-06-06 06:51 | 70.526825 | 35.263413
2024-06-06 06:52 | 70.920306 | 35.460153
2024-06-06 06:53 | 70.892635 | 35.446318
2024-06-06 06:54 | 70.806337 | 35.403168
2024-06-06 06:55 | 71.023097 | 35.511549
2024-06-06 06:56 | 70.712705 | 35.356353
2024-06-06 06:57 | 70.810667 | 35.405334
2024-06-06 06:58 | 70.934322 | 35.467161
2024-06-06 06:59 | 70.844559 | 35.42228
2024-06-06 07:00 | 70.587584 | 35.293792
2024-06-06 07:01 | 70.484941 | 35.24247
2024-06-06 07:02 | 70.851888 | 35.425944
2024-06-06 07:03 | 71.250082 | 35.625041
2024-06-06 07:04 | 70.315474 | 35.157737
2024-06-06 07:05 | 70.966943 | 35.483472
2024-06-06 07:06 | 70.669706 | 35.334853
2024-06-06 07:07 | 70.727591 | 35.363796
2024-06-06 07:08 | 70.742208 | 35.371104
2024-06-06 07:09 | 70.831598 | 35.415799
2024-06-06 07:10 | 71.229011 | 35.614505
2024-06-06 07:11 | 70.941807 | 35.470904
2024-06-06 07:12 | 70.664791 | 35.332396
2024-06-06 07:13 | 70.739617 | 35.369808
2024-06-06 07:14 | 70.666026 | 35.333013
2024-06-06 07:15 | 70.569391 | 35.284695
2024-06-06 07:16 | 70.703494 | 35.351747
2024-06-06 07:17 | 70.803494 | 35.401747
2024-06-06 07:18 | 70.640102 | 35.320051
2024-06-06 07:19 | 70.481006 | 35.240503
2024-06-06 07:20 | 70.832033 | 35.416017
2024-06-06 07:21 | 70.959263 | 35.479631
2024-06-06 07:22 | 70.605011 | 35.302505
2024-06-06 07:23 | 70.46775 | 35.233875
2024-06-06 07:24 | 70.841921 | 35.42096
2024-06-06 07:25 | 71.090847 | 35.545423
2024-06-06 07:26 | 70.527826 | 35.263913
2024-06-06 07:27 | 70.721659 | 35.36083
2024-06-06 07:28 | 70.721168 | 35.360584
2024-06-06 07:29 | 71.046426 | 35.523213
2024-06-06 07:30 | 70.673152 | 35.336576
2024-06-06 07:31 | 70.720742 | 35.360371
2024-06-06 07:32 | 70.684248 | 35.342124
2024-06-06 07:33 | 70.883535 | 35.441768
2024-06-06 07:34 | 70.353758 | 35.176879
2024-06-06 07:35 | 70.547733 | 35.273867
2024-06-06 07:36 | 70.749147 | 35.374573
2024-06-06 07:37 | 70.69056 | 35.34528
2024-06-06 07:38 | 70.651326 | 35.325663
2024-06-06 07:39 | 70.311074 | 35.155537
2024-06-06 07:40 | 70.864757 | 35.432379
2024-06-06 07:41 | 70.6862 | 35.3431
2024-06-06 07:42 | 63.602535 | 31.801268
2024-06-06 07:43 | 58.24846 | 29.12423
2024-06-06 07:44 | 58.14371 | 29.071855
2024-06-06 07:45 | 57.817928 | 28.908964
2024-06-06 07:46 | 58.069061 | 29.03453
2024-06-06 07:47 | 57.845301 | 28.92265
2024-06-06 07:48 | 57.671436 | 28.835718
2024-06-06 07:49 | 57.82556 | 28.91278
2024-06-06 07:50 | 57.733459 | 28.866729
2024-06-06 07:51 | 57.727708 | 28.863854
2024-06-06 07:52 | 56.012337 | 28.006169
2024-06-06 07:53 | 52.890514 | 26.445257
2024-06-06 07:54 | 54.03223 | 27.016115
2024-06-06 07:55 | 53.968781 | 26.984391
2024-06-06 07:56 | 53.527412 | 26.763706
2024-06-06 07:57 | 53.97303 | 26.986515
2024-06-06 07:58 | 53.62845 | 26.814225
2024-06-06 07:59 | 53.679164 | 26.839582
2024-06-06 08:00 | 53.747271 | 26.873635

## Process parameters
Line: 1
Name: Line 1
Time (UTC) | OLR | HRT
| (g VS/l/day) | (days)

## Feed data
Line nr: 1
Name: Line 1
Time (UTC) | Substrate name | Substrate concentration | Substrate amount | Organic amount
|  | (%) | (g) | (g VS)