## Sheet1
Electrode | Inlet flow rate | Flow rate (ml min-1) | Catholyte | Anolyte | Membrane | Applied current / A | Time | Duration / h | area(H2) | area(CO) | area(CO2) | area(CH4) | area(O2) | area(N2) | c(H2) | c(CO) | c(CO2) | c(O2) | FE(H2) | FE(CO) | FE(CH4) | Total FE | Carbon efficiency
Ag60 GDE in PTFE holder | 60 | 61.011019 | 0.3 M K2SO4 | Deionized wated | CCM-CEM | 0 | 2024-06-05 17:42 | 0 | 0 | 0 | 0 |  | 0 | 0 | 0% | 0% | 0% | 0% | 0% | 0% |  | 0% | 0% | 0
Ag60 GDE in PTFE holder | 60 | 61.710321 | 0.3 M K2SO4 | Deionized wated | CCM-CEM | -0.12 | 2024-06-05 17:56 | 0.2268158 | 0.4774769 | 0.6981956 | 105.8145 |  | 0.003860132 | 0.0289104 | 0.4461% | 0.6524% | 98.87% | 0.003607% | 30.37% | 44.4% |  | 74.77% | 0.6555%
Ag60 GDE in PTFE holder | 60 | 62.257727 | 0.3 M K2SO4 | Deionized wated | CCM-CEM | -0.12 | 2024-06-05 18:18 | 0.6023714 | 1.340128 | 0.1711679 | 105.6243 |  | 0.0008465654 | 0.01905168 | 1.251% | 0.1597% | 98.57% | 0.00079% | 85.88% | 10.97% |  | 96.85% | 0.1618% | 105.7954
Ag60 GDE in PTFE holder | 60 | 62.621062 | 0.3 M K2SO4 | Deionized wated | CCM-CEM | -0.12 | 2024-06-05 18:41 | 0.9773714 | 1.433771 | 0.03170677 | 105.7038 |  | 0 | 0.02336997 | 1.338% | 0.02958% | 98.61% | 0% | 92.38% | 2.043% |  | 94.42% | 0.02999%
Ag60 GDE in PTFE holder | 60 | 61.940732 | 0.3 M K2SO4 | Deionized wated | CCM-CEM | -0.12 | 2024-06-05 19:03 | 1.352094 | 1.463894 | 0.01273597 | 105.0695 |  | 0 | 0.0244267 | 1.374% | 0.01195% | 98.59% | 0% | 93.84% | 0.8164% |  | 94.66% | 0.01212% | 105.0822
Ag60 GDE in PTFE holder | 60 | 62.18719 | 0.3 M K2SO4 | Deionized wated | CCM-CEM | -0.12 | 2024-06-05 19:26 | 1.727371 | 1.480378 | 0.00417937 | 105.6922 |  | 0 | 0.0194714 | 1.381% | 0.003899% | 98.6% | 0% | 94.72% | 0.2674% |  | 94.99% | 0.003954%
Ag60 GDE in PTFE holder | 60 | 62.010354 | 0.3 M K2SO4 | Deionized wated | CCM-CEM | -0.25 | 2024-06-05 19:48 | 2.102927 | 1.560347 | 0.5019215 | 105.131 |  | 0 | 0.0127422 | 1.455% | 0.4682% | 98.06% | 0% | 47.78% | 15.37% |  | 63.15% | 0.4752% | 105.6329 | 24.3 molar volume of the gas
Ag60 GDE in PTFE holder | 60 | 62.051156 | 0.3 M K2SO4 | Deionized wated | CCM-CEM | -0.27 | 2024-06-05 20:21 | 2.653482 | 1.818008 | 1.536143 | 103.3456 |  | 1.031331e-05 | 0.01779624 | 1.704% | 1.439% | 96.84% | 9.664e-06% | 51.82% | 43.78% |  | 95.6% | 1.465% |  | summer is overestimated
Ag60 GDE in PTFE holder | 60 | 62.596766 | 0.3 M K2SO4 | Deionized wated | CCM-CEM | -0.27 | 2024-06-05 20:44 | 3.028482 | 1.945025 | 1.438897 | 103.3815 |  | 0.0007961674 | 0.02107982 | 1.821% | 1.347% | 96.81% | 0.0007456% | 55.89% | 41.35% |  | 97.23% | 1.373% | 104.8204 | winter is underestimate
Ag60 GDE in PTFE holder | 60 | 61.961016 | 0.3 M K2SO4 | Deionized wated | CCM-CEM | -0.27 | 2024-06-05 21:06 | 3.404038 | 2.031874 | 1.356763 | 103.4204 |  | 0 | 0.01758125 | 1.902% | 1.27% | 96.81% | 0% | 57.77% | 38.58% |  | 96.35% | 1.295%
Ag60 GDE in PTFE holder | 60 | 62.177349 | 0.3 M K2SO4 | Deionized wated | CCM-CEM | -0.27 | 2024-06-05 21:29 | 3.779316 | 2.130583 | 1.251863 | 103.506 |  | 0 | 0.0128335 | 1.993% | 1.171% | 96.82% | 0% | 60.75% | 35.69% |  | 96.44% | 1.195% | 104.7578
Ag60 GDE in PTFE holder | 60 | 61.826317 | 0.3 M K2SO4 | Deionized wated | CCM-CEM | -0.5 | 2024-06-05 21:51 | 4.154594 | 1.66392 | 3.282648 | 101.3892 |  | 0.00210379 | 0.0100023 | 1.565% | 3.087% | 95.34% | 0.001978% | 25.61% | 50.52% |  | 76.12% | 3.136% |  | calibration?
Ag60 GDE in PTFE holder | 60 | 61.640094 | 0.3 M K2SO4 | Deionized wated | CCM-CEM | -0.5 | 2024-06-05 22:24 | 4.705149 | 1.308383 | 4.976351 | 99.72155 |  | 0.008388487 | 0.01839004 | 1.234% | 4.693% | 94.05% | 0.007911% | 20.13% | 76.58% |  | 96.71% | 4.753% | 104.6979
Ag60 GDE in PTFE holder | 60 | 61.488977 | 0.3 M K2SO4 | Deionized wated | CCM-CEM | -0.5 | 2024-06-05 22:39 | 4.955149 | 1.39387 | 4.942998 | 99.84078 |  | 0.0002320648 | 0 | 1.313% | 4.655% | 94.03% | 0.0002186% | 21.37% | 75.77% |  | 97.14% | 4.717%
Ag60 GDE in PTFE holder | 60 | 61.012791 | 0.3 M K2SO4 | Deionized wated | CCM-CEM | -0.5 | 2024-06-05 22:54 | 5.205705 | 1.466225 | 4.871745 | 99.72236 |  | 0 | 0 | 1.382% | 4.593% | 94.02% | 0% | 22.33% | 74.18% |  | 96.51% | 4.658% | 104.5941
Ag60 GDE in PTFE holder | 60 | 61.463008 | 0.3 M K2SO4 | Deionized wated | CCM-CEM | -0.5 | 2024-06-05 23:09 | 5.455705 | 1.529569 | 4.818474 | 99.29995 |  | 0.001016377 | 0.0008580148 | 1.448% | 4.561% | 93.99% | 0.000962% | 23.55% | 74.2% |  | 97.76% | 4.628%
Ag60 GDE in PTFE holder | 60 | 61.989987 | 0.3 M K2SO4 | Deionized wated | CCM-CEM | -0.5 | 2024-06-05 23:32 | 5.830705 | 1.613981 | 4.710096 | 99.61988 |  | 0.007878578 | 0.02031411 | 1.523% | 4.445% | 94.01% | 0.007435% | 24.99% | 72.93% |  | 97.92% | 4.515% | 104.33
Ag60 GDE in PTFE holder | 60 | 62.567871 | 0.3 M K2SO4 | Deionized wated | CCM-CEM | -0.75 | 2024-06-05 23:47 | 6.080705 | 1.751857 | 5.138939 | 98.98537 |  | 0.003669094 | 0 | 1.655% | 4.854% | 93.49% | 0.003465% | 18.27% | 53.59% |  | 71.86% | 4.935%
Ag60 GDE in PTFE holder | 60 | 62.375268 | 0.3 M K2SO4 | Deionized wated | CCM-CEM | -0.75 | 2024-06-06 00:02 | 6.330705 | 1.989473 | 6.745315 | 96.62853 |  | 0.009290198 | 0 | 1.888% | 6.401% | 91.7% | 0.008817% | 20.78% | 70.46% |  | 91.24% | 6.525% | 103.3738
Ag60 GDE in PTFE holder | 60 | 62.863226 | 0.3 M K2SO4 | Deionized wated | CCM-CEM | -0.75 | 2024-06-06 00:24 | 6.70626 | 2.139766 | 6.899171 | 96.17639 |  | 0.01406746 | 0.01968955 | 2.033% | 6.555% | 91.38% | 0.01337% | 22.55% | 72.72% |  | 95.27% | 6.693%
Ag60 GDE in PTFE holder | 60 | 62.484143 | 0.3 M K2SO4 | Deionized wated | CCM-CEM | -0.75 | 2024-06-06 00:39 | 6.956538 | 2.240446 | 6.850338 | 96.16868 |  | 0.007491758 | 0 | 2.128% | 6.508% | 91.36% | 0.007117% | 23.47% | 71.76% |  | 95.22% | 6.65% | 103.019
Ag60 GDE in PTFE holder | 60 | 62.916655 | 0.3 M K2SO4 | Deionized wated | CCM-CEM | -0.75 | 2024-06-06 00:54 | 7.206538 | 2.311069 | 6.794673 | 96.17866 |  | 0.004661402 | 0 | 2.195% | 6.453% | 91.35% | 0.004427% | 24.37% | 71.65% |  | 96.02% | 6.598%
Ag60 GDE in PTFE holder | 60 | 62.7054 | 0.3 M K2SO4 | Deionized wated | CCM-CEM | -0.75 | 2024-06-06 01:27 | 7.756816 | 2.444528 | 6.672258 | 96.17372 |  | 0.01054339 | 0.0184232 | 2.321% | 6.335% | 91.32% | 0.01001% | 25.68% | 70.1% |  | 95.79% | 6.488% | 102.846
Ag60 GDE in PTFE holder | 60 | 62.943426 | 0.3 M K2SO4 | Deionized wated | CCM-CEM | -1.1 | 2024-06-06 01:42 | 8.007094 | 2.52164 | 6.605564 | 96.14048 |  | 0.002341668 | 0 | 2.395% | 6.275% | 91.33% | 0.002224% | 18.14% | 47.52% |  | 65.66% | 6.429%
Ag60 GDE in PTFE holder | 60 | 63.88342 | 0.3 M K2SO4 | Deionized wated | CCM-CEM | -1.1 | 2024-06-06 01:57 | 8.257371 | 3.153586 | 8.021445 | 93.54683 |  | 0.01663954 | 0 | 3.011% | 7.659% | 89.31% | 0.01589% | 23.14% | 58.87% |  | 82.01% | 7.898% | 101.5683
Ag60 GDE in PTFE holder | 60 | 63.102135 | 0.3 M K2SO4 | Deionized wated | CCM-CEM | -1.1 | 2024-06-06 02:20 | 8.632649 | 3.367028 | 8.307429 | 92.82612 |  | 0.0224786 | 0.01599651 | 3.221% | 7.947% | 88.8% | 0.0215% | 24.45% | 60.34% |  | 84.79% | 8.214%
Ag60 GDE in PTFE holder | 60 | 63.107588 | 0.3 M K2SO4 | Deionized wated | CCM-CEM | -1.1 | 2024-06-06 02:35 | 8.883205 | 3.456934 | 8.279233 | 92.75105 |  | 0.01411964 | 0 | 3.308% | 7.923% | 88.76% | 0.01351% | 25.12% | 60.16% |  | 85.28% | 8.195% | 101.0303
Ag60 GDE in PTFE holder | 60 | 63.114076 | 0.3 M K2SO4 | Deionized wated | CCM-CEM | -1.1 | 2024-06-06 02:50 | 9.133205 | 3.530881 | 8.24253 | 92.79048 |  | 0.01286573 | 0 | 3.376% | 7.882% | 88.73% | 0.0123% | 25.64% | 59.85% |  | 85.49% | 8.158%
Ag60 GDE in PTFE holder | 60 | 63.048954 | 0.3 M K2SO4 | Deionized wated | CCM-CEM | -1.1 | 2024-06-06 03:12 | 9.50876 | 3.596033 | 8.170271 | 92.68446 |  | 0.01986715 | 0.01953706 | 3.442% | 7.819% | 88.7% | 0.01901% | 26.11% | 59.32% |  | 85.42% | 8.101% | 100.8547
Ag60 GDE in PTFE holder | 60 | 63.444577 | 0.3 M K2SO4 | Deionized wated | CCM-CEM | -1.1 | 2024-06-06 03:27 | 9.759038 | 3.664286 | 8.148809 | 92.75208 |  | 0.01274976 | 0.0009129859 | 3.504% | 7.792% | 88.69% | 0.01219% | 26.75% | 59.48% |  | 86.23% | 8.076%
Ag60 GDE in PTFE holder | 60 | 63.88821 | 0.3 M K2SO4 | Deionized wated | CCM-CEM | -1.52 | 2024-06-06 03:42 | 10.00904 | 3.711701 | 8.111446 | 92.79494 |  | 0.009870072 | 0 | 3.548% | 7.753% | 88.69% | 0.009433% | 19.73% | 43.13% |  | 62.86% | 8.039% | 100.9064
Ag60 GDE in PTFE holder | 60 | 66.227573 | 0.3 M K2SO4 | Deionized wated | CCM-CEM | -1.52 | 2024-06-06 04:16 | 10.55959 | 6.323285 | 10.5973 | 86.96993201 |  | 0.0497921 | 0.0188163 | 6.082% | 10.19% | 83.66% | 0.0479% | 35.08% | 58.78% |  | 93.86% | 10.86%
Ag60 GDE in PTFE holder | 60 | 65.388429 | 0.3 M K2SO4 | Deionized wated | CCM-CEM | -1.52 | 2024-06-06 04:31 | 10.80987 | 6.450885 | 10.65428 | 86.85876 |  | 0.03831308 | 0 | 6.203% | 10.24% | 83.52% | 0.03684% | 35.32% | 58.33% |  | 93.64% | 10.93% | 97.51304
Ag60 GDE in PTFE holder | 60 | 66.028419 | 0.3 M K2SO4 | Deionized wated | CCM-CEM | -1.52 | 2024-06-06 04:46 | 11.06015 | 6.522632 | 10.64038 | 86.77395 |  | 0.03443753 | 0 | 6.273% | 10.23% | 83.46% | 0.03312% | 36.07% | 58.84% |  | 94.91% | 10.92%
Ag60 GDE in PTFE holder | 60 | 65.639147 | 0.3 M K2SO4 | Deionized wated | CCM-CEM | -1.52 | 2024-06-06 05:08 | 11.43515 | 6.624504 | 10.57386 | 86.66834 |  | 0.03996068 | 0.01285629 | 6.375% | 10.18% | 83.4% | 0.03845% | 36.43% | 58.16% |  | 94.59% | 10.87% | 97.2422
Ag60 GDE in PTFE holder | 60 | 65.349809 | 0.3 M K2SO4 | Deionized wated | CCM-CEM | -1.52 | 2024-06-06 05:23 | 11.68515 | 6.711457 | 10.61307 | 86.6676 |  | 0.03144258 | 0 | 6.452% | 10.2% | 83.32% | 0.03023% | 36.71% | 58.06% |  | 94.77% | 10.91%
Ag60 GDE in PTFE holder | 60 | 64.88688 | 0.3 M K2SO4 | Deionized wated | CCM-CEM | -1.52 | 2024-06-06 05:38 | 11.93543 | 6.79083 | 10.56628 | 86.56741 |  | 0.03350736 | 0.0001329203 | 6.532% | 10.16% | 83.27% | 0.03223% | 36.91% | 57.43% |  | 94.33% | 10.88% | 97.13369
Ag60 GDE in PTFE holder | 60 | 69.31335 | 0.3 M K2SO4 | Deionized wated | CCM-CEM | -2.1 | 2024-06-06 06:01 | 12.3107 | 10.09132 | 11.15964 | 81.88543 |  | 0.1134836 | 0.01385878 | 9.772% | 10.81% | 79.3% | 0.1099% | 42.69% | 47.21% |  | 89.9% | 11.99%
Ag60 GDE in PTFE holder | 60 | 68.971163 | 0.3 M K2SO4 | Deionized wated | CCM-CEM | -2.1 | 2024-06-06 06:16 | 12.5607 | 10.56788 | 11.22349 | 81.64569 |  | 0.1190467 | 0 | 10.2% | 10.84% | 78.84% | 0.115% | 44.36% | 47.11% |  | 91.47% | 12.09% | 92.86918
Ag60 GDE in PTFE holder | 60 | 69.377022 | 0.3 M K2SO4 | Deionized wated | CCM-CEM | -2.1 | 2024-06-06 06:31 | 12.8107 | 10.74512 | 11.19595 | 81.57887 |  | 0.1224152 | 0 | 10.37% | 10.8% | 78.71% | 0.1181% | 45.33% | 47.23% |  | 92.57% | 12.07%
Ag60 GDE in PTFE holder | 60 | 68.954115 | 0.3 M K2SO4 | Deionized wated | CCM-CEM | -2.1 | 2024-06-06 07:04 | 13.36098 | 10.86551 | 11.25499 | 81.37109 |  | 0.1405139 | 0.01302012 | 10.48% | 10.86% | 78.51% | 0.1356% | 45.56% | 47.19% |  | 92.75% | 12.15% | 92.62608
Ag60 GDE in PTFE holder | 60 | 68.964674 | 0.3 M K2SO4 | Deionized wated | CCM-CEM | -2.1 | 2024-06-06 07:19 | 13.61098 | 11.01132 | 11.15167 | 81.25731 |  | 0.1411192 | 0 | 10.63% | 10.77% | 78.46% | 0.1363% | 46.21% | 46.8% |  | 93.02% | 12.07%
Ag60 GDE in PTFE holder | 60 | 68.704861 | 0.3 M K2SO4 | Deionized wated | CCM-CEM | -2.1 | 2024-06-06 07:34 | 13.8607 | 11.08456 | 11.04021 | 81.17154 |  | 0.147703 | 0 | 10.72% | 10.67% | 78.47% | 0.1428% | 46.4% | 46.21% |  | 92.61% | 11.97% | 92.21175
Ag60 GDE in PTFE holder | 60 | 78.186553 | 0.3 M K2SO4 | Deionized wated | CCM-CEM | -3.1 | 2024-06-06 07:56 | 14.2357 | 17.55749 | 10.86131 | 73.78065 |  | 0.3924571 | 0.007767419 | 17.11% | 10.59% | 71.91% | 0.3825% | 57.12% | 35.34% |  | 92.46% | 12.83%
Ag60 GDE in PTFE holder | 60 | 78.153156 | 0.3 M K2SO4 | Deionized wated | CCM-CEM | -3.1 | 2024-06-06 08:11 | 14.4857 | 18.54562 | 11.23092 | 72.3979 |  | 0.4222171 | 0 | 18.08% | 10.95% | 70.57% | 0.4115% | 60.31% | 36.53% |  | 96.84% | 13.43% | 83.62882
Ag60 GDE in PTFE holder | 60 | 77.574308 | 0.3 M K2SO4 | Deionized wated | CCM-CEM | -3.1 | 2024-06-06 08:26 | 14.73598 | 18.71025 | 11.37715 | 71.97633 |  | 0.4373801 | 0 | 18.25% | 11.1% | 70.22% | 0.4267% | 60.46% | 36.76% |  | 97.22% | 13.65%
Ag60 GDE in PTFE holder | 60 | 77.364518 | 0.3 M K2SO4 | Deionized wated | CCM-CEM | -3.1 | 2024-06-06 08:41 | 14.98626 | 18.89594 | 11.39423 | 71.75013 |  | 0.4462869 | 0 | 18.44% | 11.12% | 70.01% | 0.4355% | 60.9% | 36.72% |  | 97.62% | 13.7% | 83.14436
Ag60 GDE in PTFE holder | 60 | 76.772884 | 0.3 M K2SO4 | Deionized wated | CCM-CEM | -3.1 | 2024-06-06 08:56 | 15.23654 | 19.04325 | 11.2684 | 71.60999 |  | 0.4470408 | 0 | 18.6% | 11.01% | 69.95% | 0.4367% | 60.98% | 36.08% |  | 97.06% | 13.6%
Ag60 GDE in PTFE holder | 60 | 76.951749 | 0.3 M K2SO4 | Deionized wated | CCM-CEM | -3.1 | 2024-06-06 09:11 | 15.48682 | 19.17956 | 11.20666 | 71.44799 |  | 0.4511371 | 0 | 18.75% | 10.96% | 69.85% | 0.4411% | 61.6% | 36% |  | 97.6% | 13.56% | 82.65465
Ag60 GDE in PTFE holder | 60 | 77.793013 | 0.3 M K2SO4 | Deionized wated | CCM-CEM | -3.1 | 2024-06-06 09:26 | 15.73709 | 19.31923 | 11.12888 | 71.46303 |  | 0.45217 | 0 | 18.87% | 10.87% | 69.81% | 0.4417% | 62.68% | 36.11% |  | 98.79% | 13.47%

## Flow rate
| 0.6Mk2so4ph2 | 2024-06-05 17:42 | 2024-06-05 15:42 | 61.011019
2024-06-05 08:02 | 0 | 2024-06-05 17:56 | 2024-06-05 15:56 | 61.710321
2024-06-05 08:03 | 46.950671 | 2024-06-05 18:18 | 2024-06-05 16:18 | 62.257727
2024-06-05 08:04 | 46.135825 | 2024-06-05 18:41 | 2024-06-05 16:41 | 62.621062
2024-06-05 08:05 | 45.345246 | 2024-06-05 19:03 | 2024-06-05 17:03 | 61.940732
2024-06-05 08:06 | 45.431712 | 2024-06-05 19:26 | 2024-06-05 17:26 | 62.18719
2024-06-05 08:07 | 44.482483 | 2024-06-05 19:48 | 2024-06-05 17:48 | 62.010354
2024-06-05 08:08 | 45.147499 | 2024-06-05 20:21 | 2024-06-05 18:21 | 62.051156
2024-06-05 08:09 | 43.848313 | 2024-06-05 20:44 | 2024-06-05 18:44 | 62.596766
2024-06-05 08:10 | 44.160512 | 2024-06-05 21:06 | 2024-06-05 19:06 | 61.961016
2024-06-05 08:11 | 43.924077 | 2024-06-05 21:29 | 2024-06-05 19:29 | 62.177349
2024-06-05 08:12 | 43.349712 | 2024-06-05 21:51 | 2024-06-05 19:51 | 61.826317
2024-06-05 08:13 | 43.623018 | 2024-06-05 22:24 | 2024-06-05 20:24 | 61.640094
2024-06-05 08:14 | 43.530478 | 2024-06-05 22:39 | 2024-06-05 20:39 | 61.488977
2024-06-05 08:15 | 43.374824 | 2024-06-05 22:54 | 2024-06-05 20:54 | 61.012791
2024-06-05 08:16 | 43.043917 | 2024-06-05 23:09 | 2024-06-05 21:09 | 61.463008
2024-06-05 08:17 | 43.914409 | 2024-06-05 23:32 | 2024-06-05 21:32 | 61.989987
2024-06-05 08:18 | 43.895826 | 2024-06-05 23:47 | 2024-06-05 21:47 | 62.567871
2024-06-05 08:19 | 45.21273 | 2024-06-06 00:02 | 2024-06-05 22:02 | 62.375268
2024-06-05 08:20 | 45.199083 | 2024-06-06 00:24 | 2024-06-05 22:24 | 62.863226
2024-06-05 08:21 | 45.174983 | 2024-06-06 00:39 | 2024-06-05 22:39 | 62.484143
2024-06-05 08:22 | 45.410676 | 2024-06-06 00:54 | 2024-06-05 22:54 | 62.916655
2024-06-05 08:23 | 45.543334 | 2024-06-06 01:27 | 2024-06-05 23:27 | 62.7054
2024-06-05 08:24 | 45.184503 | 2024-06-06 01:42 | 2024-06-05 23:42 | 62.943426
2024-06-05 08:25 | 46.416803 | 2024-06-06 01:57 | 2024-06-05 23:57 | 63.88342
2024-06-05 08:26 | 46.585208 | 2024-06-06 02:20 | 2024-06-06 00:20 | 63.102135
2024-06-05 08:27 | 45.894979 | 2024-06-06 02:35 | 2024-06-06 00:35 | 63.107588
2024-06-05 08:28 | 46.929171 | 2024-06-06 02:50 | 2024-06-06 00:50 | 63.114076
2024-06-05 08:29 | 47.461338 | 2024-06-06 03:12 | 2024-06-06 01:12 | 63.048954
2024-06-05 08:30 | 47.994493 | 2024-06-06 03:27 | 2024-06-06 01:27 | 63.444577
2024-06-05 08:31 | 48.300538 | 2024-06-06 03:42 | 2024-06-06 01:42 | 63.88821
2024-06-05 08:32 | 47.870105 | 2024-06-06 04:16 | 2024-06-06 02:16 | 66.227573
2024-06-05 08:33 | 49.26481 | 2024-06-06 04:31 | 2024-06-06 02:31 | 65.388429
2024-06-05 08:34 | 48.521168 | 2024-06-06 04:46 | 2024-06-06 02:46 | 66.028419
2024-06-05 08:35 | 49.069243 | 2024-06-06 05:08 | 2024-06-06 03:08 | 65.639147
2024-06-05 08:36 | 49.078148 | 2024-06-06 05:23 | 2024-06-06 03:23 | 65.349809
2024-06-05 08:37 | 49.396837 | 2024-06-06 05:38 | 2024-06-06 03:38 | 64.88688
2024-06-05 08:38 | 49.042495 | 2024-06-06 06:01 | 2024-06-06 04:01 | 69.31335
2024-06-05 08:39 | 50.094079 | 2024-06-06 06:16 | 2024-06-06 04:16 | 68.971163
2024-06-05 08:40 | 49.980313 | 2024-06-06 06:31 | 2024-06-06 04:31 | 69.377022
2024-06-05 08:41 | 51.176706 | 2024-06-06 07:04 | 2024-06-06 05:04 | 68.954115
2024-06-05 08:42 | 50.520755 | 2024-06-06 07:19 | 2024-06-06 05:19 | 68.964674
2024-06-05 08:43 | 50.558257 | 2024-06-06 07:34 | 2024-06-06 05:34 | 68.704861
2024-06-05 08:44 | 51.534603 | 2024-06-06 07:56 | 2024-06-06 05:56 | 78.186553
2024-06-05 08:45 | 51.120014 | 2024-06-06 08:11 | 2024-06-06 06:11 | 78.153156
2024-06-05 08:46 | 51.603701 | 2024-06-06 08:26 | 2024-06-06 06:26 | 77.574308
2024-06-05 08:47 | 51.118309 | 2024-06-06 08:41 | 2024-06-06 06:41 | 77.364518
2024-06-05 08:48 | 51.887269 | 2024-06-06 08:56 | 2024-06-06 06:56 | 76.772884
2024-06-05 08:49 | 52.698389 | 2024-06-06 09:11 | 2024-06-06 07:11 | 76.951749
2024-06-05 08:50 | 52.68421 | 2024-06-06 09:26 | 2024-06-06 07:26 | 77.793013
2024-06-05 08:51 | 52.963596
2024-06-05 08:52 | 53.78312
2024-06-05 08:53 | 53.311714
2024-06-05 08:54 | 53.537276
2024-06-05 08:55 | 53.601027
2024-06-05 08:56 | 53.741309
2024-06-05 08:57 | 53.091384
2024-06-05 08:58 | 53.388117
2024-06-05 08:59 | 53.901556
2024-06-05 09:00 | 54.72489
2024-06-05 09:01 | 54.245824
2024-06-05 09:02 | 54.947963
2024-06-05 09:03 | 54.1249
2024-06-05 09:04 | 54.804182
2024-06-05 09:05 | 54.90345
2024-06-05 09:06 | 54.767377
2024-06-05 09:07 | 55.580833
2024-06-05 09:08 | 55.62344
2024-06-05 09:09 | 54.86647
2024-06-05 09:10 | 55.094996
2024-06-05 09:11 | 55.675575
2024-06-05 09:12 | 55.924764
2024-06-05 09:13 | 55.027185
2024-06-05 09:14 | 55.213448
2024-06-05 09:15 | 56.054226
2024-06-05 09:16 | 55.833671
2024-06-05 09:17 | 55.533125
2024-06-05 09:18 | 56.469868
2024-06-05 09:19 | 55.722585
2024-06-05 09:20 | 55.795323
2024-06-05 09:21 | 57.459567
2024-06-05 09:22 | 57.019996
2024-06-05 09:23 | 57.525102
2024-06-05 09:24 | 57.12784
2024-06-05 09:25 | 58.79367
2024-06-05 09:26 | 57.915916
2024-06-05 09:27 | 57.376542
2024-06-05 09:28 | 57.824419
2024-06-05 09:29 | 57.6663
2024-06-05 09:30 | 57.139557
2024-06-05 09:31 | 57.205903
2024-06-05 09:32 | 57.283852
2024-06-05 09:33 | 57.083091
2024-06-05 09:34 | 58.001918
2024-06-05 09:35 | 57.084625
2024-06-05 09:36 | 57.783633
2024-06-05 09:37 | 58.198324
2024-06-05 09:38 | 57.960705
2024-06-05 09:39 | 57.997831
2024-06-05 09:40 | 57.621882
2024-06-05 09:41 | 58.548378
2024-06-05 09:42 | 57.341891
2024-06-05 09:43 | 58.399781
2024-06-05 09:44 | 58.461492
2024-06-05 09:45 | 58.023873
2024-06-05 09:46 | 58.910479
2024-06-05 09:47 | 58.700428
2024-06-05 09:48 | 56.872371
2024-06-05 09:49 | 59.246852
2024-06-05 09:50 | 57.928236
2024-06-05 09:51 | 58.491053
2024-06-05 09:52 | 59.324846
2024-06-05 09:53 | 58.433599
2024-06-05 09:54 | 59.004742
2024-06-05 09:55 | 58.285198
2024-06-05 09:56 | 59.315782
2024-06-05 09:57 | 58.921005
2024-06-05 09:58 | 58.548873
2024-06-05 09:59 | 58.595374
2024-06-05 10:00 | 58.862179
2024-06-05 10:01 | 59.636803
2024-06-05 10:02 | 59.478776
2024-06-05 10:03 | 58.128342
2024-06-05 10:04 | 58.845997
2024-06-05 10:05 | 58.503971
2024-06-05 10:06 | 58.915363
2024-06-05 10:07 | 59.889026
2024-06-05 10:08 | 58.900477
2024-06-05 10:09 | 58.854476
2024-06-05 10:10 | 59.943699
2024-06-05 10:11 | 59.577625
2024-06-05 10:12 | 59.254801
2024-06-05 10:13 | 58.890873
2024-06-05 10:14 | 59.688695
2024-06-05 10:15 | 60.189844
2024-06-05 10:16 | 59.433895
2024-06-05 10:17 | 59.840202
2024-06-05 10:18 | 59.449983
2024-06-05 10:19 | 59.507763
2024-06-05 10:20 | 59.524448
2024-06-05 10:21 | 59.833261
2024-06-05 10:22 | 59.590364
2024-06-05 10:23 | 59.816282
2024-06-05 10:24 | 59.247386
2024-06-05 10:25 | 60.811464
2024-06-05 10:26 | 60.176177
2024-06-05 10:27 | 60.249827
2024-06-05 10:28 | 59.52628
2024-06-05 10:29 | 59.980424
2024-06-05 10:30 | 60.182532
2024-06-05 10:31 | 59.831812
2024-06-05 10:32 | 59.471016
2024-06-05 10:33 | 59.961396
2024-06-05 10:34 | 60.436799
2024-06-05 10:35 | 59.926944
2024-06-05 10:36 | 59.865048
2024-06-05 10:37 | 60.868549
2024-06-05 10:38 | 60.062826
2024-06-05 10:39 | 60.15154
2024-06-05 10:40 | 60.37653
2024-06-05 10:41 | 59.283839
2024-06-05 10:42 | 59.72802
2024-06-05 10:43 | 60.362835
2024-06-05 10:44 | 60.817427
2024-06-05 10:45 | 59.720173
2024-06-05 10:46 | 59.674214
2024-06-05 10:47 | 60.082076
2024-06-05 10:48 | 60.510158
2024-06-05 10:49 | 60.403655
2024-06-05 10:50 | 59.582888
2024-06-05 10:51 | 60.358424
2024-06-05 10:52 | 60.557665
2024-06-05 10:53 | 60.316661
2024-06-05 10:54 | 59.82278
2024-06-05 10:55 | 60.45747
2024-06-05 10:56 | 59.811303
2024-06-05 10:57 | 59.770604
2024-06-05 10:58 | 60.180078
2024-06-05 10:59 | 60.054041
2024-06-05 11:00 | 59.895375
2024-06-05 11:01 | 60.943988
2024-06-05 11:02 | 60.553666
2024-06-05 11:03 | 60.402219
2024-06-05 11:04 | 59.96137
2024-06-05 11:05 | 59.555356
2024-06-05 11:06 | 60.586617
2024-06-05 11:07 | 61.044384
2024-06-05 11:08 | 60.486317
2024-06-05 11:09 | 60.320675
2024-06-05 11:10 | 60.531563
2024-06-05 11:11 | 60.517124
2024-06-05 11:12 | 60.369467
2024-06-05 11:13 | 61.206684
2024-06-05 11:14 | 61.266502
2024-06-05 11:15 | 59.75006
2024-06-05 11:16 | 60.817267
2024-06-05 11:17 | 60.558858
2024-06-05 11:18 | 60.413624
2024-06-05 11:19 | 60.483992
2024-06-05 11:20 | 60.565615
2024-06-05 11:21 | 61.295263
2024-06-05 11:22 | 60.892108
2024-06-05 11:23 | 59.541854
2024-06-05 11:24 | 60.317098
2024-06-05 11:25 | 60.148444
2024-06-05 11:26 | 60.782744
2024-06-05 11:27 | 61.055916
2024-06-05 11:28 | 61.071462
2024-06-05 11:29 | 61.237997
2024-06-05 11:30 | 61.359943
2024-06-05 11:31 | 60.924213
2024-06-05 11:32 | 60.579072
2024-06-05 11:33 | 61.069007
2024-06-05 11:34 | 60.390381
2024-06-05 11:35 | 60.487994
2024-06-05 11:36 | 61.028803
2024-06-05 11:37 | 61.433952
2024-06-05 11:38 | 61.133732
2024-06-05 11:39 | 60.905756
2024-06-05 11:40 | 60.632968
2024-06-05 11:41 | 60.659929
2024-06-05 11:42 | 60.072524
2024-06-05 11:43 | 60.469444
2024-06-05 11:44 | 61.484895
2024-06-05 11:45 | 60.665895
2024-06-05 11:46 | 60.694458
2024-06-05 11:47 | 60.797532
2024-06-05 11:48 | 60.953925
2024-06-05 11:49 | 61.010679
2024-06-05 11:50 | 60.14766
2024-06-05 11:51 | 60.700417
2024-06-05 11:52 | 61.490588
2024-06-05 11:53 | 60.871913
2024-06-05 11:54 | 60.822363
2024-06-05 11:55 | 60.902515
2024-06-05 11:56 | 60.632573
2024-06-05 11:57 | 60.872936
2024-06-05 11:58 | 60.837489
2024-06-05 11:59 | 60.913978
2024-06-05 12:00 | 61.539955
2024-06-05 12:01 | 61.150832
2024-06-05 12:02 | 60.478769
2024-06-05 12:03 | 60.942322
2024-06-05 12:04 | 61.482278
2024-06-05 12:05 | 61.15513
2024-06-05 12:06 | 60.609053
2024-06-05 12:07 | 60.996539
2024-06-05 12:08 | 60.795389
2024-06-05 12:09 | 60.555761
2024-06-05 12:10 | 61.268828
2024-06-05 12:11 | 61.041736
2024-06-05 12:12 | 60.225329
2024-06-05 12:13 | 60.892662
2024-06-05 12:14 | 60.000512
2024-06-05 12:15 | 61.41383
2024-06-05 12:16 | 61.114251
2024-06-05 12:17 | 60.510938
2024-06-05 12:18 | 60.749455
2024-06-05 12:19 | 60.981233
2024-06-05 12:20 | 60.651188
2024-06-05 12:21 | 60.43264
2024-06-05 12:22 | 60.030698
2024-06-05 12:23 | 60.445882
2024-06-05 12:24 | 60.880675
2024-06-05 12:25 | 61.147499
2024-06-05 12:26 | 60.5725
2024-06-05 12:27 | 61.256241
2024-06-05 12:28 | 60.352358
2024-06-05 12:29 | 61.096071
2024-06-05 12:30 | 60.654493
2024-06-05 12:31 | 60.302329
2024-06-05 12:32 | 60.884514
2024-06-05 12:33 | 60.63677
2024-06-05 12:34 | 60.67191
2024-06-05 12:35 | 60.124555
2024-06-05 12:36 | 60.296768
2024-06-05 12:37 | 60.708532
2024-06-05 12:38 | 61.080146
2024-06-05 12:39 | 61.227188
2024-06-05 12:40 | 60.304859
2024-06-05 12:41 | 61.143348
2024-06-05 12:42 | 59.595884
2024-06-05 12:43 | 60.43715
2024-06-05 12:44 | 60.781301
2024-06-05 12:45 | 60.805333
2024-06-05 12:46 | 60.98246
2024-06-05 12:47 | 59.981761
2024-06-05 12:48 | 60.892671
2024-06-05 12:49 | 60.232802
2024-06-05 12:50 | 60.989241
2024-06-05 12:51 | 59.906482
2024-06-05 12:52 | 61.060711
2024-06-05 12:53 | 61.719206
2024-06-05 12:54 | 61.258169
2024-06-05 12:55 | 60.400911
2024-06-05 12:56 | 60.09247
2024-06-05 12:57 | 60.747141
2024-06-05 12:58 | 60.887
2024-06-05 12:59 | 60.922495
2024-06-05 13:00 | 59.912369
2024-06-05 13:01 | 60.384246
2024-06-05 13:02 | 60.71543
2024-06-05 13:03 | 61.143883
2024-06-05 13:04 | 60.42593
2024-06-05 13:05 | 61.563464
2024-06-05 13:06 | 60.766068
2024-06-05 13:07 | 61.173504
2024-06-05 13:08 | 61.168119
2024-06-05 13:09 | 60.433542
2024-06-05 13:10 | 60.505372
2024-06-05 13:11 | 60.465682
2024-06-05 13:12 | 60.296306
2024-06-05 13:13 | 60.162837
2024-06-05 13:14 | 60.141872
2024-06-05 13:15 | 60.768162
2024-06-05 13:16 | 61.078226
2024-06-05 13:17 | 60.888213
2024-06-05 13:18 | 61.366803
2024-06-05 13:19 | 60.670408
2024-06-05 13:20 | 61.08119
2024-06-05 13:21 | 60.219275
2024-06-05 13:22 | 60.051511
2024-06-05 13:23 | 60.662485
2024-06-05 13:24 | 60.612392
2024-06-05 13:25 | 61.142939
2024-06-05 13:26 | 60.320913
2024-06-05 13:27 | 60.681622
2024-06-05 13:28 | 60.21537
2024-06-05 13:29 | 60.437091
2024-06-05 13:30 | 60.318951
2024-06-05 13:31 | 60.943998
2024-06-05 13:32 | 60.920077
2024-06-05 13:33 | 60.777104
2024-06-05 13:34 | 61.418838
2024-06-05 13:35 | 60.88409
2024-06-05 13:36 | 60.28985
2024-06-05 13:37 | 61.699175
2024-06-05 13:38 | 60.795063
2024-06-05 13:39 | 60.861313
2024-06-05 13:40 | 61.113136
2024-06-05 13:41 | 60.316497
2024-06-05 13:42 | 60.673546
2024-06-05 13:43 | 61.429788
2024-06-05 13:44 | 60.71615
2024-06-05 13:45 | 61.314083
2024-06-05 13:46 | 60.703325
2024-06-05 13:47 | 61.356936
2024-06-05 13:48 | 61.322401
2024-06-05 13:49 | 60.654447
2024-06-05 13:50 | 60.446483
2024-06-05 13:51 | 60.817985
2024-06-05 13:52 | 60.517193
2024-06-05 13:53 | 60.060346
2024-06-05 13:54 | 61.663709
2024-06-05 13:55 | 60.471988
2024-06-05 13:56 | 60.366546
2024-06-05 13:57 | 60.948441
2024-06-05 13:58 | 60.681211
2024-06-05 13:59 | 61.114882
2024-06-05 14:00 | 61.253044
2024-06-05 14:01 | 60.535275
2024-06-05 14:02 | 60.523007
2024-06-05 14:03 | 60.341945
2024-06-05 14:04 | 61.146801
2024-06-05 14:05 | 60.436896
2024-06-05 14:06 | 60.036082
2024-06-05 14:07 | 60.49122
2024-06-05 14:08 | 61.135973
2024-06-05 14:09 | 61.004221
2024-06-05 14:10 | 60.002715
2024-06-05 14:11 | 60.724947
2024-06-05 14:12 | 60.425706
2024-06-05 14:13 | 61.392697
2024-06-05 14:14 | 60.158996
2024-06-05 14:15 | 60.551511
2024-06-05 14:16 | 60.637567
2024-06-05 14:17 | 60.938387
2024-06-05 14:18 | 60.10947
2024-06-05 14:19 | 60.675572
2024-06-05 14:20 | 60.87383
2024-06-05 14:21 | 61.204949
2024-06-05 14:22 | 60.970448
2024-06-05 14:23 | 60.800835
2024-06-05 14:24 | 61.556422
2024-06-05 14:25 | 61.126038
2024-06-05 14:26 | 60.913822
2024-06-05 14:27 | 61.032406
2024-06-05 14:28 | 60.757897
2024-06-05 14:29 | 60.595808
2024-06-05 14:30 | 60.750402
2024-06-05 14:31 | 60.866183
2024-06-05 14:32 | 60.732712
2024-06-05 14:33 | 60.672047
2024-06-05 14:34 | 61.553424
2024-06-05 14:35 | 60.922042
2024-06-05 14:36 | 60.671858
2024-06-05 14:37 | 60.421335
2024-06-05 14:38 | 60.548364
2024-06-05 14:39 | 60.750453
2024-06-05 14:40 | 60.652905
2024-06-05 14:41 | 61.245258
2024-06-05 14:42 | 61.114133
2024-06-05 14:43 | 60.779261
2024-06-05 14:44 | 60.516549
2024-06-05 14:45 | 60.88184
2024-06-05 14:46 | 60.417988
2024-06-05 14:47 | 60.449801
2024-06-05 14:48 | 60.777346
2024-06-05 14:49 | 60.688284
2024-06-05 14:50 | 60.325205
2024-06-05 14:51 | 61.102731
2024-06-05 14:52 | 62.078057
2024-06-05 14:53 | 60.605235
2024-06-05 14:54 | 61.007749
2024-06-05 14:55 | 61.223153
2024-06-05 14:56 | 60.961818
2024-06-05 14:57 | 60.704587
2024-06-05 14:58 | 60.369481
2024-06-05 14:59 | 60.588206
2024-06-05 15:00 | 60.617468
2024-06-05 15:01 | 61.618341
2024-06-05 15:02 | 61.259278
2024-06-05 15:03 | 60.379617
2024-06-05 15:04 | 60.381283
2024-06-05 15:05 | 60.780921
2024-06-05 15:06 | 60.396336
2024-06-05 15:07 | 60.242582
2024-06-05 15:08 | 60.518198
2024-06-05 15:09 | 60.375976
2024-06-05 15:10 | 61.087831
2024-06-05 15:11 | 60.63962
2024-06-05 15:12 | 60.594867
2024-06-05 15:13 | 60.280446
2024-06-05 15:14 | 61.003766
2024-06-05 15:15 | 60.336733
2024-06-05 15:16 | 60.921936
2024-06-05 15:17 | 60.604706
2024-06-05 15:18 | 60.669611
2024-06-05 15:19 | 61.040233
2024-06-05 15:20 | 60.70576
2024-06-05 15:21 | 61.566307
2024-06-05 15:22 | 60.627864
2024-06-05 15:23 | 60.517605
2024-06-05 15:24 | 60.027719
2024-06-05 15:25 | 60.559727
2024-06-05 15:26 | 61.13072
2024-06-05 15:27 | 60.642613
2024-06-05 15:28 | 61.053881
2024-06-05 15:29 | 60.670426
2024-06-05 15:30 | 61.419328
2024-06-05 15:31 | 61.291187
2024-06-05 15:32 | 60.935426
2024-06-05 15:33 | 60.741694
2024-06-05 15:34 | 61.247512
2024-06-05 15:35 | 60.960378
2024-06-05 15:36 | 60.905197
2024-06-05 15:37 | 61.697095
2024-06-05 15:38 | 61.076437
2024-06-05 15:39 | 60.638373
2024-06-05 15:40 | 61.209208
2024-06-05 15:41 | 61.011019
2024-06-05 15:42 | 61.111286 |  |  |  | temperature molar vol. of the ideal gas
2024-06-05 15:43 | 60.808456 |  |  |  | flow rate can introduce some error
2024-06-05 15:44 | 60.871008 |  |  |  | calibration at high concentration, larger error for the low concnetration
2024-06-05 15:45 | 60.853416 | 61.42809 |  |  | current is different (power supply)
2024-06-05 15:46 | 61.443025
2024-06-05 15:47 | 61.091949
2024-06-05 15:48 | 61.797519 | 1.004595
2024-06-05 15:49 | 61.977984
2024-06-05 15:50 | 61.863058
2024-06-05 15:51 | 61.620479
2024-06-05 15:52 | 61.565403
2024-06-05 15:53 | 62.159501
2024-06-05 15:54 | 61.536915
2024-06-05 15:55 | 61.710321
2024-06-05 15:56 | 61.651131
2024-06-05 15:57 | 61.727093
2024-06-05 15:58 | 61.682083
2024-06-05 15:59 | 62.474836
2024-06-05 16:00 | 61.892492
2024-06-05 16:01 | 61.813908
2024-06-05 16:02 | 62.043561
2024-06-05 16:03 | 63.20775
2024-06-05 16:04 | 61.770842
2024-06-05 16:05 | 62.076647
2024-06-05 16:06 | 62.240215
2024-06-05 16:07 | 61.903106
2024-06-05 16:08 | 62.460907
2024-06-05 16:09 | 62.232402
2024-06-05 16:10 | 61.696984
2024-06-05 16:11 | 62.226994
2024-06-05 16:12 | 62.178754
2024-06-05 16:13 | 62.004108
2024-06-05 16:14 | 62.217255
2024-06-05 16:15 | 62.590279
2024-06-05 16:16 | 62.051575
2024-06-05 16:17 | 62.136852
2024-06-05 16:18 | 62.257727
2024-06-05 16:19 | 61.722239
2024-06-05 16:20 | 62.296683
2024-06-05 16:21 | 61.685036
2024-06-05 16:22 | 62.316526
2024-06-05 16:23 | 61.235546
2024-06-05 16:24 | 61.637828
2024-06-05 16:25 | 61.832756
2024-06-05 16:26 | 61.538644
2024-06-05 16:27 | 62.048202
2024-06-05 16:28 | 61.762297
2024-06-05 16:29 | 61.811392
2024-06-05 16:30 | 62.285285
2024-06-05 16:31 | 61.766351
2024-06-05 16:32 | 62.109814
2024-06-05 16:33 | 62.131184
2024-06-05 16:34 | 62.29388
2024-06-05 16:35 | 61.328156
2024-06-05 16:36 | 61.749056
2024-06-05 16:37 | 61.571095
2024-06-05 16:38 | 61.280419
2024-06-05 16:39 | 62.295113
2024-06-05 16:40 | 62.621062
2024-06-05 16:41 | 62.064489
2024-06-05 16:42 | 61.863964
2024-06-05 16:43 | 62.228225
2024-06-05 16:44 | 62.126933
2024-06-05 16:45 | 62.18733
2024-06-05 16:46 | 61.65742
2024-06-05 16:47 | 61.70529
2024-06-05 16:48 | 61.989557
2024-06-05 16:49 | 61.954601
2024-06-05 16:50 | 61.98264
2024-06-05 16:51 | 61.75649
2024-06-05 16:52 | 62.183687
2024-06-05 16:53 | 62.001441
2024-06-05 16:54 | 62.175055
2024-06-05 16:55 | 62.233936
2024-06-05 16:56 | 61.928286
2024-06-05 16:57 | 61.732566
2024-06-05 16:58 | 62.235314
2024-06-05 16:59 | 61.460084
2024-06-05 17:00 | 61.724611
2024-06-05 17:01 | 62.117025
2024-06-05 17:02 | 61.354422
2024-06-05 17:03 | 61.940732
2024-06-05 17:04 | 61.813136
2024-06-05 17:05 | 61.79677
2024-06-05 17:06 | 61.656251
2024-06-05 17:07 | 62.20395
2024-06-05 17:08 | 62.010495
2024-06-05 17:09 | 61.510902
2024-06-05 17:10 | 62.51258
2024-06-05 17:11 | 62.220981
2024-06-05 17:12 | 61.481498
2024-06-05 17:13 | 62.452607
2024-06-05 17:14 | 61.879297
2024-06-05 17:15 | 62.16269
2024-06-05 17:16 | 61.653417
2024-06-05 17:17 | 62.602257
2024-06-05 17:18 | 61.655269
2024-06-05 17:19 | 62.167075
2024-06-05 17:20 | 61.952542
2024-06-05 17:21 | 62.383805
2024-06-05 17:22 | 62.196202
2024-06-05 17:23 | 62.14582
2024-06-05 17:24 | 62.58565
2024-06-05 17:25 | 62.18719
2024-06-05 17:26 | 62.312224
2024-06-05 17:27 | 62.078513
2024-06-05 17:28 | 61.467426
2024-06-05 17:29 | 62.262135
2024-06-05 17:30 | 62.146954
2024-06-05 17:31 | 62.018174
2024-06-05 17:32 | 61.476378
2024-06-05 17:33 | 61.801472
2024-06-05 17:34 | 61.486793
2024-06-05 17:35 | 61.3999
2024-06-05 17:36 | 61.846698
2024-06-05 17:37 | 61.956495
2024-06-05 17:38 | 61.803058
2024-06-05 17:39 | 61.626305
2024-06-05 17:40 | 61.67326
2024-06-05 17:41 | 61.602382
2024-06-05 17:42 | 61.836871
2024-06-05 17:43 | 62.00092
2024-06-05 17:44 | 61.664872
2024-06-05 17:45 | 62.271139
2024-06-05 17:46 | 62.036037
2024-06-05 17:47 | 61.576325
2024-06-05 17:48 | 62.010354
2024-06-05 17:49 | 61.883495
2024-06-05 17:50 | 61.972551
2024-06-05 17:51 | 62.4449
2024-06-05 17:52 | 62.444954
2024-06-05 17:53 | 62.226146
2024-06-05 17:54 | 62.638376
2024-06-05 17:55 | 62.343608
2024-06-05 17:56 | 62.333791
2024-06-05 17:57 | 62.436849
2024-06-05 17:58 | 62.337204
2024-06-05 17:59 | 61.641341
2024-06-05 18:00 | 62.788
2024-06-05 18:01 | 62.206828
2024-06-05 18:02 | 62.144666
2024-06-05 18:03 | 62.147311
2024-06-05 18:04 | 62.165636
2024-06-05 18:05 | 62.430024
2024-06-05 18:06 | 62.107493
2024-06-05 18:07 | 61.893846
2024-06-05 18:08 | 62.681958
2024-06-05 18:09 | 62.72396
2024-06-05 18:10 | 61.898797
2024-06-05 18:11 | 62.580799
2024-06-05 18:12 | 62.719427
2024-06-05 18:13 | 61.856057
2024-06-05 18:14 | 62.580264
2024-06-05 18:15 | 62.238021
2024-06-05 18:16 | 62.051171
2024-06-05 18:17 | 62.469503
2024-06-05 18:18 | 62.00558
2024-06-05 18:19 | 62.228113
2024-06-05 18:20 | 62.09826
2024-06-05 18:21 | 62.051156
2024-06-05 18:22 | 62.625976
2024-06-05 18:23 | 61.884702
2024-06-05 18:24 | 62.482973
2024-06-05 18:25 | 62.05461
2024-06-05 18:26 | 62.32954
2024-06-05 18:27 | 62.138052
2024-06-05 18:28 | 62.362229
2024-06-05 18:29 | 62.078128
2024-06-05 18:30 | 62.027058
2024-06-05 18:31 | 61.961273
2024-06-05 18:32 | 61.679963
2024-06-05 18:33 | 62.519398
2024-06-05 18:34 | 62.391157
2024-06-05 18:35 | 61.947976
2024-06-05 18:36 | 62.314597
2024-06-05 18:37 | 62.667208
2024-06-05 18:38 | 62.066564
2024-06-05 18:39 | 62.309887
2024-06-05 18:40 | 62.00022
2024-06-05 18:41 | 61.852158
2024-06-05 18:42 | 62.797689
2024-06-05 18:43 | 62.596766
2024-06-05 18:44 | 62.954087
2024-06-05 18:45 | 62.16167
2024-06-05 18:46 | 62.381156
2024-06-05 18:47 | 61.796432
2024-06-05 18:48 | 62.085554
2024-06-05 18:49 | 62.434302
2024-06-05 18:50 | 62.217827
2024-06-05 18:51 | 62.08115
2024-06-05 18:52 | 62.244036
2024-06-05 18:53 | 62.606446
2024-06-05 18:54 | 62.377528
2024-06-05 18:55 | 62.345047
2024-06-05 18:56 | 63.121547
2024-06-05 18:57 | 62.277276
2024-06-05 18:58 | 62.451143
2024-06-05 18:59 | 62.006212
2024-06-05 19:00 | 62.033238
2024-06-05 19:01 | 61.963515
2024-06-05 19:02 | 62.044107
2024-06-05 19:03 | 62.152108
2024-06-05 19:04 | 61.893801
2024-06-05 19:05 | 62.358813
2024-06-05 19:06 | 61.961016
2024-06-05 19:07 | 62.100958
2024-06-05 19:08 | 61.422429
2024-06-05 19:09 | 62.493407
2024-06-05 19:10 | 61.68957
2024-06-05 19:11 | 61.91472
2024-06-05 19:12 | 62.784474
2024-06-05 19:13 | 62.214034
2024-06-05 19:14 | 62.251772
2024-06-05 19:15 | 62.47752
2024-06-05 19:16 | 61.953525
2024-06-05 19:17 | 61.717417
2024-06-05 19:18 | 62.688564
2024-06-05 19:19 | 62.022026
2024-06-05 19:20 | 62.023441
2024-06-05 19:21 | 62.659064
2024-06-05 19:22 | 62.740557
2024-06-05 19:23 | 62.014678
2024-06-05 19:24 | 61.624337
2024-06-05 19:25 | 61.840122
2024-06-05 19:26 | 62.132434
2024-06-05 19:27 | 62.52134
2024-06-05 19:28 | 62.177349
2024-06-05 19:29 | 62.051104
2024-06-05 19:30 | 62.065406
2024-06-05 19:31 | 62.186628
2024-06-05 19:32 | 62.447841
2024-06-05 19:33 | 62.448669
2024-06-05 19:34 | 62.090622
2024-06-05 19:35 | 62.53889
2024-06-05 19:36 | 61.825486
2024-06-05 19:37 | 62.537799
2024-06-05 19:38 | 62.340743
2024-06-05 19:39 | 62.287163
2024-06-05 19:40 | 61.788854
2024-06-05 19:41 | 62.47391
2024-06-05 19:42 | 62.573099
2024-06-05 19:43 | 61.349465
2024-06-05 19:44 | 61.283479
2024-06-05 19:45 | 61.417786
2024-06-05 19:46 | 61.337574
2024-06-05 19:47 | 61.242578
2024-06-05 19:48 | 61.442979
2024-06-05 19:49 | 61.507984
2024-06-05 19:50 | 62.197818
2024-06-05 19:51 | 61.826317
2024-06-05 19:52 | 61.607403
2024-06-05 19:53 | 62.171547
2024-06-05 19:54 | 61.688845
2024-06-05 19:55 | 62.431743
2024-06-05 19:56 | 61.367589
2024-06-05 19:57 | 62.577794
2024-06-05 19:58 | 61.579657
2024-06-05 19:59 | 61.483004
2024-06-05 20:00 | 62.320022
2024-06-05 20:01 | 61.976985
2024-06-05 20:02 | 61.592189
2024-06-05 20:03 | 61.383904
2024-06-05 20:04 | 62.833412
2024-06-05 20:05 | 61.474037
2024-06-05 20:06 | 61.81074
2024-06-05 20:07 | 61.891676
2024-06-05 20:08 | 61.606068
2024-06-05 20:09 | 61.742095
2024-06-05 20:10 | 62.23881
2024-06-05 20:11 | 60.995669
2024-06-05 20:12 | 61.945776
2024-06-05 20:13 | 62.284302
2024-06-05 20:14 | 62.188031
2024-06-05 20:15 | 61.702437
2024-06-05 20:16 | 61.935257
2024-06-05 20:17 | 61.735953
2024-06-05 20:18 | 61.780907
2024-06-05 20:19 | 62.098488
2024-06-05 20:20 | 61.657976
2024-06-05 20:21 | 61.327744
2024-06-05 20:22 | 62.082085
2024-06-05 20:23 | 62.173109
2024-06-05 20:24 | 61.640094
2024-06-05 20:25 | 61.658108
2024-06-05 20:26 | 61.279946
2024-06-05 20:27 | 61.793711
2024-06-05 20:28 | 61.435936
2024-06-05 20:29 | 61.657629
2024-06-05 20:30 | 61.585731
2024-06-05 20:31 | 61.947542
2024-06-05 20:32 | 61.886095
2024-06-05 20:33 | 61.908204
2024-06-05 20:34 | 62.266019
2024-06-05 20:35 | 60.944544
2024-06-05 20:36 | 61.600596
2024-06-05 20:37 | 61.737591
2024-06-05 20:38 | 61.165624
2024-06-05 20:39 | 61.488977
2024-06-05 20:40 | 61.971424
2024-06-05 20:41 | 61.880103
2024-06-05 20:42 | 62.350713
2024-06-05 20:43 | 61.806297
2024-06-05 20:44 | 61.536632
2024-06-05 20:45 | 61.642459
2024-06-05 20:46 | 62.30203
2024-06-05 20:47 | 62.25859
2024-06-05 20:48 | 61.864247
2024-06-05 20:49 | 61.906629
2024-06-05 20:50 | 61.847545
2024-06-05 20:51 | 61.537123
2024-06-05 20:52 | 61.274546
2024-06-05 20:53 | 61.978338
2024-06-05 20:54 | 61.012791
2024-06-05 20:55 | 61.810295
2024-06-05 20:56 | 61.397815
2024-06-05 20:57 | 62.551294
2024-06-05 20:58 | 61.391238
2024-06-05 20:59 | 62.152841
2024-06-05 21:00 | 61.650766
2024-06-05 21:01 | 61.604098
2024-06-05 21:02 | 61.690579
2024-06-05 21:03 | 61.624417
2024-06-05 21:04 | 61.737859
2024-06-05 21:05 | 62.031682
2024-06-05 21:06 | 62.227568
2024-06-05 21:07 | 62.373594
2024-06-05 21:08 | 61.97924
2024-06-05 21:09 | 61.463008
2024-06-05 21:10 | 61.824725
2024-06-05 21:11 | 61.737021
2024-06-05 21:12 | 62.251259
2024-06-05 21:13 | 62.101587
2024-06-05 21:14 | 62.063219
2024-06-05 21:15 | 61.55996
2024-06-05 21:16 | 61.532646
2024-06-05 21:17 | 61.504185
2024-06-05 21:18 | 61.805629
2024-06-05 21:19 | 61.640236
2024-06-05 21:20 | 61.978049
2024-06-05 21:21 | 61.969283
2024-06-05 21:22 | 61.722787
2024-06-05 21:23 | 61.692997
2024-06-05 21:24 | 61.970456
2024-06-05 21:25 | 62.394481
2024-06-05 21:26 | 61.73837
2024-06-05 21:27 | 61.327856
2024-06-05 21:28 | 61.549722
2024-06-05 21:29 | 61.85161
2024-06-05 21:30 | 61.927838
2024-06-05 21:31 | 61.989987
2024-06-05 21:32 | 61.76944
2024-06-05 21:33 | 62.044346
2024-06-05 21:34 | 61.512904
2024-06-05 21:35 | 61.705448
2024-06-05 21:36 | 62.242036
2024-06-05 21:37 | 62.041395
2024-06-05 21:38 | 61.701144
2024-06-05 21:39 | 61.802847
2024-06-05 21:40 | 61.592438
2024-06-05 21:41 | 61.413307
2024-06-05 21:42 | 62.03803
2024-06-05 21:43 | 63.018845
2024-06-05 21:44 | 62.697522
2024-06-05 21:45 | 62.677007
2024-06-05 21:46 | 62.567871
2024-06-05 21:47 | 62.563118
2024-06-05 21:48 | 62.803057
2024-06-05 21:49 | 62.607295
2024-06-05 21:50 | 62.659066
2024-06-05 21:51 | 63.059368
2024-06-05 21:52 | 62.537234
2024-06-05 21:53 | 62.485917
2024-06-05 21:54 | 62.68054
2024-06-05 21:55 | 63.286993
2024-06-05 21:56 | 62.51525
2024-06-05 21:57 | 62.90491
2024-06-05 21:58 | 63.010915
2024-06-05 21:59 | 62.267178
2024-06-05 22:00 | 62.279802
2024-06-05 22:01 | 62.375268
2024-06-05 22:02 | 62.326533
2024-06-05 22:03 | 62.758503
2024-06-05 22:04 | 62.687612
2024-06-05 22:05 | 62.396727
2024-06-05 22:06 | 62.573357
2024-06-05 22:07 | 62.092647
2024-06-05 22:08 | 62.722033
2024-06-05 22:09 | 62.736842
2024-06-05 22:10 | 62.561278
2024-06-05 22:11 | 62.316048
2024-06-05 22:12 | 62.475791
2024-06-05 22:13 | 62.444348
2024-06-05 22:14 | 62.771799
2024-06-05 22:15 | 62.810109
2024-06-05 22:16 | 62.790036
2024-06-05 22:17 | 63.122934
2024-06-05 22:18 | 63.231231
2024-06-05 22:19 | 62.51137
2024-06-05 22:20 | 62.576292
2024-06-05 22:21 | 62.003809
2024-06-05 22:22 | 62.758188
2024-06-05 22:23 | 62.546771
2024-06-05 22:24 | 62.863226
2024-06-05 22:25 | 61.977081
2024-06-05 22:26 | 62.450514
2024-06-05 22:27 | 63.035875
2024-06-05 22:28 | 62.413068
2024-06-05 22:29 | 63.192912
2024-06-05 22:30 | 62.762333
2024-06-05 22:31 | 62.299264
2024-06-05 22:32 | 62.463893
2024-06-05 22:33 | 62.673386
2024-06-05 22:34 | 62.504168
2024-06-05 22:35 | 62.441394
2024-06-05 22:36 | 62.044772
2024-06-05 22:37 | 62.23349
2024-06-05 22:38 | 62.176909
2024-06-05 22:39 | 62.484143
2024-06-05 22:40 | 62.763222
2024-06-05 22:41 | 61.635428
2024-06-05 22:42 | 62.423906
2024-06-05 22:43 | 62.862045
2024-06-05 22:44 | 62.701202
2024-06-05 22:45 | 62.315693
2024-06-05 22:46 | 62.500899
2024-06-05 22:47 | 62.943414
2024-06-05 22:48 | 62.217664
2024-06-05 22:49 | 62.090265
2024-06-05 22:50 | 62.279115
2024-06-05 22:51 | 62.822986
2024-06-05 22:52 | 62.252827
2024-06-05 22:53 | 62.640116
2024-06-05 22:54 | 62.916655
2024-06-05 22:55 | 62.897752
2024-06-05 22:56 | 62.202228
2024-06-05 22:57 | 62.873706
2024-06-05 22:58 | 62.162405
2024-06-05 22:59 | 62.796828
2024-06-05 23:00 | 62.344475
2024-06-05 23:01 | 62.295315
2024-06-05 23:02 | 61.956189
2024-06-05 23:03 | 62.438287
2024-06-05 23:04 | 62.252711
2024-06-05 23:05 | 62.414997
2024-06-05 23:06 | 62.853378
2024-06-05 23:07 | 63.100255
2024-06-05 23:08 | 62.397764
2024-06-05 23:09 | 62.620748
2024-06-05 23:10 | 62.745565
2024-06-05 23:11 | 62.433522
2024-06-05 23:12 | 62.335912
2024-06-05 23:13 | 62.355034
2024-06-05 23:14 | 62.435273
2024-06-05 23:15 | 62.592764
2024-06-05 23:16 | 61.959485
2024-06-05 23:17 | 62.319411
2024-06-05 23:18 | 62.035522
2024-06-05 23:19 | 62.497694
2024-06-05 23:20 | 62.744739
2024-06-05 23:21 | 62.428026
2024-06-05 23:22 | 62.193423
2024-06-05 23:23 | 62.604832
2024-06-05 23:24 | 62.621076
2024-06-05 23:25 | 62.186127
2024-06-05 23:26 | 62.268751
2024-06-05 23:27 | 62.7054
2024-06-05 23:28 | 62.06008
2024-06-05 23:29 | 62.718224
2024-06-05 23:30 | 62.535155
2024-06-05 23:31 | 61.990563
2024-06-05 23:32 | 62.36992
2024-06-05 23:33 | 62.037953
2024-06-05 23:34 | 62.751031
2024-06-05 23:35 | 62.198728
2024-06-05 23:36 | 62.175082
2024-06-05 23:37 | 62.098838
2024-06-05 23:38 | 61.76399
2024-06-05 23:39 | 61.722909
2024-06-05 23:40 | 62.307829
2024-06-05 23:41 | 62.28382
2024-06-05 23:42 | 62.943426
2024-06-05 23:43 | 63.446858
2024-06-05 23:44 | 63.213806
2024-06-05 23:45 | 63.768432
2024-06-05 23:46 | 63.795022
2024-06-05 23:47 | 63.847609
2024-06-05 23:48 | 63.541901
2024-06-05 23:49 | 63.59967
2024-06-05 23:50 | 64.082866
2024-06-05 23:51 | 64.162116
2024-06-05 23:52 | 63.482938
2024-06-05 23:53 | 63.994134
2024-06-05 23:54 | 63.37172
2024-06-05 23:55 | 63.166724
2024-06-05 23:56 | 63.568798
2024-06-05 23:57 | 63.88342
2024-06-05 23:58 | 63.374105
2024-06-05 23:59 | 63.473581
2024-06-06 | 63.851404
2024-06-06 00:01 | 63.433305
2024-06-06 00:02 | 63.336238
2024-06-06 00:03 | 63.712515
2024-06-06 00:04 | 63.568289
2024-06-06 00:05 | 63.782183
2024-06-06 00:06 | 63.568953
2024-06-06 00:07 | 63.206558
2024-06-06 00:08 | 63.108503
2024-06-06 00:09 | 62.987721
2024-06-06 00:10 | 63.556272
2024-06-06 00:11 | 63.680251
2024-06-06 00:12 | 63.006773
2024-06-06 00:13 | 62.686356
2024-06-06 00:14 | 63.711271
2024-06-06 00:15 | 63.647603
2024-06-06 00:16 | 63.614754
2024-06-06 00:17 | 63.055131
2024-06-06 00:18 | 62.875128
2024-06-06 00:19 | 63.102135
2024-06-06 00:20 | 63.057142
2024-06-06 00:21 | 63.68578
2024-06-06 00:22 | 63.433337
2024-06-06 00:23 | 63.107292
2024-06-06 00:24 | 62.840965
2024-06-06 00:25 | 62.850066
2024-06-06 00:26 | 63.949877
2024-06-06 00:27 | 62.703619
2024-06-06 00:28 | 63.573602
2024-06-06 00:29 | 63.308824
2024-06-06 00:30 | 63.251434
2024-06-06 00:31 | 63.502485
2024-06-06 00:32 | 63.592134
2024-06-06 00:33 | 63.775588
2024-06-06 00:34 | 63.107588
2024-06-06 00:35 | 62.83558
2024-06-06 00:36 | 63.060711
2024-06-06 00:37 | 63.371847
2024-06-06 00:38 | 63.782548
2024-06-06 00:39 | 63.403067
2024-06-06 00:40 | 62.964057
2024-06-06 00:41 | 62.964355
2024-06-06 00:42 | 63.910607
2024-06-06 00:43 | 63.23497
2024-06-06 00:44 | 63.198137
2024-06-06 00:45 | 63.600722
2024-06-06 00:46 | 63.39674
2024-06-06 00:47 | 63.006185
2024-06-06 00:48 | 62.899776
2024-06-06 00:49 | 63.114076
2024-06-06 00:50 | 63.336308
2024-06-06 00:51 | 63.780903
2024-06-06 00:52 | 63.094417
2024-06-06 00:53 | 63.321955
2024-06-06 00:54 | 63.007984
2024-06-06 00:55 | 63.388567
2024-06-06 00:56 | 63.217395
2024-06-06 00:57 | 63.30847
2024-06-06 00:58 | 63.181246
2024-06-06 00:59 | 63.204965
2024-06-06 01:00 | 63.415719
2024-06-06 01:01 | 62.923089
2024-06-06 01:02 | 62.981231
2024-06-06 01:03 | 62.875263
2024-06-06 01:04 | 63.174305
2024-06-06 01:05 | 63.18424
2024-06-06 01:06 | 62.782506
2024-06-06 01:07 | 63.054101
2024-06-06 01:08 | 63.266412
2024-06-06 01:09 | 63.241273
2024-06-06 01:10 | 62.848848
2024-06-06 01:11 | 63.067765
2024-06-06 01:12 | 63.048954
2024-06-06 01:13 | 63.480979
2024-06-06 01:14 | 63.330966
2024-06-06 01:15 | 63.587461
2024-06-06 01:16 | 63.426816
2024-06-06 01:17 | 62.922998
2024-06-06 01:18 | 63.260914
2024-06-06 01:19 | 62.693931
2024-06-06 01:20 | 63.904411
2024-06-06 01:21 | 63.452105
2024-06-06 01:22 | 63.319516
2024-06-06 01:23 | 63.796738
2024-06-06 01:24 | 63.692899
2024-06-06 01:25 | 63.09142
2024-06-06 01:26 | 63.276563
2024-06-06 01:27 | 63.444577
2024-06-06 01:28 | 63.174399
2024-06-06 01:29 | 63.628236
2024-06-06 01:30 | 63.318244
2024-06-06 01:31 | 63.103283
2024-06-06 01:32 | 62.866301
2024-06-06 01:33 | 63.117221
2024-06-06 01:34 | 63.20291
2024-06-06 01:35 | 63.319393
2024-06-06 01:36 | 63.228243
2024-06-06 01:37 | 62.902022
2024-06-06 01:38 | 63.144043
2024-06-06 01:39 | 63.037982
2024-06-06 01:40 | 63.342944
2024-06-06 01:41 | 63.554224
2024-06-06 01:42 | 63.88821
2024-06-06 01:43 | 66.479435
2024-06-06 01:44 | 66.486045
2024-06-06 01:45 | 66.892258
2024-06-06 01:46 | 65.823665
2024-06-06 01:47 | 66.527447
2024-06-06 01:48 | 66.867172
2024-06-06 01:49 | 66.217886
2024-06-06 01:50 | 67.020561
2024-06-06 01:51 | 66.716239
2024-06-06 01:52 | 65.844306
2024-06-06 01:53 | 66.125361
2024-06-06 01:54 | 65.981152
2024-06-06 01:55 | 66.298627
2024-06-06 01:56 | 66.434153
2024-06-06 01:57 | 66.537127
2024-06-06 01:58 | 66.575598
2024-06-06 01:59 | 66.075749
2024-06-06 02:00 | 66.195588
2024-06-06 02:01 | 66.133625
2024-06-06 02:02 | 66.061838
2024-06-06 02:03 | 66.299208
2024-06-06 02:04 | 66.02498
2024-06-06 02:05 | 66.651319
2024-06-06 02:06 | 66.517919
2024-06-06 02:07 | 66.284352
2024-06-06 02:08 | 65.528766
2024-06-06 02:09 | 67.011348
2024-06-06 02:10 | 65.56647
2024-06-06 02:11 | 66.042984
2024-06-06 02:12 | 66.23779
2024-06-06 02:13 | 65.450161
2024-06-06 02:14 | 66.631702
2024-06-06 02:15 | 66.227573
2024-06-06 02:16 | 66.05532
2024-06-06 02:17 | 65.846079
2024-06-06 02:18 | 65.974123
2024-06-06 02:19 | 65.319449
2024-06-06 02:20 | 65.582132
2024-06-06 02:21 | 66.106911
2024-06-06 02:22 | 66.18283
2024-06-06 02:23 | 65.379661
2024-06-06 02:24 | 65.309185
2024-06-06 02:25 | 65.718201
2024-06-06 02:26 | 65.924924
2024-06-06 02:27 | 65.068057
2024-06-06 02:28 | 65.503304
2024-06-06 02:29 | 65.897463
2024-06-06 02:30 | 65.388429
2024-06-06 02:31 | 65.016409
2024-06-06 02:32 | 65.871384
2024-06-06 02:33 | 65.637965
2024-06-06 02:34 | 66.039136
2024-06-06 02:35 | 65.432139
2024-06-06 02:36 | 66.205968
2024-06-06 02:37 | 65.842817
2024-06-06 02:38 | 65.25128
2024-06-06 02:39 | 65.52027
2024-06-06 02:40 | 65.633433
2024-06-06 02:41 | 66.087153
2024-06-06 02:42 | 65.645664
2024-06-06 02:43 | 65.76087
2024-06-06 02:44 | 65.511344
2024-06-06 02:45 | 66.028419
2024-06-06 02:46 | 65.587517
2024-06-06 02:47 | 65.731937
2024-06-06 02:48 | 66.020876
2024-06-06 02:49 | 65.770175
2024-06-06 02:50 | 65.412338
2024-06-06 02:51 | 65.740839
2024-06-06 02:52 | 65.828735
2024-06-06 02:53 | 65.924592
2024-06-06 02:54 | 65.276658
2024-06-06 02:55 | 64.643332
2024-06-06 02:56 | 65.357011
2024-06-06 02:57 | 65.540179
2024-06-06 02:58 | 65.510989
2024-06-06 02:59 | 65.443236
2024-06-06 03:00 | 65.597306
2024-06-06 03:01 | 65.935942
2024-06-06 03:02 | 65.886925
2024-06-06 03:03 | 65.684595
2024-06-06 03:04 | 65.280368
2024-06-06 03:05 | 64.887157
2024-06-06 03:06 | 65.888812
2024-06-06 03:07 | 65.919573
2024-06-06 03:08 | 65.639147
2024-06-06 03:09 | 65.88298
2024-06-06 03:10 | 65.088318
2024-06-06 03:11 | 65.573336
2024-06-06 03:12 | 65.350331
2024-06-06 03:13 | 65.791046
2024-06-06 03:14 | 66.199683
2024-06-06 03:15 | 65.952812
2024-06-06 03:16 | 65.321001
2024-06-06 03:17 | 64.96785
2024-06-06 03:18 | 65.31551
2024-06-06 03:19 | 65.600217
2024-06-06 03:20 | 65.238601
2024-06-06 03:21 | 66.032544
2024-06-06 03:22 | 65.478857
2024-06-06 03:23 | 65.349809
2024-06-06 03:24 | 65.608045
2024-06-06 03:25 | 65.631269
2024-06-06 03:26 | 65.750275
2024-06-06 03:27 | 65.437778
2024-06-06 03:28 | 65.469374
2024-06-06 03:29 | 65.707797
2024-06-06 03:30 | 65.422795
2024-06-06 03:31 | 65.571607
2024-06-06 03:32 | 65.623992
2024-06-06 03:33 | 65.528702
2024-06-06 03:34 | 65.074558
2024-06-06 03:35 | 65.868262
2024-06-06 03:36 | 65.597306
2024-06-06 03:37 | 65.101426
2024-06-06 03:38 | 64.88688
2024-06-06 03:39 | 65.427191
2024-06-06 03:40 | 64.996792
2024-06-06 03:41 | 65.506209
2024-06-06 03:42 | 65.942675
2024-06-06 03:43 | 69.612795
2024-06-06 03:44 | 69.563348
2024-06-06 03:45 | 69.345609
2024-06-06 03:46 | 69.016404
2024-06-06 03:47 | 69.446439
2024-06-06 03:48 | 69.964654
2024-06-06 03:49 | 70.090094
2024-06-06 03:50 | 69.787958
2024-06-06 03:51 | 69.884933
2024-06-06 03:52 | 69.610011
2024-06-06 03:53 | 69.109727
2024-06-06 03:54 | 70.384116
2024-06-06 03:55 | 69.69208
2024-06-06 03:56 | 69.819578
2024-06-06 03:57 | 69.550307
2024-06-06 03:58 | 69.500523
2024-06-06 03:59 | 69.005269
2024-06-06 04:00 | 69.31335
2024-06-06 04:01 | 69.266804
2024-06-06 04:02 | 69.428254
2024-06-06 04:03 | 69.034755
2024-06-06 04:04 | 69.815937
2024-06-06 04:05 | 69.806154
2024-06-06 04:06 | 68.996336
2024-06-06 04:07 | 68.896252
2024-06-06 04:08 | 69.906152
2024-06-06 04:09 | 69.208474
2024-06-06 04:10 | 69.132952
2024-06-06 04:11 | 69.135142
2024-06-06 04:12 | 69.174543
2024-06-06 04:13 | 69.642168
2024-06-06 04:14 | 68.851831
2024-06-06 04:15 | 68.971163
2024-06-06 04:16 | 69.824118
2024-06-06 04:17 | 69.097495
2024-06-06 04:18 | 69.146769
2024-06-06 04:19 | 69.280968
2024-06-06 04:20 | 69.536838
2024-06-06 04:21 | 69.680213
2024-06-06 04:22 | 69.042502
2024-06-06 04:23 | 68.682685
2024-06-06 04:24 | 68.980921
2024-06-06 04:25 | 69.138635
2024-06-06 04:26 | 69.29242
2024-06-06 04:27 | 68.716116
2024-06-06 04:28 | 68.968452
2024-06-06 04:29 | 69.083216
2024-06-06 04:30 | 69.377022
2024-06-06 04:31 | 68.872009
2024-06-06 04:32 | 69.008909
2024-06-06 04:33 | 69.299403
2024-06-06 04:34 | 69.313589
2024-06-06 04:35 | 69.097886
2024-06-06 04:36 | 68.516453
2024-06-06 04:37 | 69.29016
2024-06-06 04:38 | 69.353529
2024-06-06 04:39 | 68.968552
2024-06-06 04:40 | 68.652537
2024-06-06 04:41 | 68.543839
2024-06-06 04:42 | 68.936967
2024-06-06 04:43 | 69.104109
2024-06-06 04:44 | 69.146485
2024-06-06 04:45 | 68.386758
2024-06-06 04:46 | 68.997351
2024-06-06 04:47 | 68.878481
2024-06-06 04:48 | 68.140534
2024-06-06 04:49 | 68.848868
2024-06-06 04:50 | 69.076687
2024-06-06 04:51 | 69.139867
2024-06-06 04:52 | 68.633087
2024-06-06 04:53 | 69.019653
2024-06-06 04:54 | 68.752122
2024-06-06 04:55 | 69.067389
2024-06-06 04:56 | 69.541421
2024-06-06 04:57 | 68.533992
2024-06-06 04:58 | 68.740574
2024-06-06 04:59 | 68.938272
2024-06-06 05:00 | 69.313656
2024-06-06 05:01 | 69.443567
2024-06-06 05:02 | 68.683613
2024-06-06 05:03 | 68.954115
2024-06-06 05:04 | 68.765951
2024-06-06 05:05 | 68.869582
2024-06-06 05:06 | 68.784398
2024-06-06 05:07 | 69.2065
2024-06-06 05:08 | 68.911852
2024-06-06 05:09 | 68.918039
2024-06-06 05:10 | 68.970162
2024-06-06 05:11 | 68.773369
2024-06-06 05:12 | 68.668788
2024-06-06 05:13 | 69.222192
2024-06-06 05:14 | 68.90694
2024-06-06 05:15 | 68.970511
2024-06-06 05:16 | 68.985629
2024-06-06 05:17 | 68.907064
2024-06-06 05:18 | 68.964674
2024-06-06 05:19 | 68.739375
2024-06-06 05:20 | 68.912563
2024-06-06 05:21 | 69.027318
2024-06-06 05:22 | 68.079097
2024-06-06 05:23 | 68.610525
2024-06-06 05:24 | 68.431319
2024-06-06 05:25 | 68.778095
2024-06-06 05:26 | 68.642079
2024-06-06 05:27 | 68.53366
2024-06-06 05:28 | 68.353257
2024-06-06 05:29 | 68.986141
2024-06-06 05:30 | 68.973085
2024-06-06 05:31 | 68.811237
2024-06-06 05:32 | 69.273979
2024-06-06 05:33 | 68.704861
2024-06-06 05:34 | 69.046288
2024-06-06 05:35 | 67.784508
2024-06-06 05:36 | 68.514211
2024-06-06 05:37 | 69.440277
2024-06-06 05:38 | 68.474564
2024-06-06 05:39 | 68.720555
2024-06-06 05:40 | 68.987433
2024-06-06 05:41 | 68.655659
2024-06-06 05:42 | 71.820156
2024-06-06 05:43 | 78.745315
2024-06-06 05:44 | 78.608875
2024-06-06 05:45 | 79.298223
2024-06-06 05:46 | 79.111539
2024-06-06 05:47 | 79.610244
2024-06-06 05:48 | 79.480091
2024-06-06 05:49 | 79.247905
2024-06-06 05:50 | 79.424715
2024-06-06 05:51 | 78.87284
2024-06-06 05:52 | 78.503579
2024-06-06 05:53 | 78.993594
2024-06-06 05:54 | 78.914669
2024-06-06 05:55 | 78.999589
2024-06-06 05:56 | 78.186553
2024-06-06 05:57 | 77.902053
2024-06-06 05:58 | 78.532007
2024-06-06 05:59 | 78.233644
2024-06-06 06:00 | 78.528057
2024-06-06 06:01 | 78.204788
2024-06-06 06:02 | 78.566063
2024-06-06 06:03 | 78.506782
2024-06-06 06:04 | 77.961573
2024-06-06 06:05 | 77.616573
2024-06-06 06:06 | 77.616323
2024-06-06 06:07 | 78.784205
2024-06-06 06:08 | 77.710555
2024-06-06 06:09 | 78.009696
2024-06-06 06:10 | 77.894261
2024-06-06 06:11 | 78.153156
2024-06-06 06:12 | 77.926788
2024-06-06 06:13 | 76.879253
2024-06-06 06:14 | 77.727918
2024-06-06 06:15 | 77.659046
2024-06-06 06:16 | 78.571675
2024-06-06 06:17 | 78.034041
2024-06-06 06:18 | 77.92431
2024-06-06 06:19 | 77.861324
2024-06-06 06:20 | 77.444697
2024-06-06 06:21 | 77.721643
2024-06-06 06:22 | 77.454496
2024-06-06 06:23 | 77.598679
2024-06-06 06:24 | 77.442645
2024-06-06 06:25 | 77.420762
2024-06-06 06:26 | 77.574308
2024-06-06 06:27 | 78.075446
2024-06-06 06:28 | 76.923918
2024-06-06 06:29 | 77.734516
2024-06-06 06:30 | 77.416335
2024-06-06 06:31 | 76.88095
2024-06-06 06:32 | 76.834579
2024-06-06 06:33 | 76.877035
2024-06-06 06:34 | 78.021784
2024-06-06 06:35 | 76.713775
2024-06-06 06:36 | 76.846883
2024-06-06 06:37 | 76.564936
2024-06-06 06:38 | 77.522856
2024-06-06 06:39 | 76.969454
2024-06-06 06:40 | 76.715032
2024-06-06 06:41 | 77.364518
2024-06-06 06:42 | 77.439755
2024-06-06 06:43 | 76.989649
2024-06-06 06:44 | 77.453252
2024-06-06 06:45 | 76.777564
2024-06-06 06:46 | 77.164504
2024-06-06 06:47 | 77.016682
2024-06-06 06:48 | 77.833339
2024-06-06 06:49 | 77.397231
2024-06-06 06:50 | 77.129166
2024-06-06 06:51 | 77.253329
2024-06-06 06:52 | 77.191504
2024-06-06 06:53 | 77.098243
2024-06-06 06:54 | 77.000437
2024-06-06 06:55 | 76.757128
2024-06-06 06:56 | 76.772884
2024-06-06 06:57 | 77.596336
2024-06-06 06:58 | 77.422121
2024-06-06 06:59 | 76.713343
2024-06-06 07:00 | 76.786703
2024-06-06 07:01 | 77.405394
2024-06-06 07:02 | 76.713234
2024-06-06 07:03 | 76.571126
2024-06-06 07:04 | 77.441859
2024-06-06 07:05 | 77.026391
2024-06-06 07:06 | 77.532387
2024-06-06 07:07 | 77.192186
2024-06-06 07:08 | 76.690212
2024-06-06 07:09 | 76.743739
2024-06-06 07:10 | 77.594036
2024-06-06 07:11 | 76.951749
2024-06-06 07:12 | 77.356975
2024-06-06 07:13 | 77.286371
2024-06-06 07:14 | 77.03141
2024-06-06 07:15 | 77.458135
2024-06-06 07:16 | 77.431385
2024-06-06 07:17 | 77.895819
2024-06-06 07:18 | 76.733581
2024-06-06 07:19 | 77.429466
2024-06-06 07:20 | 77.328051
2024-06-06 07:21 | 77.011956
2024-06-06 07:22 | 77.058943
2024-06-06 07:23 | 76.892573
2024-06-06 07:24 | 77.908261
2024-06-06 07:25 | 77.114591
2024-06-06 07:26 | 77.793013
2024-06-06 07:27 | 77.798116
2024-06-06 07:28 | 76.850814
2024-06-06 07:29 | 77.852612
2024-06-06 07:30 | 77.028424
2024-06-06 07:31 | 78.261221
2024-06-06 07:32 | 78.035445
2024-06-06 07:33 | 77.674665
2024-06-06 07:34 | 78.503284
2024-06-06 07:35 | 78.285646
2024-06-06 07:36 | 77.730976
2024-06-06 07:37 | 77.162845
2024-06-06 07:38 | 77.737542
2024-06-06 07:39 | 76.928668
2024-06-06 07:40 | 77.489343
2024-06-06 07:41 | 77.774653
2024-06-06 07:42 | 74.698847
2024-06-06 07:43 | 63.505668
2024-06-06 07:44 | 64.093586
2024-06-06 07:45 | 64.124533
2024-06-06 07:46 | 63.695872
2024-06-06 07:47 | 64.377618
2024-06-06 07:48 | 64.494947
2024-06-06 07:49 | 63.331243
2024-06-06 07:50 | 63.677208
2024-06-06 07:51 | 64.278249
2024-06-06 07:52 | 63.673283
2024-06-06 07:53 | 54.374941
2024-06-06 07:54 | 56.702099
2024-06-06 07:55 | 55.704784
2024-06-06 07:56 | 55.601364
2024-06-06 07:57 | 55.927603
2024-06-06 07:58 | 55.457269
2024-06-06 07:59 | 55.77086
2024-06-06 08:00 | 55.632513
2024-06-06 08:01 | 55.132213
2024-06-06 08:02 | 55.834319
2024-06-06 08:03 | 55.439344
2024-06-06 08:04 | 55.28658
2024-06-06 08:05 | 55.615032
2024-06-06 08:06 | 55.885961
2024-06-06 08:07 | 55.64604
2024-06-06 08:08 | 55.621414
2024-06-06 08:09 | 56.29455
2024-06-06 08:10 | 56.432944
2024-06-06 08:11 | 55.922227
2024-06-06 08:12 | 55.935202
2024-06-06 08:13 | 56.513443
2024-06-06 08:14 | 56.10758
2024-06-06 08:15 | 56.519833
2024-06-06 08:16 | 55.957067
2024-06-06 08:17 | 56.538796
2024-06-06 08:18 | 56.60103
2024-06-06 08:19 | 56.841683
2024-06-06 08:20 | 56.451924
2024-06-06 08:21 | 56.743825
2024-06-06 08:22 | 57.173541
2024-06-06 08:23 | 57.117778
2024-06-06 08:24 | 57.49355
2024-06-06 08:25 | 57.211267
2024-06-06 08:26 | 57.540273
2024-06-06 08:27 | 56.680565
2024-06-06 08:28 | 57.489505
2024-06-06 08:29 | 57.56222
2024-06-06 08:30 | 57.281153
2024-06-06 08:31 | 57.719663
2024-06-06 08:32 | 57.702314
2024-06-06 08:33 | 57.399098
2024-06-06 08:34 | 58.421492
2024-06-06 08:35 | 57.809137
2024-06-06 08:36 | 57.634002
2024-06-06 08:37 | 58.125859
2024-06-06 08:38 | 58.027936
2024-06-06 08:39 | 59.026917
2024-06-06 08:40 | 58.595231
2024-06-06 08:41 | 58.508462
2024-06-06 08:42 | 58.661687
2024-06-06 08:43 | 57.912954
2024-06-06 08:44 | 58.37235
2024-06-06 08:45 | 58.62825
2024-06-06 08:46 | 59.108316
2024-06-06 08:47 | 58.546141
2024-06-06 08:48 | 59.294227
2024-06-06 08:49 | 59.334403
2024-06-06 08:50 | 59.286651
2024-06-06 08:51 | 58.481484
2024-06-06 08:52 | 58.740117
2024-06-06 08:53 | 59.307885
2024-06-06 08:54 | 59.399581
2024-06-06 08:55 | 58.883452
2024-06-06 08:56 | 58.941519
2024-06-06 08:57 | 58.793572
2024-06-06 08:58 | 59.186942
2024-06-06 08:59 | 59.023164
2024-06-06 09:00 | 59.363755
2024-06-06 09:01 | 59.239996
2024-06-06 09:02 | 59.714755
2024-06-06 09:03 | 59.023757
2024-06-06 09:04 | 59.370758
2024-06-06 09:05 | 59.785491
2024-06-06 09:06 | 59.335019
2024-06-06 09:07 | 59.849519
2024-06-06 09:08 | 59.57855
2024-06-06 09:09 | 59.686947
2024-06-06 09:10 | 59.728065
2024-06-06 09:11 | 59.430489
2024-06-06 09:12 | 59.72659
2024-06-06 09:13 | 60.078422
2024-06-06 09:14 | 60.011025
2024-06-06 09:15 | 59.712707
2024-06-06 09:16 | 59.792987
2024-06-06 09:17 | 59.422156
2024-06-06 09:18 | 59.651163
2024-06-06 09:19 | 60.13118
2024-06-06 09:20 | 59.287572
2024-06-06 09:21 | 60.009389
2024-06-06 09:22 | 60.334325
2024-06-06 09:23 | 60.20275
2024-06-06 09:24 | 60.545687
2024-06-06 09:25 | 60.32581
2024-06-06 09:26 | 60.379407
2024-06-06 09:27 | 60.068427
2024-06-06 09:28 | 59.896938
2024-06-06 09:29 | 59.744888
2024-06-06 09:30 | 60.617317
2024-06-06 09:31 | 59.904124
2024-06-06 09:32 | 60.118976
2024-06-06 09:33 | 59.74131
2024-06-06 09:34 | 60.650913
2024-06-06 09:35 | 60.361397
2024-06-06 09:36 | 60.340053
2024-06-06 09:37 | 60.021242
2024-06-06 09:38 | 59.960519
2024-06-06 09:39 | 60.00671
2024-06-06 09:40 | 60.370618
2024-06-06 09:41 | 59.766915
2024-06-06 09:42 | 60.029063
2024-06-06 09:43 | 60.777047
2024-06-06 09:44 | 60.389068
2024-06-06 09:45 | 60.231151
2024-06-06 09:46 | 60.0703
2024-06-06 09:47 | 60.366433
2024-06-06 09:48 | 60.714433
2024-06-06 09:49 | 59.972526
2024-06-06 09:50 | 59.996187
2024-06-06 09:51 | 60.214495
2024-06-06 09:52 | 60.636221
2024-06-06 09:53 | 60.497768
2024-06-06 09:54 | 60.592394
2024-06-06 09:55 | 60.587466
2024-06-06 09:56 | 60.820928
2024-06-06 09:57 | 60.277916
2024-06-06 09:58 | 59.998253
2024-06-06 09:59 | 60.192893
2024-06-06 10:00 | 59.730164
2024-06-06 10:01 | 60.204288
2024-06-06 10:02 | 60.48787
2024-06-06 10:03 | 60.626236
2024-06-06 10:04 | 60.41844
2024-06-06 10:05 | 59.937941
2024-06-06 10:06 | 60.243377
2024-06-06 10:07 | 60.531509
2024-06-06 10:08 | 60.618433
2024-06-06 10:09 | 60.032228
2024-06-06 10:10 | 60.391714
2024-06-06 10:11 | 60.351433
2024-06-06 10:12 | 60.555507
2024-06-06 10:13 | 60.319465
2024-06-06 10:14 | 60.198016
2024-06-06 10:15 | 60.633786
2024-06-06 10:16 | 60.557618
2024-06-06 10:17 | 60.114017
2024-06-06 10:18 | 60.061636
2024-06-06 10:19 | 60.405236
2024-06-06 10:20 | 60.685474
2024-06-06 10:21 | 59.911778
2024-06-06 10:22 | 60.568401
2024-06-06 10:23 | 60.390472
2024-06-06 10:24 | 60.249709
2024-06-06 10:25 | 59.978359
2024-06-06 10:26 | 60.925347
2024-06-06 10:27 | 60.236458
2024-06-06 10:28 | 60.026298
2024-06-06 10:29 | 60.380008
2024-06-06 10:30 | 60.110893
2024-06-06 10:31 | 60.480384
2024-06-06 10:32 | 60.225511
2024-06-06 10:33 | 60.221049
2024-06-06 10:34 | 60.478077
2024-06-06 10:35 | 60.413104
2024-06-06 10:36 | 60.514512
2024-06-06 10:37 | 60.666311
2024-06-06 10:38 | 60.761091
2024-06-06 10:39 | 60.022154
2024-06-06 10:40 | 60.32514
2024-06-06 10:41 | 60.75618
2024-06-06 10:42 | 60.6386
2024-06-06 10:43 | 60.573518
2024-06-06 10:44 | 60.197869
2024-06-06 10:45 | 60.535232
2024-06-06 10:46 | 60.82786
2024-06-06 10:47 | 60.691982
2024-06-06 10:48 | 60.187451
2024-06-06 10:49 | 60.185909
2024-06-06 10:50 | 60.752205
2024-06-06 10:51 | 61.126035
2024-06-06 10:52 | 60.982135
2024-06-06 10:53 | 59.855194
2024-06-06 10:54 | 60.542538
2024-06-06 10:55 | 60.214019
2024-06-06 10:56 | 60.023971
2024-06-06 10:57 | 60.510625
2024-06-06 10:58 | 60.686466
2024-06-06 10:59 | 60.379712
2024-06-06 11:00 | 60.782066
2024-06-06 11:01 | 60.791089
2024-06-06 11:02 | 60.486166
2024-06-06 11:03 | 61.019468
2024-06-06 11:04 | 60.800166
2024-06-06 11:05 | 60.558964
2024-06-06 11:06 | 60.276398
2024-06-06 11:07 | 60.716476
2024-06-06 11:08 | 60.43152
2024-06-06 11:09 | 60.615063
2024-06-06 11:10 | 61.027546
2024-06-06 11:11 | 61.038183
2024-06-06 11:12 | 60.199066
2024-06-06 11:13 | 59.626326
2024-06-06 11:14 | 60.208014
2024-06-06 11:15 | 61.058814
2024-06-06 11:16 | 60.690394
2024-06-06 11:17 | 60.294895
2024-06-06 11:18 | 60.639261
2024-06-06 11:19 | 60.636128
2024-06-06 11:20 | 60.536129
2024-06-06 11:21 | 60.39073
2024-06-06 11:22 | 60.464308
2024-06-06 11:23 | 60.780112
2024-06-06 11:24 | 60.302168
2024-06-06 11:25 | 60.9869
2024-06-06 11:26 | 60.262756
2024-06-06 11:27 | 60.574828
2024-06-06 11:28 | 60.362935
2024-06-06 11:29 | 60.871881
2024-06-06 11:30 | 60.643435
2024-06-06 11:31 | 60.203748
2024-06-06 11:32 | 60.274649
2024-06-06 11:33 | 60.78456
2024-06-06 11:34 | 60.245428
2024-06-06 11:35 | 60.144157
2024-06-06 11:36 | 60.565269
2024-06-06 11:37 | 60.069946
2024-06-06 11:38 | 60.857094
2024-06-06 11:39 | 60.215729
2024-06-06 11:40 | 60.464706
2024-06-06 11:41 | 60.876531
2024-06-06 11:42 | 60.789558
2024-06-06 11:43 | 60.638574
2024-06-06 11:44 | 59.635991
2024-06-06 11:45 | 60.673556
2024-06-06 11:46 | 60.210582
2024-06-06 11:47 | 60.458062
2024-06-06 11:48 | 59.865755
2024-06-06 11:49 | 60.502177
2024-06-06 11:50 | 60.237111
2024-06-06 11:51 | 61.052032
2024-06-06 11:52 | 60.804639
2024-06-06 11:53 | 60.74176
2024-06-06 11:54 | 60.845257
2024-06-06 11:55 | 60.729141
2024-06-06 11:56 | 60.370847
2024-06-06 11:57 | 60.682941
2024-06-06 11:58 | 60.9029
2024-06-06 11:59 | 60.97028
2024-06-06 12:00 | 60.583294
2024-06-06 12:01 | 60.65264
2024-06-06 12:02 | 59.633557
2024-06-06 12:03 | 60.96015
2024-06-06 12:04 | 60.693272
2024-06-06 12:05 | 60.618976
2024-06-06 12:06 | 60.971676
2024-06-06 12:07 | 60.848737
2024-06-06 12:08 | 60.651271
2024-06-06 12:09 | 60.746612
2024-06-06 12:10 | 61.254836
2024-06-06 12:11 | 60.293321
2024-06-06 12:12 | 61.215163
2024-06-06 12:13 | 60.396131
2024-06-06 12:14 | 61.03441
2024-06-06 12:15 | 60.419238
2024-06-06 12:16 | 60.278303
2024-06-06 12:17 | 61.176079
2024-06-06 12:18 | 60.517715
2024-06-06 12:19 | 60.441344
2024-06-06 12:20 | 60.96276
2024-06-06 12:21 | 60.456286
2024-06-06 12:22 | 60.208823
2024-06-06 12:23 | 60.895302
2024-06-06 12:24 | 60.428592
2024-06-06 12:25 | 60.998445
2024-06-06 12:26 | 60.751255
2024-06-06 12:27 | 60.366401
2024-06-06 12:28 | 60.369922
2024-06-06 12:29 | 60.33465
2024-06-06 12:30 | 60.482464
2024-06-06 12:31 | 60.211946
2024-06-06 12:32 | 60.591378
2024-06-06 12:33 | 60.427776
2024-06-06 12:34 | 60.08051
2024-06-06 12:35 | 61.043986
2024-06-06 12:36 | 60.440139
2024-06-06 12:37 | 60.747851
2024-06-06 12:38 | 60.813753
2024-06-06 12:39 | 60.600422
2024-06-06 12:40 | 60.700438
2024-06-06 12:41 | 60.517684
2024-06-06 12:42 | 60.187373
2024-06-06 12:43 | 60.38042
2024-06-06 12:44 | 61.018509
2024-06-06 12:45 | 61.046382
2024-06-06 12:46 | 60.310964
2024-06-06 12:47 | 60.744588
2024-06-06 12:48 | 60.550165
2024-06-06 12:49 | 60.721246
2024-06-06 12:50 | 60.346302
2024-06-06 12:51 | 60.961469
2024-06-06 12:52 | 60.554809
2024-06-06 12:53 | 60.773912
2024-06-06 12:54 | 60.373328
2024-06-06 12:55 | 60.422891
2024-06-06 12:56 | 60.49719
2024-06-06 12:57 | 60.839882
2024-06-06 12:58 | 60.868665
2024-06-06 12:59 | 60.273264
2024-06-06 13:00 | 60.277316
2024-06-06 13:01 | 60.228699
2024-06-06 13:02 | 61.264204
2024-06-06 13:03 | 60.692983
2024-06-06 13:04 | 60.310592
2024-06-06 13:05 | 60.589336
2024-06-06 13:06 | 60.582806
2024-06-06 13:07 | 60.23578
2024-06-06 13:08 | 60.733873
2024-06-06 13:09 | 60.5992
2024-06-06 13:10 | 60.832148
2024-06-06 13:11 | 60.82888
2024-06-06 13:12 | 60.257421
2024-06-06 13:13 | 60.329859
2024-06-06 13:14 | 61.544004
2024-06-06 13:15 | 60.258403
2024-06-06 13:16 | 61.166877
2024-06-06 13:17 | 60.706769
2024-06-06 13:18 | 60.431397
2024-06-06 13:19 | 60.764642
2024-06-06 13:20 | 60.394728
2024-06-06 13:21 | 60.69413
2024-06-06 13:22 | 60.644915
2024-06-06 13:23 | 60.491362
2024-06-06 13:24 | 61.136267
2024-06-06 13:25 | 60.702166
2024-06-06 13:26 | 60.620645
2024-06-06 13:27 | 60.473304
2024-06-06 13:28 | 60.506879
2024-06-06 13:29 | 60.569121
2024-06-06 13:30 | 60.67014
2024-06-06 13:31 | 61.062856
2024-06-06 13:32 | 60.608754
2024-06-06 13:33 | 60.166361
2024-06-06 13:34 | 60.454407
2024-06-06 13:35 | 60.213918
2024-06-06 13:36 | 60.202593
2024-06-06 13:37 | 60.115422
2024-06-06 13:38 | 60.479219
2024-06-06 13:39 | 60.59881
2024-06-06 13:40 | 60.971818
2024-06-06 13:41 | 60.586547
2024-06-06 13:42 | 60.685651
2024-06-06 13:43 | 60.634033
2024-06-06 13:44 | 60.58639
2024-06-06 13:45 | 60.383717
2024-06-06 13:46 | 60.731777
2024-06-06 13:47 | 60.335835
2024-06-06 13:48 | 60.950274
2024-06-06 13:49 | 61.063365
2024-06-06 13:50 | 60.132985
2024-06-06 13:51 | 60.348846
2024-06-06 13:52 | 61.228315
2024-06-06 13:53 | 61.280617
2024-06-06 13:54 | 60.739932
2024-06-06 13:55 | 60.489654
2024-06-06 13:56 | 60.754154
2024-06-06 13:57 | 60.85537
2024-06-06 13:58 | 61.225403
2024-06-06 13:59 | 60.504956
2024-06-06 14:00 | 60.250778
2024-06-06 14:01 | 60.054699
2024-06-06 14:02 | 60.187777
2024-06-06 14:03 | 60.861387
2024-06-06 14:04 | 60.664236
2024-06-06 14:05 | 60.91626
2024-06-06 14:06 | 60.574204
2024-06-06 14:07 | 60.725325
2024-06-06 14:08 | 60.469383
2024-06-06 14:09 | 60.742601
2024-06-06 14:10 | 60.412822
2024-06-06 14:11 | 60.681897
2024-06-06 14:12 | 60.548316
2024-06-06 14:13 | 61.004385
2024-06-06 14:14 | 60.318598
2024-06-06 14:15 | 60.513911
2024-06-06 14:16 | 60.359797
2024-06-06 14:17 | 60.9979
2024-06-06 14:18 | 60.736499
2024-06-06 14:19 | 60.161838
2024-06-06 14:20 | 60.409109
2024-06-06 14:21 | 60.955986
2024-06-06 14:22 | 60.676788
2024-06-06 14:23 | 60.421317
2024-06-06 14:24 | 61.045061
2024-06-06 14:25 | 60.19917
2024-06-06 14:26 | 60.363612
2024-06-06 14:27 | 60.540074
2024-06-06 14:28 | 60.810882
2024-06-06 14:29 | 60.539172
2024-06-06 14:30 | 61.513901
2024-06-06 14:31 | 60.528826
2024-06-06 14:32 | 59.951887
2024-06-06 14:33 | 60.337372
2024-06-06 14:34 | 60.3405
2024-06-06 14:35 | 60.359679
2024-06-06 14:36 | 60.369517
2024-06-06 14:37 | 60.876027
2024-06-06 14:38 | 61.122327
2024-06-06 14:39 | 60.344423
2024-06-06 14:40 | 61.037583
2024-06-06 14:41 | 60.460858
2024-06-06 14:42 | 60.644725
2024-06-06 14:43 | 60.82383
2024-06-06 14:44 | 60.821591
2024-06-06 14:45 | 61.333649
2024-06-06 14:46 | 60.898357
2024-06-06 14:47 | 60.465476
2024-06-06 14:48 | 60.219327
2024-06-06 14:49 | 60.772134
2024-06-06 14:50 | 60.561101
2024-06-06 14:51 | 60.391892
2024-06-06 14:52 | 60.575528
2024-06-06 14:53 | 60.717609
2024-06-06 14:54 | 60.551837
2024-06-06 14:55 | 60.220185
2024-06-06 14:56 | 60.58174
2024-06-06 14:57 | 60.195839
2024-06-06 14:58 | 61.118029
2024-06-06 14:59 | 60.672958
2024-06-06 15:00 | 60.676312
2024-06-06 15:01 | 60.452083
2024-06-06 15:02 | 60.982533
2024-06-06 15:03 | 60.854238
2024-06-06 15:04 | 60.444322
2024-06-06 15:05 | 60.540885
2024-06-06 15:06 | 60.752152
2024-06-06 15:07 | 60.442598
2024-06-06 15:08 | 61.518651
2024-06-06 15:09 | 60.480793
2024-06-06 15:10 | 60.671645
2024-06-06 15:11 | 61.091732
2024-06-06 15:12 | 60.397571
2024-06-06 15:13 | 61.037399
2024-06-06 15:14 | 60.719899
2024-06-06 15:15 | 61.105485
2024-06-06 15:16 | 61.511286
2024-06-06 15:17 | 60.960525
2024-06-06 15:18 | 61.304577
2024-06-06 15:19 | 61.046862
2024-06-06 15:20 | 60.377637
2024-06-06 15:21 | 60.786829
2024-06-06 15:22 | 60.218035
2024-06-06 15:23 | 60.16867
2024-06-06 15:24 | 61.208547
2024-06-06 15:25 | 60.704907
2024-06-06 15:26 | 60.935145
2024-06-06 15:27 | 60.202901
2024-06-06 15:28 | 60.677342
2024-06-06 15:29 | 59.855188
2024-06-06 15:30 | 60.374951
2024-06-06 15:31 | 60.869912
2024-06-06 15:32 | 60.265474
2024-06-06 15:33 | 61.175725
2024-06-06 15:34 | 60.490468
2024-06-06 15:35 | 61.12422
2024-06-06 15:36 | 60.180723
2024-06-06 15:37 | 60.255596
2024-06-06 15:38 | 61.017943
2024-06-06 15:39 | 60.587573
2024-06-06 15:40 | 60.502409
2024-06-06 15:41 | 61.208181
2024-06-06 15:42 | 60.348125
2024-06-06 15:43 | 60.125567
2024-06-06 15:44 | 61.003195
2024-06-06 15:45 | 60.636846
2024-06-06 15:46 | 60.640265
2024-06-06 15:47 | 60.93609
2024-06-06 15:48 | 59.993306
2024-06-06 15:49 | 60.529581
2024-06-06 15:50 | 60.407417
2024-06-06 15:51 | 60.617533
2024-06-06 15:52 | 60.015111
2024-06-06 15:53 | 59.967966
2024-06-06 15:54 | 61.178949
2024-06-06 15:55 | 60.56254
2024-06-06 15:56 | 60.507062
2024-06-06 15:57 | 60.934654
2024-06-06 15:58 | 61.109343
2024-06-06 15:59 | 60.853899
2024-06-06 16:00 | 60.030602
2024-06-06 16:01 | 60.595301
2024-06-06 16:02 | 60.062522
2024-06-06 16:03 | 59.885553
2024-06-06 16:04 | 60.172387
2024-06-06 16:05 | 60.626712
2024-06-06 16:06 | 60.1419
2024-06-06 16:07 | 60.479659
2024-06-06 16:08 | 60.272628
2024-06-06 16:09 | 60.981926
2024-06-06 16:10 | 60.735283
2024-06-06 16:11 | 60.560089
2024-06-06 16:12 | 60.050985
2024-06-06 16:13 | 61.020638
2024-06-06 16:14 | 60.015609
2024-06-06 16:15 | 60.679519
2024-06-06 16:16 | 60.356614
2024-06-06 16:17 | 60.216247
2024-06-06 16:18 | 60.609406
2024-06-06 16:19 | 60.633374
2024-06-06 16:20 | 60.822637
2024-06-06 16:21 | 60.14912
2024-06-06 16:22 | 60.421255
2024-06-06 16:23 | 60.574521
2024-06-06 16:24 | 60.922665
2024-06-06 16:25 | 60.223292
2024-06-06 16:26 | 60.57521
2024-06-06 16:27 | 60.716316
2024-06-06 16:28 | 61.048366
2024-06-06 16:29 | 60.568461
2024-06-06 16:30 | 60.690219
2024-06-06 16:31 | 60.154275
2024-06-06 16:32 | 61.005437
2024-06-06 16:33 | 60.27025
2024-06-06 16:34 | 60.678626
2024-06-06 16:35 | 60.691034
2024-06-06 16:36 | 60.464658
2024-06-06 16:37 | 60.35966
2024-06-06 16:38 | 60.24214
2024-06-06 16:39 | 60.49892
2024-06-06 16:40 | 61.184841
2024-06-06 16:41 | 60.766478
2024-06-06 16:42 | 60.55245
2024-06-06 16:43 | 61.018077
2024-06-06 16:44 | 60.70738
2024-06-06 16:45 | 60.840701
2024-06-06 16:46 | 61.009708
2024-06-06 16:47 | 61.006315
2024-06-06 16:48 | 60.475705
2024-06-06 16:49 | 60.353146
2024-06-06 16:50 | 60.522624
2024-06-06 16:51 | 60.746066
2024-06-06 16:52 | 60.111856
2024-06-06 16:53 | 60.831624
2024-06-06 16:54 | 60.739989
2024-06-06 16:55 | 61.105974
2024-06-06 16:56 | 60.617309
2024-06-06 16:57 | 60.693571
2024-06-06 16:58 | 60.591824
2024-06-06 16:59 | 60.936097
2024-06-06 17:00 | 60.535055
2024-06-06 17:01 | 60.622286
2024-06-06 17:02 | 60.681698
2024-06-06 17:03 | 60.849944
2024-06-06 17:04 | 60.586328
2024-06-06 17:05 | 61.100264
2024-06-06 17:06 | 60.657823
2024-06-06 17:07 | 60.413377
2024-06-06 17:08 | 60.623251
2024-06-06 17:09 | 60.726735
2024-06-06 17:10 | 60.711069
2024-06-06 17:11 | 60.511178
2024-06-06 17:12 | 60.427509
2024-06-06 17:13 | 60.94474
2024-06-06 17:14 | 60.959586
2024-06-06 17:15 | 60.566522
2024-06-06 17:16 | 61.15895
2024-06-06 17:17 | 60.074413
2024-06-06 17:18 | 60.482269
2024-06-06 17:19 | 60.403037
2024-06-06 17:20 | 60.356564
2024-06-06 17:21 | 60.350295
2024-06-06 17:22 | 61.143862
2024-06-06 17:23 | 60.286299
2024-06-06 17:24 | 60.423733
2024-06-06 17:25 | 59.810006
2024-06-06 17:26 | 60.686278
2024-06-06 17:27 | 60.618806
2024-06-06 17:28 | 61.056871
2024-06-06 17:29 | 60.600408
2024-06-06 17:30 | 60.94112
2024-06-06 17:31 | 60.39192
2024-06-06 17:32 | 60.686315
2024-06-06 17:33 | 60.595063
2024-06-06 17:34 | 60.361105
2024-06-06 17:35 | 60.455471
2024-06-06 17:36 | 61.174902
2024-06-06 17:37 | 60.893724
2024-06-06 17:38 | 60.775217
2024-06-06 17:39 | 60.514008
2024-06-06 17:40 | 60.055839
2024-06-06 17:41 | 60.987072
2024-06-06 17:42 | 60.586745
2024-06-06 17:43 | 60.295631
2024-06-06 17:44 | 60.304819
2024-06-06 17:45 | 60.805695
2024-06-06 17:46 | 60.149369
2024-06-06 17:47 | 60.521978
2024-06-06 17:48 | 60.324063
2024-06-06 17:49 | 60.394782
2024-06-06 17:50 | 60.111361
2024-06-06 17:51 | 61.269467
2024-06-06 17:52 | 60.254907
2024-06-06 17:53 | 60.908972
2024-06-06 17:54 | 60.550592
2024-06-06 17:55 | 60.020285
2024-06-06 17:56 | 60.482883
2024-06-06 17:57 | 60.796624
2024-06-06 17:58 | 60.774792
2024-06-06 17:59 | 60.304762
2024-06-06 18:00 | 60.728952
2024-06-06 18:01 | 60.340496
2024-06-06 18:02 | 61.013803
2024-06-06 18:03 | 60.848949
2024-06-06 18:04 | 59.741163
2024-06-06 18:05 | 60.953651
2024-06-06 18:06 | 60.801808
2024-06-06 18:07 | 60.625207
2024-06-06 18:08 | 61.001397
2024-06-06 18:09 | 60.301067
2024-06-06 18:10 | 60.943156
2024-06-06 18:11 | 60.564095
2024-06-06 18:12 | 60.876121
2024-06-06 18:13 | 60.206333
2024-06-06 18:14 | 60.308271
2024-06-06 18:15 | 60.508014
2024-06-06 18:16 | 60.421054
2024-06-06 18:17 | 60.373335
2024-06-06 18:18 | 61.506806
2024-06-06 18:19 | 60.61289
2024-06-06 18:20 | 61.030281
2024-06-06 18:21 | 61.284398
2024-06-06 18:22 | 60.409641
2024-06-06 18:23 | 60.519286
2024-06-06 18:24 | 60.35965
2024-06-06 18:25 | 61.010417
2024-06-06 18:26 | 60.424034
2024-06-06 18:27 | 60.179968
2024-06-06 18:28 | 60.145525
2024-06-06 18:29 | 61.072186
2024-06-06 18:30 | 60.576388
2024-06-06 18:31 | 60.21865
2024-06-06 18:32 | 60.916826
2024-06-06 18:33 | 60.718854
2024-06-06 18:34 | 61.214153
2024-06-06 18:35 | 60.941343
2024-06-06 18:36 | 61.410133
2024-06-06 18:37 | 61.073407
2024-06-06 18:38 | 60.826742
2024-06-06 18:39 | 60.613237
2024-06-06 18:40 | 60.154366
2024-06-06 18:41 | 60.552683
2024-06-06 18:42 | 60.683459
2024-06-06 18:43 | 59.935653
2024-06-06 18:44 | 60.719385
2024-06-06 18:45 | 60.952919
2024-06-06 18:46 | 60.495146
2024-06-06 18:47 | 60.343024
2024-06-06 18:48 | 61.12082
2024-06-06 18:49 | 61.362804
2024-06-06 18:50 | 60.079491
2024-06-06 18:51 | 60.375134
2024-06-06 18:52 | 61.000852
2024-06-06 18:53 | 61.026982
2024-06-06 18:54 | 60.217638
2024-06-06 18:55 | 60.808533
2024-06-06 18:56 | 60.721361
2024-06-06 18:57 | 60.807086
2024-06-06 18:58 | 60.85725
2024-06-06 18:59 | 60.416968
2024-06-06 19:00 | 60.198298
2024-06-06 19:01 | 60.496306
2024-06-06 19:02 | 60.498241
2024-06-06 19:03 | 60.37585
2024-06-06 19:04 | 60.58098
2024-06-06 19:05 | 60.076996
2024-06-06 19:06 | 60.967587
2024-06-06 19:07 | 60.043377
2024-06-06 19:08 | 60.902703
2024-06-06 19:09 | 60.780358
2024-06-06 19:10 | 60.826306
2024-06-06 19:11 | 61.261384
2024-06-06 19:12 | 60.125372
2024-06-06 19:13 | 60.369468
2024-06-06 19:14 | 60.287111
2024-06-06 19:15 | 60.881706
2024-06-06 19:16 | 60.679085
2024-06-06 19:17 | 60.52025
2024-06-06 19:18 | 60.293462
2024-06-06 19:19 | 60.383643
2024-06-06 19:20 | 60.894138
2024-06-06 19:21 | 60.748552
2024-06-06 19:22 | 60.642017
2024-06-06 19:23 | 61.201465
2024-06-06 19:24 | 61.196963
2024-06-06 19:25 | 61.030757
2024-06-06 19:26 | 60.831851
2024-06-06 19:27 | 60.716529
2024-06-06 19:28 | 60.749955
2024-06-06 19:29 | 60.444758
2024-06-06 19:30 | 60.285584
2024-06-06 19:31 | 60.475746
2024-06-06 19:32 | 60.509197
2024-06-06 19:33 | 61.059181
2024-06-06 19:34 | 60.663769
2024-06-06 19:35 | 60.872155
2024-06-06 19:36 | 60.719793
2024-06-06 19:37 | 60.24348
2024-06-06 19:38 | 60.668488
2024-06-06 19:39 | 60.592035
2024-06-06 19:40 | 60.313665
2024-06-06 19:41 | 60.731459
2024-06-06 19:42 | 60.416381
2024-06-06 19:43 | 60.951654
2024-06-06 19:44 | 60.2834
2024-06-06 19:45 | 60.697658
2024-06-06 19:46 | 60.989113
2024-06-06 19:47 | 60.793702
2024-06-06 19:48 | 60.02748
2024-06-06 19:49 | 60.205623
2024-06-06 19:50 | 60.680981
2024-06-06 19:51 | 60.924721
2024-06-06 19:52 | 60.442714
2024-06-06 19:53 | 60.116656
2024-06-06 19:54 | 60.774289
2024-06-06 19:55 | 60.75515
2024-06-06 19:56 | 60.694116
2024-06-06 19:57 | 60.742291
2024-06-06 19:58 | 60.461222
2024-06-06 19:59 | 60.107675
2024-06-06 20:00 | 60.82438
2024-06-06 20:01 | 60.574529
2024-06-06 20:02 | 59.977453
2024-06-06 20:03 | 60.407805
2024-06-06 20:04 | 60.901975
2024-06-06 20:05 | 60.774933
2024-06-06 20:06 | 60.370323
2024-06-06 20:07 | 60.621798
2024-06-06 20:08 | 60.908676
2024-06-06 20:09 | 60.33529
2024-06-06 20:10 | 60.466665
2024-06-06 20:11 | 60.605452
2024-06-06 20:12 | 60.949229
2024-06-06 20:13 | 60.585391
2024-06-06 20:14 | 60.395805
2024-06-06 20:15 | 60.213848
2024-06-06 20:16 | 60.443522
2024-06-06 20:17 | 60.715134
2024-06-06 20:18 | 61.094735
2024-06-06 20:19 | 60.723335
2024-06-06 20:20 | 60.485257
2024-06-06 20:21 | 60.26995
2024-06-06 20:22 | 60.447972
2024-06-06 20:23 | 60.467383
2024-06-06 20:24 | 60.672007
2024-06-06 20:25 | 60.709288
2024-06-06 20:26 | 60.606754
2024-06-06 20:27 | 60.56175
2024-06-06 20:28 | 61.343708
2024-06-06 20:29 | 60.227954
2024-06-06 20:30 | 60.541384
2024-06-06 20:31 | 60.390906
2024-06-06 20:32 | 60.696873
2024-06-06 20:33 | 60.234133
2024-06-06 20:34 | 60.489024
2024-06-06 20:35 | 60.704948
2024-06-06 20:36 | 60.575149
2024-06-06 20:37 | 60.850887
2024-06-06 20:38 | 60.307757
2024-06-06 20:39 | 60.348484
2024-06-06 20:40 | 60.715324
2024-06-06 20:41 | 60.443329
2024-06-06 20:42 | 60.277275
2024-06-06 20:43 | 60.242236
2024-06-06 20:44 | 60.618999
2024-06-06 20:45 | 61.213324
2024-06-06 20:46 | 60.704803
2024-06-06 20:47 | 61.023417
2024-06-06 20:48 | 60.462717
2024-06-06 20:49 | 60.830604
2024-06-06 20:50 | 60.527591
2024-06-06 20:51 | 60.803276
2024-06-06 20:52 | 60.196506
2024-06-06 20:53 | 60.375857
2024-06-06 20:54 | 60.137799
2024-06-06 20:55 | 60.150249
2024-06-06 20:56 | 61.01724
2024-06-06 20:57 | 61.055187
2024-06-06 20:58 | 60.250011
2024-06-06 20:59 | 60.058807
2024-06-06 21:00 | 60.709716
2024-06-06 21:01 | 60.2147
2024-06-06 21:02 | 60.370772
2024-06-06 21:03 | 60.833699
2024-06-06 21:04 | 60.974227
2024-06-06 21:05 | 61.336895
2024-06-06 21:06 | 60.566742
2024-06-06 21:07 | 60.79267
2024-06-06 21:08 | 60.700625
2024-06-06 21:09 | 60.182965
2024-06-06 21:10 | 60.288244
2024-06-06 21:11 | 59.961343
2024-06-06 21:12 | 60.372797
2024-06-06 21:13 | 61.088058
2024-06-06 21:14 | 60.845076
2024-06-06 21:15 | 60.668383
2024-06-06 21:16 | 60.565553
2024-06-06 21:17 | 60.525344
2024-06-06 21:18 | 60.271793
2024-06-06 21:19 | 60.189895
2024-06-06 21:20 | 60.551149
2024-06-06 21:21 | 60.207921
2024-06-06 21:22 | 60.683612
2024-06-06 21:23 | 60.584292
2024-06-06 21:24 | 60.58582
2024-06-06 21:25 | 60.922916
2024-06-06 21:26 | 60.177781
2024-06-06 21:27 | 60.004217
2024-06-06 21:28 | 60.631966
2024-06-06 21:29 | 60.710446
2024-06-06 21:30 | 60.26993
2024-06-06 21:31 | 60.398497
2024-06-06 21:32 | 60.974793
2024-06-06 21:33 | 61.037864
2024-06-06 21:34 | 60.344396
2024-06-06 21:35 | 60.18751
2024-06-06 21:36 | 60.063217
2024-06-06 21:37 | 60.721236
2024-06-06 21:38 | 60.557968
2024-06-06 21:39 | 60.639533
2024-06-06 21:40 | 60.169973
2024-06-06 21:41 | 60.5157
2024-06-06 21:42 | 60.627564
2024-06-06 21:43 | 60.882875
2024-06-06 21:44 | 60.579385
2024-06-06 21:45 | 60.793938
2024-06-06 21:46 | 60.807301
2024-06-06 21:47 | 60.805903
2024-06-06 21:48 | 60.097831
2024-06-06 21:49 | 60.646853
2024-06-06 21:50 | 60.634807
2024-06-06 21:51 | 60.425358
2024-06-06 21:52 | 60.471833
2024-06-06 21:53 | 60.510561
2024-06-06 21:54 | 60.726057
2024-06-06 21:55 | 60.504881
2024-06-06 21:56 | 60.4015
2024-06-06 21:57 | 60.322771
2024-06-06 21:58 | 60.358308
2024-06-06 21:59 | 60.046833
2024-06-06 22:00 | 60.499414
2024-06-06 22:01 | 60.540388
2024-06-06 22:02 | 60.292334
2024-06-06 22:03 | 60.567324
2024-06-06 22:04 | 61.026377
2024-06-06 22:05 | 60.841686
2024-06-06 22:06 | 60.232232
2024-06-06 22:07 | 61.110539
2024-06-06 22:08 | 60.723012
2024-06-06 22:09 | 60.273357
2024-06-06 22:10 | 60.905775
2024-06-06 22:11 | 60.981605
2024-06-06 22:12 | 60.948047
2024-06-06 22:13 | 60.1637
2024-06-06 22:14 | 60.257797
2024-06-06 22:15 | 60.562965
2024-06-06 22:16 | 60.74287
2024-06-06 22:17 | 60.24538
2024-06-06 22:18 | 60.29882
2024-06-06 22:19 | 60.491214
2024-06-06 22:20 | 60.827671
2024-06-06 22:21 | 60.462852
2024-06-06 22:22 | 60.144185
2024-06-06 22:23 | 60.355833
2024-06-06 22:24 | 60.449211
2024-06-06 22:25 | 60.14922
2024-06-06 22:26 | 60.52014
2024-06-06 22:27 | 60.393201
2024-06-06 22:28 | 61.250387
2024-06-06 22:29 | 60.249153
2024-06-06 22:30 | 60.595182
2024-06-06 22:31 | 60.467006
2024-06-06 22:32 | 60.671909
2024-06-06 22:33 | 60.599524
2024-06-06 22:34 | 60.864882
2024-06-06 22:35 | 60.359786
2024-06-06 22:36 | 60.40877
2024-06-06 22:37 | 60.481215
2024-06-06 22:38 | 60.695454
2024-06-06 22:39 | 60.540845
2024-06-06 22:40 | 60.19634
2024-06-06 22:41 | 60.780195
2024-06-06 22:42 | 60.785575
2024-06-06 22:43 | 60.612271
2024-06-06 22:44 | 60.325447
2024-06-06 22:45 | 60.241628
2024-06-06 22:46 | 60.586134
2024-06-06 22:47 | 60.556628
2024-06-06 22:48 | 60.729474
2024-06-06 22:49 | 60.095561
2024-06-06 22:50 | 60.794468
2024-06-06 22:51 | 60.408555
2024-06-06 22:52 | 60.767861
2024-06-06 22:53 | 60.500463
2024-06-06 22:54 | 60.475595
2024-06-06 22:55 | 60.363181
2024-06-06 22:56 | 60.581917
2024-06-06 22:57 | 60.91755
2024-06-06 22:58 | 60.454083
2024-06-06 22:59 | 60.147505
2024-06-06 23:00 | 60.839891
2024-06-06 23:01 | 60.472341
2024-06-06 23:02 | 60.227746
2024-06-06 23:03 | 60.735677
2024-06-06 23:04 | 60.648863
2024-06-06 23:05 | 60.215371
2024-06-06 23:06 | 60.315179
2024-06-06 23:07 | 60.390238
2024-06-06 23:08 | 61.209983
2024-06-06 23:09 | 60.452473
2024-06-06 23:10 | 60.922495
2024-06-06 23:11 | 60.697904
2024-06-06 23:12 | 60.70346
2024-06-06 23:13 | 60.729484
2024-06-06 23:14 | 60.758496
2024-06-06 23:15 | 60.229007
2024-06-06 23:16 | 60.317295
2024-06-06 23:17 | 60.651857
2024-06-06 23:18 | 60.762728
2024-06-06 23:19 | 60.88477
2024-06-06 23:20 | 60.579955
2024-06-06 23:21 | 60.864672
2024-06-06 23:22 | 60.606808
2024-06-06 23:23 | 60.887374
2024-06-06 23:24 | 60.957247
2024-06-06 23:25 | 60.398118
2024-06-06 23:26 | 60.953867
2024-06-06 23:27 | 60.760977
2024-06-06 23:28 | 60.776489
2024-06-06 23:29 | 60.632192
2024-06-06 23:30 | 60.543991
2024-06-06 23:31 | 60.771507
2024-06-06 23:32 | 60.506298
2024-06-06 23:33 | 60.643612
2024-06-06 23:34 | 60.589093
2024-06-06 23:35 | 60.521006
2024-06-06 23:36 | 60.652518
2024-06-06 23:37 | 60.703476
2024-06-06 23:38 | 60.701295
2024-06-06 23:39 | 61.001909
2024-06-06 23:40 | 60.286791
2024-06-06 23:41 | 60.739146
2024-06-06 23:42 | 60.72671
2024-06-06 23:43 | 60.493267
2024-06-06 23:44 | 60.635436
2024-06-06 23:45 | 60.680589
2024-06-06 23:46 | 61.253374
2024-06-06 23:47 | 60.893419
2024-06-06 23:48 | 60.265804
2024-06-06 23:49 | 60.851561
2024-06-06 23:50 | 60.437298
2024-06-06 23:51 | 60.776374
2024-06-06 23:52 | 60.820856
2024-06-06 23:53 | 61.014039
2024-06-06 23:54 | 60.539035
2024-06-06 23:55 | 60.493689
2024-06-06 23:56 | 60.680117
2024-06-06 23:57 | 60.480687
2024-06-06 23:58 | 60.946375
2024-06-06 23:59 | 60.755837
2024-06-07 | 60.525901
2024-06-07 00:01 | 60.501539
2024-06-07 00:02 | 60.480817
2024-06-07 00:03 | 60.281237
2024-06-07 00:04 | 60.729506
2024-06-07 00:05 | 60.573977
2024-06-07 00:06 | 60.538839
2024-06-07 00:07 | 60.514925
2024-06-07 00:08 | 60.239298
2024-06-07 00:09 | 60.995654
2024-06-07 00:10 | 60.32873
2024-06-07 00:11 | 60.719297
2024-06-07 00:12 | 60.432549
2024-06-07 00:13 | 60.534735
2024-06-07 00:14 | 60.021799
2024-06-07 00:15 | 60.583201
2024-06-07 00:16 | 61.317441
2024-06-07 00:17 | 60.437254
2024-06-07 00:18 | 60.25258
2024-06-07 00:19 | 60.586398
2024-06-07 00:20 | 60.451051
2024-06-07 00:21 | 60.636526
2024-06-07 00:22 | 60.74237
2024-06-07 00:23 | 60.671966
2024-06-07 00:24 | 60.512326
2024-06-07 00:25 | 60.376192
2024-06-07 00:26 | 60.666323
2024-06-07 00:27 | 60.583349
2024-06-07 00:28 | 60.527611
2024-06-07 00:29 | 60.737036
2024-06-07 00:30 | 60.179418
2024-06-07 00:31 | 60.468768
2024-06-07 00:32 | 60.468829
2024-06-07 00:33 | 60.420322
2024-06-07 00:34 | 60.305382
2024-06-07 00:35 | 60.408534
2024-06-07 00:36 | 60.598832
2024-06-07 00:37 | 60.557966
2024-06-07 00:38 | 60.720539
2024-06-07 00:39 | 60.1882
2024-06-07 00:40 | 60.395689
2024-06-07 00:41 | 60.731693
2024-06-07 00:42 | 60.477859
2024-06-07 00:43 | 60.605731
2024-06-07 00:44 | 60.572154
2024-06-07 00:45 | 60.638689
2024-06-07 00:46 | 60.609108
2024-06-07 00:47 | 60.722798
2024-06-07 00:48 | 60.51656
2024-06-07 00:49 | 61.107901
2024-06-07 00:50 | 61.027045
2024-06-07 00:51 | 60.942064
2024-06-07 00:52 | 60.644795
2024-06-07 00:53 | 60.464272
2024-06-07 00:54 | 60.368453
2024-06-07 00:55 | 60.90751
2024-06-07 00:56 | 60.008438
2024-06-07 00:57 | 60.142732
2024-06-07 00:58 | 60.573366
2024-06-07 00:59 | 60.737732
2024-06-07 01:00 | 60.646719
2024-06-07 01:01 | 60.966379
2024-06-07 01:02 | 60.370689
2024-06-07 01:03 | 60.231141
2024-06-07 01:04 | 60.959357
2024-06-07 01:05 | 60.494463
2024-06-07 01:06 | 60.601339
2024-06-07 01:07 | 60.449386
2024-06-07 01:08 | 61.090112
2024-06-07 01:09 | 60.527855
2024-06-07 01:10 | 60.476592
2024-06-07 01:11 | 60.756178
2024-06-07 01:12 | 60.638035
2024-06-07 01:13 | 60.578327
2024-06-07 01:14 | 60.046186
2024-06-07 01:15 | 60.395196
2024-06-07 01:16 | 60.966434
2024-06-07 01:17 | 61.348087
2024-06-07 01:18 | 60.359287
2024-06-07 01:19 | 60.370471
2024-06-07 01:20 | 60.656228
2024-06-07 01:21 | 60.539371
2024-06-07 01:22 | 61.196389
2024-06-07 01:23 | 61.14366
2024-06-07 01:24 | 60.197655
2024-06-07 01:25 | 61.094307
2024-06-07 01:26 | 60.851001
2024-06-07 01:27 | 60.563128
2024-06-07 01:28 | 60.189913
2024-06-07 01:29 | 60.46093
2024-06-07 01:30 | 60.894556
2024-06-07 01:31 | 60.656265
2024-06-07 01:32 | 60.254487
2024-06-07 01:33 | 60.19862
2024-06-07 01:34 | 60.40166
2024-06-07 01:35 | 60.234977
2024-06-07 01:36 | 60.807213
2024-06-07 01:37 | 60.909248
2024-06-07 01:38 | 60.428295
2024-06-07 01:39 | 60.797088
2024-06-07 01:40 | 60.52866
2024-06-07 01:41 | 60.931778
2024-06-07 01:42 | 60.942191
2024-06-07 01:43 | 60.730769
2024-06-07 01:44 | 60.424997
2024-06-07 01:45 | 60.857002
2024-06-07 01:46 | 61.335338
2024-06-07 01:47 | 60.28113
2024-06-07 01:48 | 60.611883
2024-06-07 01:49 | 60.343713
2024-06-07 01:50 | 60.302893
2024-06-07 01:51 | 60.278333
2024-06-07 01:52 | 60.564069
2024-06-07 01:53 | 60.688121
2024-06-07 01:54 | 60.84469
2024-06-07 01:55 | 60.421587
2024-06-07 01:56 | 60.432974
2024-06-07 01:57 | 60.75001
2024-06-07 01:58 | 60.560979
2024-06-07 01:59 | 60.98565
2024-06-07 02:00 | 60.46478
2024-06-07 02:01 | 61.045567
2024-06-07 02:02 | 60.636033
2024-06-07 02:03 | 60.59167
2024-06-07 02:04 | 60.750718
2024-06-07 02:05 | 60.865218
2024-06-07 02:06 | 60.343975
2024-06-07 02:07 | 60.750616
2024-06-07 02:08 | 60.674677
2024-06-07 02:09 | 60.625233
2024-06-07 02:10 | 60.226468
2024-06-07 02:11 | 60.369364
2024-06-07 02:12 | 60.606344
2024-06-07 02:13 | 60.536477
2024-06-07 02:14 | 60.767238
2024-06-07 02:15 | 60.261985
2024-06-07 02:16 | 60.843603
2024-06-07 02:17 | 60.746363
2024-06-07 02:18 | 60.555717
2024-06-07 02:19 | 60.880128
2024-06-07 02:20 | 60.326024
2024-06-07 02:21 | 60.902014
2024-06-07 02:22 | 60.718003
2024-06-07 02:23 | 60.704968
2024-06-07 02:24 | 60.705992
2024-06-07 02:25 | 60.445634
2024-06-07 02:26 | 60.867771
2024-06-07 02:27 | 60.625914
2024-06-07 02:28 | 60.608782
2024-06-07 02:29 | 60.430946
2024-06-07 02:30 | 60.952022
2024-06-07 02:31 | 60.048998
2024-06-07 02:32 | 60.89734
2024-06-07 02:33 | 61.020407
2024-06-07 02:34 | 60.85525
2024-06-07 02:35 | 60.577087
2024-06-07 02:36 | 60.417788
2024-06-07 02:37 | 60.351378
2024-06-07 02:38 | 60.55682
2024-06-07 02:39 | 60.621051
2024-06-07 02:40 | 60.367438
2024-06-07 02:41 | 60.826444
2024-06-07 02:42 | 60.364328
2024-06-07 02:43 | 60.664201
2024-06-07 02:44 | 60.818622
2024-06-07 02:45 | 60.852398
2024-06-07 02:46 | 60.420725
2024-06-07 02:47 | 60.649431
2024-06-07 02:48 | 60.780693
2024-06-07 02:49 | 60.260469
2024-06-07 02:50 | 60.7616
2024-06-07 02:51 | 60.876053
2024-06-07 02:52 | 60.861375
2024-06-07 02:53 | 60.984248
2024-06-07 02:54 | 60.546569
2024-06-07 02:55 | 60.552514
2024-06-07 02:56 | 60.835373
2024-06-07 02:57 | 60.587733
2024-06-07 02:58 | 61.007369
2024-06-07 02:59 | 60.995552
2024-06-07 03:00 | 60.733604
2024-06-07 03:01 | 61.218416
2024-06-07 03:02 | 60.558998
2024-06-07 03:03 | 61.056463
2024-06-07 03:04 | 61.197404
2024-06-07 03:05 | 60.660612
2024-06-07 03:06 | 60.485187
2024-06-07 03:07 | 60.677017
2024-06-07 03:08 | 60.308383
2024-06-07 03:09 | 60.979761
2024-06-07 03:10 | 60.521714
2024-06-07 03:11 | 60.581359
2024-06-07 03:12 | 60.367657
2024-06-07 03:13 | 60.61366
2024-06-07 03:14 | 60.789204
2024-06-07 03:15 | 60.293573
2024-06-07 03:16 | 59.670831
2024-06-07 03:17 | 59.884676
2024-06-07 03:18 | 60.611215
2024-06-07 03:19 | 60.341562
2024-06-07 03:20 | 60.573347
2024-06-07 03:21 | 60.28788
2024-06-07 03:22 | 60.648912
2024-06-07 03:23 | 60.518814
2024-06-07 03:24 | 60.6574
2024-06-07 03:25 | 60.499508
2024-06-07 03:26 | 60.668455
2024-06-07 03:27 | 60.325919
2024-06-07 03:28 | 60.47197
2024-06-07 03:29 | 60.7196
2024-06-07 03:30 | 60.465289
2024-06-07 03:31 | 60.745344
2024-06-07 03:32 | 60.685345
2024-06-07 03:33 | 60.917412
2024-06-07 03:34 | 59.865686
2024-06-07 03:35 | 60.307507
2024-06-07 03:36 | 60.015065
2024-06-07 03:37 | 60.762925
2024-06-07 03:38 | 60.543109
2024-06-07 03:39 | 60.484782
2024-06-07 03:40 | 60.274791
2024-06-07 03:41 | 60.777836
2024-06-07 03:42 | 60.515818
2024-06-07 03:43 | 60.711203
2024-06-07 03:44 | 60.785359
2024-06-07 03:45 | 60.971029
2024-06-07 03:46 | 60.564664
2024-06-07 03:47 | 60.598712
2024-06-07 03:48 | 60.604666
2024-06-07 03:49 | 60.459294
2024-06-07 03:50 | 60.587077
2024-06-07 03:51 | 60.381158
2024-06-07 03:52 | 60.595774
2024-06-07 03:53 | 60.648036
2024-06-07 03:54 | 60.606877
2024-06-07 03:55 | 60.541151
2024-06-07 03:56 | 60.680751
2024-06-07 03:57 | 60.929961
2024-06-07 03:58 | 60.739403
2024-06-07 03:59 | 60.473185
2024-06-07 04:00 | 60.849421
2024-06-07 04:01 | 60.285985
2024-06-07 04:02 | 60.881242
2024-06-07 04:03 | 61.275589
2024-06-07 04:04 | 60.772057
2024-06-07 04:05 | 60.554428
2024-06-07 04:06 | 60.679625
2024-06-07 04:07 | 60.576399
2024-06-07 04:08 | 60.904213
2024-06-07 04:09 | 60.618963
2024-06-07 04:10 | 60.488065
2024-06-07 04:11 | 60.420678
2024-06-07 04:12 | 60.459661
2024-06-07 04:13 | 60.547829
2024-06-07 04:14 | 60.946831
2024-06-07 04:15 | 60.218749
2024-06-07 04:16 | 60.330937
2024-06-07 04:17 | 60.869654
2024-06-07 04:18 | 60.465054
2024-06-07 04:19 | 60.495997
2024-06-07 04:20 | 60.846539
2024-06-07 04:21 | 60.103684
2024-06-07 04:22 | 60.454139
2024-06-07 04:23 | 60.030416
2024-06-07 04:24 | 60.445178
2024-06-07 04:25 | 60.814075
2024-06-07 04:26 | 60.459669
2024-06-07 04:27 | 60.384042
2024-06-07 04:28 | 60.561238
2024-06-07 04:29 | 60.356954
2024-06-07 04:30 | 60.299233
2024-06-07 04:31 | 60.952203
2024-06-07 04:32 | 60.286558
2024-06-07 04:33 | 60.771639
2024-06-07 04:34 | 60.757433
2024-06-07 04:35 | 60.927892
2024-06-07 04:36 | 60.437071
2024-06-07 04:37 | 60.417813
2024-06-07 04:38 | 60.348134
2024-06-07 04:39 | 60.582709
2024-06-07 04:40 | 60.717221
2024-06-07 04:41 | 61.001496
2024-06-07 04:42 | 60.687538
2024-06-07 04:43 | 60.477692
2024-06-07 04:44 | 61.033145
2024-06-07 04:45 | 60.494867
2024-06-07 04:46 | 60.350989
2024-06-07 04:47 | 60.753134
2024-06-07 04:48 | 60.444308
2024-06-07 04:49 | 60.271599
2024-06-07 04:50 | 60.90627
2024-06-07 04:51 | 60.59623
2024-06-07 04:52 | 60.563852
2024-06-07 04:53 | 60.524624
2024-06-07 04:54 | 60.377401
2024-06-07 04:55 | 60.565212
2024-06-07 04:56 | 60.494706
2024-06-07 04:57 | 60.924191
2024-06-07 04:58 | 60.472983
2024-06-07 04:59 | 60.395599
2024-06-07 05:00 | 60.342096
2024-06-07 05:01 | 60.550283
2024-06-07 05:02 | 60.106984
2024-06-07 05:03 | 60.669679
2024-06-07 05:04 | 61.008807
2024-06-07 05:05 | 60.574996
2024-06-07 05:06 | 60.631321
2024-06-07 05:07 | 60.942842
2024-06-07 05:08 | 60.689728
2024-06-07 05:09 | 60.689538
2024-06-07 05:10 | 60.822701
2024-06-07 05:11 | 60.446746
2024-06-07 05:12 | 60.773892
2024-06-07 05:13 | 60.731646
2024-06-07 05:14 | 60.241309
2024-06-07 05:15 | 61.163842
2024-06-07 05:16 | 60.396796
2024-06-07 05:17 | 60.73219
2024-06-07 05:18 | 60.548184
2024-06-07 05:19 | 60.574918
2024-06-07 05:20 | 61.041041
2024-06-07 05:21 | 60.390939
2024-06-07 05:22 | 60.560967
2024-06-07 05:23 | 61.021005
2024-06-07 05:24 | 60.720371
2024-06-07 05:25 | 60.476673
2024-06-07 05:26 | 61.17251
2024-06-07 05:27 | 60.986385
2024-06-07 05:28 | 60.761728
2024-06-07 05:29 | 60.675408
2024-06-07 05:30 | 60.596973
2024-06-07 05:31 | 60.542878
2024-06-07 05:32 | 61.183455
2024-06-07 05:33 | 60.475481
2024-06-07 05:34 | 61.082681
2024-06-07 05:35 | 61.037831
2024-06-07 05:36 | 60.681557
2024-06-07 05:37 | 60.757921
2024-06-07 05:38 | 60.747095
2024-06-07 05:39 | 61.232523
2024-06-07 05:40 | 60.550502
2024-06-07 05:41 | 60.791016
2024-06-07 05:42 | 60.636387
2024-06-07 05:43 | 60.879913
2024-06-07 05:44 | 61.11242
2024-06-07 05:45 | 60.542121
2024-06-07 05:46 | 61.000861
2024-06-07 05:47 | 61.25433
2024-06-07 05:48 | 61.524544
2024-06-07 05:49 | 61.366767
2024-06-07 05:50 | 61.454037
2024-06-07 05:51 | 61.137298
2024-06-07 05:52 | 61.328746
2024-06-07 05:53 | 60.965281
2024-06-07 05:54 | 61.020733
2024-06-07 05:55 | 60.693871
2024-06-07 05:56 | 60.436899
2024-06-07 05:57 | 60.885537
2024-06-07 05:58 | 61.145955
2024-06-07 05:59 | 61.657431
2024-06-07 06:00 | 61.054424
2024-06-07 06:01 | 61.52486
2024-06-07 06:02 | 61.653583
2024-06-07 06:03 | 61.610747
2024-06-07 06:04 | 61.354586
2024-06-07 06:05 | 61.310441
2024-06-07 06:06 | 61.384546
2024-06-07 06:07 | 61.327814
2024-06-07 06:08 | 61.36788
2024-06-07 06:09 | 61.690387
2024-06-07 06:10 | 61.64409
2024-06-07 06:11 | 61.322754
2024-06-07 06:12 | 61.304214
2024-06-07 06:13 | 61.633835
2024-06-07 06:14 | 61.721149
2024-06-07 06:15 | 61.346095
2024-06-07 06:16 | 61.182564
2024-06-07 06:17 | 61.518817
2024-06-07 06:18 | 61.645132
2024-06-07 06:19 | 61.462101
2024-06-07 06:20 | 61.898595
2024-06-07 06:21 | 61.720911
2024-06-07 06:22 | 61.683359
2024-06-07 06:23 | 61.752578
2024-06-07 06:24 | 61.806373
2024-06-07 06:25 | 62.007375
2024-06-07 06:26 | 61.663952
2024-06-07 06:27 | 61.415048
2024-06-07 06:28 | 61.86731
2024-06-07 06:29 | 62.167407
2024-06-07 06:30 | 61.665871
2024-06-07 06:31 | 61.746573
2024-06-07 06:32 | 61.569788
2024-06-07 06:33 | 61.515924
2024-06-07 06:34 | 61.595246
2024-06-07 06:35 | 61.784924
2024-06-07 06:36 | 61.911454
2024-06-07 06:37 | 62.206531
2024-06-07 06:38 | 61.828965
2024-06-07 06:39 | 61.952343
2024-06-07 06:40 | 62.167592
2024-06-07 06:41 | 62.408647
2024-06-07 06:42 | 62.599449
2024-06-07 06:43 | 62.119573
2024-06-07 06:44 | 61.987283
2024-06-07 06:45 | 61.939161
2024-06-07 06:46 | 61.88862
2024-06-07 06:47 | 62.637294
2024-06-07 06:48 | 62.004037
2024-06-07 06:49 | 62.256171
2024-06-07 06:50 | 62.002887
2024-06-07 06:51 | 62.257563
2024-06-07 06:52 | 61.839072
2024-06-07 06:53 | 61.830465
2024-06-07 06:54 | 62.226214
2024-06-07 06:55 | 62.573605
2024-06-07 06:56 | 62.624479
2024-06-07 06:57 | 62.137363
2024-06-07 06:58 | 62.524905
2024-06-07 06:59 | 62.497445
2024-06-07 07:00 | 62.294751
2024-06-07 07:01 | 62.645505
2024-06-07 07:02 | 62.358288
2024-06-07 07:03 | 62.296656
2024-06-07 07:04 | 61.985818
2024-06-07 07:05 | 62.47269
2024-06-07 07:06 | 62.489977
2024-06-07 07:07 | 62.597071
2024-06-07 07:08 | 62.20987
2024-06-07 07:09 | 62.541272
2024-06-07 07:10 | 63.170081
2024-06-07 07:11 | 62.010323
2024-06-07 07:12 | 62.320272
2024-06-07 07:13 | 62.617829
2024-06-07 07:14 | 62.357797
2024-06-07 07:15 | 62.868338
2024-06-07 07:16 | 62.692547
2024-06-07 07:17 | 62.740438
2024-06-07 07:18 | 63.163806
2024-06-07 07:19 | 62.727764
2024-06-07 07:20 | 62.393844
2024-06-07 07:21 | 62.678891
2024-06-07 07:22 | 63.269221
2024-06-07 07:23 | 62.949536
2024-06-07 07:24 | 63.791515
2024-06-07 07:25 | 63.004456
2024-06-07 07:26 | 63.156245
2024-06-07 07:27 | 63.153479
2024-06-07 07:28 | 63.325242
2024-06-07 07:29 | 63.305773
2024-06-07 07:30 | 62.708577
2024-06-07 07:31 | 63.458666
2024-06-07 07:32 | 62.855024
2024-06-07 07:33 | 62.827339
2024-06-07 07:34 | 62.88858
2024-06-07 07:35 | 62.90022
2024-06-07 07:36 | 62.983761
2024-06-07 07:37 | 62.898394
2024-06-07 07:38 | 63.365962
2024-06-07 07:39 | 62.959949
2024-06-07 07:40 | 63.515174
2024-06-07 07:41 | 63.139104
2024-06-07 07:42 | 63.088709
2024-06-07 07:43 | 63.154603
2024-06-07 07:44 | 62.955086
2024-06-07 07:45 | 63.383807
2024-06-07 07:46 | 63.063813
2024-06-07 07:47 | 63.206483
2024-06-07 07:48 | 62.895292
2024-06-07 07:49 | 62.925067
2024-06-07 07:50 | 63.449868
2024-06-07 07:51 | 63.171069
2024-06-07 07:52 | 63.709489
2024-06-07 07:53 | 63.461973
2024-06-07 07:54 | 63.088892
2024-06-07 07:55 | 63.027454
2024-06-07 07:56 | 63.220653
2024-06-07 07:57 | 63.471231
2024-06-07 07:58 | 63.52708
2024-06-07 07:59 | 63.033223
2024-06-07 08:00 | 63.630025
2024-06-07 08:01 | 63.498351
2024-06-07 08:02 | 63.238319
2024-06-07 08:03 | 63.105071
2024-06-07 08:04 | 63.47646
2024-06-07 08:05 | 63.096085
2024-06-07 08:06 | 63.032043
2024-06-07 08:07 | 63.566222
2024-06-07 08:08 | 63.220105
2024-06-07 08:09 | 63.408972
2024-06-07 08:10 | 63.672458
2024-06-07 08:11 | 63.104024
2024-06-07 08:12 | 63.812118
2024-06-07 08:13 | 63.857818
2024-06-07 08:14 | 63.258617
2024-06-07 08:15 | 62.456977
2024-06-07 08:16 | 62.988431
2024-06-07 08:17 | 63.656921
2024-06-07 08:18 | 63.663802
2024-06-07 08:19 | 63.495577
2024-06-07 08:20 | 63.157679
2024-06-07 08:21 | 63.174935
2024-06-07 08:22 | 63.612094
2024-06-07 08:23 | 63.475108
2024-06-07 08:24 | 63.115186
2024-06-07 08:25 | 62.770098
2024-06-07 08:26 | 63.024829
2024-06-07 08:27 | 63.433621
2024-06-07 08:28 | 63.2511
2024-06-07 08:29 | 63.295353
2024-06-07 08:30 | 62.83137
2024-06-07 08:31 | 63.419313
2024-06-07 08:32 | 62.935543
2024-06-07 08:33 | 63.338094
2024-06-07 08:34 | 62.925
2024-06-07 08:35 | 63.446616
2024-06-07 08:36 | 63.581829
2024-06-07 08:37 | 63.264953
2024-06-07 08:38 | 62.547891
2024-06-07 08:39 | 63.301953
2024-06-07 08:40 | 63.17441
2024-06-07 08:41 | 62.819589
2024-06-07 08:42 | 63.095519
2024-06-07 08:43 | 62.600741
2024-06-07 08:44 | 62.971049
2024-06-07 08:45 | 63.1036
2024-06-07 08:46 | 63.400633
2024-06-07 08:47 | 62.76664
2024-06-07 08:48 | 62.781793
2024-06-07 08:49 | 63.474111
2024-06-07 08:50 | 63.082468
2024-06-07 08:51 | 62.772694
2024-06-07 08:52 | 62.977402
2024-06-07 08:53 | 62.724225
2024-06-07 08:54 | 62.525364
2024-06-07 08:55 | 62.438196
2024-06-07 08:56 | 63.103904
2024-06-07 08:57 | 62.873498
2024-06-07 08:58 | 63.052556
2024-06-07 08:59 | 62.724664
2024-06-07 09:00 | 63.16572
2024-06-07 09:01 | 62.875904
2024-06-07 09:02 | 62.931657
2024-06-07 09:03 | 63.009256
2024-06-07 09:04 | 63.238837
2024-06-07 09:05 | 62.67486
2024-06-07 09:06 | 62.838167
2024-06-07 09:07 | 63.414915
2024-06-07 09:08 | 62.426195
2024-06-07 09:09 | 62.807767
2024-06-07 09:10 | 63.058882
2024-06-07 09:11 | 62.833998
2024-06-07 09:12 | 63.179676
2024-06-07 09:13 | 62.497719
2024-06-07 09:14 | 62.911511
2024-06-07 09:15 | 62.899816
2024-06-07 09:16 | 62.382706
2024-06-07 09:17 | 62.834841
2024-06-07 09:18 | 63.063218
2024-06-07 09:19 | 62.694799
2024-06-07 09:20 | 63.072975
2024-06-07 09:21 | 62.724958
2024-06-07 09:22 | 62.496081
2024-06-07 09:23 | 62.500029
2024-06-07 09:24 | 62.138408
2024-06-07 09:25 | 62.432385
2024-06-07 09:26 | 62.318259
2024-06-07 09:27 | 62.382952
2024-06-07 09:28 | 62.495099
2024-06-07 09:29 | 61.878007
2024-06-07 09:30 | 62.451952
2024-06-07 09:31 | 62.883377
2024-06-07 09:32 | 63.034632
2024-06-07 09:33 | 62.565312
2024-06-07 09:34 | 61.997436
2024-06-07 09:35 | 62.392374
2024-06-07 09:36 | 62.720825
2024-06-07 09:37 | 62.491203
2024-06-07 09:38 | 61.946809
2024-06-07 09:39 | 61.888319
2024-06-07 09:40 | 62.277375
2024-06-07 09:41 | 61.781766
2024-06-07 09:42 | 61.90765
2024-06-07 09:43 | 61.893327
2024-06-07 09:44 | 62.193686
2024-06-07 09:45 | 62.427922
2024-06-07 09:46 | 61.927355
2024-06-07 09:47 | 62.255672
2024-06-07 09:48 | 61.683394
2024-06-07 09:49 | 61.958481
2024-06-07 09:50 | 62.027936
2024-06-07 09:51 | 61.892175
2024-06-07 09:52 | 61.806897
2024-06-07 09:53 | 61.686676
2024-06-07 09:54 | 61.363295
2024-06-07 09:55 | 61.302532
2024-06-07 09:56 | 61.353724
2024-06-07 09:57 | 61.5282
2024-06-07 09:58 | 61.360176
2024-06-07 09:59 | 61.322531
2024-06-07 10:00 | 61.977899
2024-06-07 10:01 | 62.007048
2024-06-07 10:02 | 61.526848
2024-06-07 10:03 | 61.856446
2024-06-07 10:04 | 61.383111
2024-06-07 10:05 | 61.708894
2024-06-07 10:06 | 60.958564
2024-06-07 10:07 | 62.272364
2024-06-07 10:08 | 61.878633
2024-06-07 10:09 | 61.270668
2024-06-07 10:10 | 60.846601
2024-06-07 10:11 | 60.977902
2024-06-07 10:12 | 61.850106
2024-06-07 10:13 | 61.4814
2024-06-07 10:14 | 62.051464
2024-06-07 10:15 | 62.555706
2024-06-07 10:16 | 61.069056
2024-06-07 10:17 | 61.330342
2024-06-07 10:18 | 62.038333
2024-06-07 10:19 | 61.302993
2024-06-07 10:20 | 61.917533
2024-06-07 10:21 | 61.210522
2024-06-07 10:22 | 61.177195
2024-06-07 10:23 | 61.035011
2024-06-07 10:24 | 60.774708
2024-06-07 10:25 | 61.070903
2024-06-07 10:26 | 61.309539
2024-06-07 10:27 | 61.326085
2024-06-07 10:28 | 60.820271
2024-06-07 10:29 | 60.908274
2024-06-07 10:30 | 60.52011
2024-06-07 10:31 | 60.95457
2024-06-07 10:32 | 60.930743
2024-06-07 10:33 | 61.091582
2024-06-07 10:34 | 61.538679
2024-06-07 10:35 | 60.97456
2024-06-07 10:36 | 61.504233
2024-06-07 10:37 | 60.973425
2024-06-07 10:38 | 60.533692
2024-06-07 10:39 | 60.822103
2024-06-07 10:40 | 60.779946
2024-06-07 10:41 | 61.65589
2024-06-07 10:42 | 60.957231
2024-06-07 10:43 | 61.056411
2024-06-07 10:44 | 60.840762
2024-06-07 10:45 | 60.947776
2024-06-07 10:46 | 61.721235
2024-06-07 10:47 | 61.614175
2024-06-07 10:48 | 60.730761
2024-06-07 10:49 | 60.464436
2024-06-07 10:50 | 60.775061
2024-06-07 10:51 | 60.615463
2024-06-07 10:52 | 60.75935
2024-06-07 10:53 | 60.981675
2024-06-07 10:54 | 61.062429
2024-06-07 10:55 | 61.203786
2024-06-07 10:56 | 61.451102
2024-06-07 10:57 | 60.974342
2024-06-07 10:58 | 60.687018
2024-06-07 10:59 | 60.710714
2024-06-07 11:00 | 61.010662
2024-06-07 11:01 | 60.591052
2024-06-07 11:02 | 60.868819
2024-06-07 11:03 | 60.778199
2024-06-07 11:04 | 60.5742
2024-06-07 11:05 | 60.351523
2024-06-07 11:06 | 60.749413
2024-06-07 11:07 | 60.530801
2024-06-07 11:08 | 60.812388
2024-06-07 11:09 | 60.518145
2024-06-07 11:10 | 60.551298
2024-06-07 11:11 | 61.015
2024-06-07 11:12 | 60.13945
2024-06-07 11:13 | 60.502888
2024-06-07 11:14 | 60.235397
2024-06-07 11:15 | 60.31964
2024-06-07 11:16 | 60.364645
2024-06-07 11:17 | 60.684153
2024-06-07 11:18 | 60.286263
2024-06-07 11:19 | 60.178213
2024-06-07 11:20 | 60.328572
2024-06-07 11:21 | 60.484711
2024-06-07 11:22 | 60.591356
2024-06-07 11:23 | 60.466455
2024-06-07 11:24 | 60.399615
2024-06-07 11:25 | 60.565653
2024-06-07 11:26 | 61.016657
2024-06-07 11:27 | 60.876096
2024-06-07 11:28 | 60.825466
2024-06-07 11:29 | 60.16664
2024-06-07 11:30 | 60.01211
2024-06-07 11:31 | 60.554345
2024-06-07 11:32 | 59.594395
2024-06-07 11:33 | 61.001269
2024-06-07 11:34 | 61.026953
2024-06-07 11:35 | 61.164186
2024-06-07 11:36 | 60.651321
2024-06-07 11:37 | 60.446336
2024-06-07 11:38 | 60.913294
2024-06-07 11:39 | 61.192326
2024-06-07 11:40 | 60.964253
2024-06-07 11:41 | 60.849115
2024-06-07 11:42 | 61.026263
2024-06-07 11:43 | 60.15628
2024-06-07 11:44 | 60.072202
2024-06-07 11:45 | 60.463625
2024-06-07 11:46 | 60.222953
2024-06-07 11:47 | 60.555941
2024-06-07 11:48 | 60.692969
2024-06-07 11:49 | 60.441603
2024-06-07 11:50 | 61.012189
2024-06-07 11:51 | 60.2086
2024-06-07 11:52 | 60.674509
2024-06-07 11:53 | 60.752252
2024-06-07 11:54 | 60.938208
2024-06-07 11:55 | 59.804436
2024-06-07 11:56 | 60.225723
2024-06-07 11:57 | 60.433073
2024-06-07 11:58 | 60.221361
2024-06-07 11:59 | 60.880116
2024-06-07 12:00 | 60.243902
2024-06-07 12:01 | 60.693841
2024-06-07 12:02 | 60.396496
2024-06-07 12:03 | 60.814351
2024-06-07 12:04 | 60.707433
2024-06-07 12:05 | 60.823183
2024-06-07 12:06 | 60.759097
2024-06-07 12:07 | 60.430143
2024-06-07 12:08 | 60.590552
2024-06-07 12:09 | 60.177673
2024-06-07 12:10 | 60.377967
2024-06-07 12:11 | 60.481514
2024-06-07 12:12 | 60.234827
2024-06-07 12:13 | 62.288123
2024-06-07 12:14 | 60.719292
2024-06-07 12:15 | 60.82582
2024-06-07 12:16 | 60.436112
2024-06-07 12:17 | 61.042826
2024-06-07 12:18 | 60.179917
2024-06-07 12:19 | 60.737884
2024-06-07 12:20 | 61.043959
2024-06-07 12:21 | 61.00541
2024-06-07 12:22 | 61.090421
2024-06-07 12:23 | 61.587442
2024-06-07 12:24 | 61.750877
2024-06-07 12:25 | 60.928901
2024-06-07 12:26 | 60.777101
2024-06-07 12:27 | 60.625477
2024-06-07 12:28 | 60.929306
2024-06-07 12:29 | 60.988282
2024-06-07 12:30 | 60.865854
2024-06-07 12:31 | 60.45017
2024-06-07 12:32 | 60.709757
2024-06-07 12:33 | 60.413782
2024-06-07 12:34 | 60.536188
2024-06-07 12:35 | 60.622085
2024-06-07 12:36 | 60.933356
2024-06-07 12:37 | 60.713684
2024-06-07 12:38 | 60.499967
2024-06-07 12:39 | 60.497804
2024-06-07 12:40 | 60.425327
2024-06-07 12:41 | 60.790384
2024-06-07 12:42 | 61.294599
2024-06-07 12:43 | 61.292132
2024-06-07 12:44 | 60.861813
2024-06-07 12:45 | 60.600118
2024-06-07 12:46 | 61.02087
2024-06-07 12:47 | 60.467288
2024-06-07 12:48 | 61.039509
2024-06-07 12:49 | 60.820941
2024-06-07 12:50 | 60.725493
2024-06-07 12:51 | 60.936047
2024-06-07 12:52 | 60.126241
2024-06-07 12:53 | 60.587358
2024-06-07 12:54 | 60.43049
2024-06-07 12:55 | 60.37374
2024-06-07 12:56 | 60.504496
2024-06-07 12:57 | 60.451288
2024-06-07 12:58 | 60.242205
2024-06-07 12:59 | 60.778497
2024-06-07 13:00 | 60.475381
2024-06-07 13:01 | 48.037097