## Sheet1
Electrode | Inlet flow rate | Flow rate (ml min-1) | Catholyte | Anolyte | Membrane | Applied current / A | Time | Duration / h | area(H2) | area(CO) | area(CO2) | area(CH4) | area(O2) | area(N2) | c(H2) | c(CO) | c(CO2) | c(O2) | FE(H2) | FE(CO) | FE(CH4) | Total FE | Carbon efficiency
Ag60 GDE in PTFE holder | 60 | 67.7 | 0.3 M K2SO4 | Deionized wated | CCM-CEM | 0 | 2024-06-07 16:54 | 0 | 0 | 0 | 0 |  | 0 | 0 | 0% | 0% | 0% | 0% | 0% | 0% |  | 0% | 0% | 0
Ag60 GDE in PTFE holder | 60 | 67.7 | 0.3 M K2SO4 | Deionized wated | CCM-CEM | -0.099 | 2024-06-07 17:12 | 0.3118114 | 1.424289 | 0.009022791 | 101.2571 |  | 0.1114653 | 0.3102689 | 1.381% | 0.00875% | 98.2% | 0.1081% | 125% | 0.792% |  | 125.8% | 0.00891%
Ag60 GDE in PTFE holder | 60 | 70.4 | 0.3 M K2SO4 | Deionized wated | CCM-CEM | -0.099 | 2024-06-07 17:35 | 0.6870892 | 1.468069 | 0.005406336 | 101.1929 |  | 0.09512859 | 0.2766433 | 1.425% | 0.005247% | 98.21% | 0.09232% | 134.1% | 0.4938% |  | 134.6% | 0.005342% | 101.1983
Ag60 GDE in PTFE holder | 60 | 68.9 | 0.3 M K2SO4 | Deionized wated | CCM-CEM | -0.099 | 2024-06-07 17:57 | 1.062367 | 1.451206 | 0.003809851 | 101.0969 |  | 0.08584185 | 0.2432092 | 1.411% | 0.003703% | 98.27% | 0.08344% | 129.9% | 0.3411% |  | 130.3% | 0.003768%
Ag60 GDE in PTFE holder | 60 | 69.9 | 0.3 M K2SO4 | Deionized wated | CCM-CEM | -0.099 | 2024-06-07 18:20 | 1.437367 | 1.430547 | 0.005973732 | 100.5009 |  | 0.07629913 | 0.001370124 | 1.402% | 0.005856% | 98.52% | 0.07479% | 131% | 0.5472% |  | 131.6% | 0.005944% | 100.5069
Ag60 GDE in PTFE holder | 60 | 69.9 | 0.3 M K2SO4 | Deionized wated | CCM-CEM | -0.099 | 2024-06-07 18:53 | 1.987923 | 1.407644 | 0.005972386 | 100.3734 |  | 0.08190299 | 0.00156873 | 1.382% | 0.005863% | 98.53% | 0.0804% | 129.1% | 0.5479% |  | 129.7% | 0.00595%
Ag60 GDE in PTFE holder | 60 | 67.9 | 0.3 M K2SO4 | Deionized wated | CCM-CEM | -0.275 | 2024-06-07 19:15 | 2.362645 | 3.285215 | 0.004110633 | 98.75591 |  | 0.06325271 | 0.001363733 | 3.217% | 0.004026% | 96.72% | 0.06195% | 105.1% | 0.1316% |  | 105.3% | 0.004162% | 98.76002
Ag60 GDE in PTFE holder | 60 | 68.7 | 0.3 M K2SO4 | Deionized wated | CCM-CEM | -0.275 | 2024-06-07 19:38 | 2.737923 | 3.303397 | 0.004902396 | 98.75211 |  | 0.05893497 | 0.001337434 | 3.235% | 0.004801% | 96.7% | 0.05771% | 107% | 0.1587% |  | 107.1% | 0.004964%
Ag60 GDE in PTFE holder | 60 | 68.7 | 0.3 M K2SO4 | Deionized wated | CCM-CEM | -0.275 | 2024-06-07 20:00 | 3.112923 | 3.303125 | 0.004496247 | 98.75209 |  | 0.06436452 | 0.2035447 | 3.228% | 0.004394% | 96.51% | 0.0629% | 106.7% | 0.1453% |  | 106.9% | 0.004553% | 98.75659
Ag60 GDE in PTFE holder | 60 | 68.6 | 0.3 M K2SO4 | Deionized wated | CCM-CEM | -0.275 | 2024-06-07 20:23 | 3.4882 | 3.307168 | 0.004016713 | 98.72763 |  | 0.05607671 | 0.001296155 | 3.239% | 0.003934% | 96.7% | 0.05493% | 106.9% | 0.1299% |  | 107.1% | 0.004068%
Ag60 GDE in PTFE holder | 60 | 69.4 | 0.3 M K2SO4 | Deionized wated | CCM-CEM | -0.275 | 2024-06-07 20:45 | 3.8632 | 3.303495 | 0.004133524 | 98.73608 |  | 0.05730413 | 0.001647955 | 3.235% | 0.004048% | 96.7% | 0.05612% | 108.1% | 0.1352% |  | 108.2% | 0.004186% | 98.74021
Ag60 GDE in PTFE holder | 60 | 69.4 | 0.3 M K2SO4 | Deionized wated | CCM-CEM | -0.525 | 2024-06-07 21:08 | 4.238478 | 5.789366 | 0.00390192 | 96.49272 |  | 0.05350109 | 0.0011426 | 5.657% | 0.003813% | 94.29% | 0.05228% | 98.97% | 0.06671% |  | 99.04% | 0.004044%
Ag60 GDE in PTFE holder | 60 | 68.9 | 0.3 M K2SO4 | Deionized wated | CCM-CEM | -0.525 | 2024-06-07 21:30 | 4.613756 | 5.984471 | 0.003681089 | 96.32682 |  | 0.05340264 | 0.001106869 | 5.846% | 0.003596% | 94.1% | 0.05217% | 101.5% | 0.06246% |  | 101.6% | 0.003821% | 96.3305
Ag60 GDE in PTFE holder | 60 | 70.5 | 0.3 M K2SO4 | Deionized wated | CCM-CEM | -0.525 | 2024-06-07 21:53 | 4.988756 | 5.996038 | 0.004511227 | 96.25763 |  | 0.05304893 | 0.001379076 | 5.861% | 0.004409% | 94.08% | 0.05185% | 104.2% | 0.07837% |  | 104.2% | 0.004686%
Ag60 GDE in PTFE holder | 60 | 70.5 | 0.3 M K2SO4 | Deionized wated | CCM-CEM | -0.525 | 2024-06-07 22:26 | 5.539589 | 6.00219 | 0.005426534 | 96.33409 |  | 0.05651825 | 0.001355788 | 5.862% | 0.005299% | 94.08% | 0.05519% | 104.2% | 0.09419% |  | 104.3% | 0.005633% | 96.33952
Ag60 GDE in PTFE holder | 60 | 69.7 | 0.3 M K2SO4 | Deionized wated | CCM-CEM | -0.525 | 2024-06-07 22:48 | 5.915422 | 5.998521 | 0.006344534 | 96.15569 |  | 0.05322962 | 0.001480891 | 5.869% | 0.006207% | 94.07% | 0.05208% | 103.1% | 0.1091% |  | 103.2% | 0.006598%
Ag60 GDE in PTFE holder | 60 | 69.3 | 0.3 M K2SO4 | Deionized wated | CCM-CEM | -0.77 | 2024-06-07 23:11 | 6.2907 | 8.425904 | 0.004231485 | 93.8687 |  | 0.05205403 | 0.001475445 | 8.232% | 0.004134% | 91.71% | 0.05086% | 98.06% | 0.04925% |  | 98.11% | 0.004508% | 93.87293
Ag60 GDE in PTFE holder | 60 | 69.3 | 0.3 M K2SO4 | Deionized wated | CCM-CEM | -0.77 | 2024-06-07 23:33 | 6.665978 | 8.488316 | 0.004582594 | 93.81393 |  | 0.05337417 | 0.001453117 | 8.292% | 0.004477% | 91.65% | 0.05214% | 98.78% | 0.05333% |  | 98.83% | 0.004885%
Ag60 GDE in PTFE holder | 60 | 69.1 | 0.3 M K2SO4 | Deionized wated | CCM-CEM | -0.77 | 2024-06-07 23:56 | 7.041256 | 8.512717 | 0.004265821 | 93.26114 |  | 0.05162362 | 0.001517389 | 8.36% | 0.004189% | 91.58% | 0.0507% | 99.29% | 0.04976% |  | 99.34% | 0.004574% | 93.2654
Ag60 GDE in PTFE holder | 60 | 69.3 | 0.3 M K2SO4 | Deionized wated | CCM-CEM | -0.77 | 2024-06-08 00:19 | 7.416534 | 8.540657 | 0.00567295 | 93.75589 |  | 0.05136486 | 0.001223181 | 8.344% | 0.005542% | 91.6% | 0.05018% | 99.39% | 0.06602% |  | 99.46% | 0.00605%
Ag60 GDE in PTFE holder | 60 | 69.3 | 0.3 M K2SO4 | Deionized wated | CCM-CEM | -0.77 | 2024-06-08 00:41 | 7.791811 | 8.574774 | 0.003447802 | 94.06768 |  | 0.05196446 | 0.001014069 | 8.349% | 0.003357% | 91.6% | 0.0506% | 99.46% | 0.03999% |  | 99.5% | 0.003665% | 94.07113
Ag60 GDE in PTFE holder | 60 | 69.3 | 0.3 M K2SO4 | Deionized wated | CCM-CEM | -1.1 | 2024-06-08 01:04 | 8.167089 | 10.49203 | 0.01318325 | 92.15909 |  | 0.0538431 | 0.001100555 | 10.21% | 0.01283% | 89.72% | 0.05242% | 85.17% | 0.107% |  | 85.28% | 0.0143%
Ag60 GDE in PTFE holder | 60 | 67.6 | 0.3 M K2SO4 | Deionized wated | CCM-CEM | -1.1 | 2024-06-08 01:26 | 8.542367 | 10.93324 | 0.03561062 | 91.71867 |  | 0.05228093 | 0.1617877 | 10.62% | 0.03461% | 89.13% | 0.05081% | 86.42% | 0.2815% |  | 86.7% | 0.03881% | 91.75428
Ag60 GDE in PTFE holder | 60 | 67.7 | 0.3 M K2SO4 | Deionized wated | CCM-CEM | -1.1 | 2024-06-08 01:59 | 9.092367 | 10.94507 | 0.0965068 | 91.69003 |  | 0.0543924 | 0.001200823 | 10.65% | 0.09389% | 89.2% | 0.05292% | 86.74% | 0.7648% |  | 87.5% | 0.1051%
Ag60 GDE in PTFE holder | 60 | 67.7 | 0.3 M K2SO4 | Deionized wated | CCM-CEM | -1.1 | 2024-06-08 02:22 | 9.467645 | 10.9488 | 0.1077845 | 91.656 |  | 0.05207037 | 0.001085236 | 10.65% | 0.1049% | 89.19% | 0.05067% | 86.79% | 0.8544% |  | 87.64% | 0.1175% | 91.76378
Ag60 GDE in PTFE holder | 60 | 68.8 | 0.3 M K2SO4 | Deionized wated | CCM-CEM | -1.1 | 2024-06-08 02:44 | 9.842645 | 10.96264 | 0.1238192 | 91.57807 |  | 0.05101669 | 0.1534957 | 10.66% | 0.1204% | 89.02% | 0.04959% | 88.22% | 0.9964% |  | 89.21% | 0.135%
Ag60 GDE in PTFE holder | 60 | 69.7 | 0.3 M K2SO4 | Deionized wated | CCM-CEM | -1.52 | 2024-06-08 03:07 | 10.21737 | 14.27794 | 1.084954 | 87.46514 |  | 0.0597274 | 0.001007817 | 13.88% | 1.054% | 85.01% | 0.05805% | 84.22% | 6.4% |  | 90.62% | 1.225% | 88.55009
Ag60 GDE in PTFE holder | 60 | 69.7 | 0.3 M K2SO4 | Deionized wated | CCM-CEM | -1.52 | 2024-06-08 03:29 | 10.59264 | 14.1923 | 1.545931 | 87.15728 |  | 0.05931131 | 0.1536395 | 13.76% | 1.499% | 84.53% | 0.05752% | 83.54% | 9.099% |  | 92.64% | 1.743%
Ag60 GDE in PTFE holder | 60 | 68.8 | 0.3 M K2SO4 | Deionized wated | CCM-CEM | -1.52 | 2024-06-08 03:52 | 10.96764 | 13.70906 | 2.119363 | 87.07245 |  | 0.05806637 | 0.001017148 | 13.31% | 2.058% | 84.57% | 0.0564% | 79.77% | 12.33% |  | 92.1% | 2.376% | 89.19182
Ag60 GDE in PTFE holder | 60 | 69.0 | 0.3 M K2SO4 | Deionized wated | CCM-CEM | -1.52 | 2024-06-08 04:14 | 11.34264 | 13.23542 | 2.668192 | 86.98707 |  | 0.05810399 | 0.1550687 | 12.84% | 2.588% | 84.37% | 0.05635% | 77.13% | 15.55% |  | 92.67% | 2.976%
Ag60 GDE in PTFE holder | 60 | 69.0 | 0.3 M K2SO4 | Deionized wated | CCM-CEM | -1.52 | 2024-06-08 04:37 | 11.71792 | 13.19654 | 2.724683 | 86.84194 |  | 0.05883202 | 0.001246627 | 12.83% | 2.65% | 84.46% | 0.05722% | 77.11% | 15.92% |  | 93.03% | 3.042% | 89.56662
Ag60 GDE in PTFE holder | 60 | 68.2 | 0.3 M K2SO4 | Deionized wated | CCM-CEM | -2.1 | 2024-06-08 04:59 | 12.0932 | 14.69991 | 3.150612 | 85.0376 |  | 0.06671828 | 0.0009528593 | 14.28% | 3.06% | 82.6% | 0.0648% | 61.37% | 13.15% |  | 74.52% | 3.573%
Ag60 GDE in PTFE holder | 60 | 69.5 | 0.3 M K2SO4 | Deionized wated | CCM-CEM | -2.1 | 2024-06-08 05:32 | 12.64348 | 16.4474 | 3.748562 | 82.78141 |  | 0.06669698 | 0.1592714 | 15.94% | 3.632% | 80.21% | 0.06463% | 69.81% | 15.91% |  | 85.72% | 4.332% | 86.52997
Ag60 GDE in PTFE holder | 60 | 69.5 | 0.3 M K2SO4 | Deionized wated | CCM-CEM | -2.1 | 2024-06-08 05:55 | 13.01848 | 16.67831 | 3.656285 | 82.55778 |  | 0.06430094 | 0.001441416 | 16.2% | 3.551% | 80.19% | 0.06245% | 70.96% | 15.56% |  | 86.51% | 4.241%
Ag60 GDE in PTFE holder | 60 | 68.8 | 0.3 M K2SO4 | Deionized wated | CCM-CEM | -2.1 | 2024-06-08 06:17 | 13.39348 | 16.8682 | 3.501773 | 82.52797 |  | 0.06182485 | 0.001150659 | 16.38% | 3.401% | 80.15% | 0.06005% | 71.04% | 14.75% |  | 85.79% | 4.07% | 86.02974
Ag60 GDE in PTFE holder | 60 | 68.4 | 0.3 M K2SO4 | Deionized wated | CCM-CEM | -2.1 | 2024-06-08 06:40 | 13.76876 | 17.09016 | 3.307094 | 82.46521 |  | 0.06113779 | 0.001437016 | 16.6% | 3.213% | 80.12% | 0.0594% | 71.58% | 13.85% |  | 85.43% | 3.856%
Ag60 GDE in PTFE holder | 60 | 68.0 | 0.3 M K2SO4 | Deionized wated | CCM-CEM | -3.1 | 2024-06-08 07:02 | 14.14403 | 22.90149 | 3.319901 | 76.72928 |  | 0.1008489 | 0.001252343 | 22.22% | 3.222% | 74.46% | 0.09786% | 64.52% | 9.353% |  | 73.87% | 4.147% | 80.04918
Ag60 GDE in PTFE holder | 60 | 68.0 | 0.3 M K2SO4 | Deionized wated | CCM-CEM | -3.1 | 2024-06-08 07:25 | 14.51903 | 24.26 | 3.281044 | 75.34306 |  | 0.103978 | 0.1510278 | 23.52% | 3.181% | 73.05% | 0.1008% | 68.29% | 9.236% |  | 77.52% | 4.173%
Ag60 GDE in PTFE holder | 60 | 70.4 | 0.3 M K2SO4 | Deionized wated | CCM-CEM | -3.1 | 2024-06-08 07:47 | 14.89431 | 24.15514 | 3.355919 | 75.31111 |  | 0.1050005 | 0.001077597 | 23.47% | 3.26% | 73.17% | 0.102% | 70.54% | 9.8% |  | 80.34% | 4.266% | 78.66702
Ag60 GDE in PTFE holder | 60 | 68.3 | 0.3 M K2SO4 | Deionized wated | CCM-CEM | -3.1 | 2024-06-08 08:10 | 15.26931 | 24.41103 | 3.407555 | 74.89868 |  | 0.08311551 | 0.001050481 | 23.75% | 3.315% | 72.86% | 0.08085% | 69.24% | 9.666% |  | 78.91% | 4.352%
Ag60 GDE in PTFE holder | 60 | 68.3 | 0.3 M K2SO4 | Deionized wated | CCM-CEM | -3.1 | 2024-06-08 08:32 | 15.64431 | 24.54245 | 3.321469 | 74.83125 |  | 0.08390611 | 0.1461873 | 23.84% | 3.227% | 72.7% | 0.08152% | 69.53% | 9.41% |  | 78.94% | 4.25% | 78.15272
Ag60 GDE in PTFE holder | 60 | 68.4 | 0.3 M K2SO4 | Deionized wated | CCM-CEM | -0.5 | 2024-06-08 09:05 | 16.19487 | 17.20556 | 0.3909576 | 85.10678 |  | 0.06147516 | 0.001539335 | 16.74% | 0.3804% | 82.82% | 0.05982% | 303.1% | 6.888% |  | 310% | 0.4573%
Ag60 GDE in PTFE holder | 60 | 69.4 | 0.3 M K2SO4 | Deionized wated | CCM-CEM | -0.5 | 2024-06-08 09:28 | 16.56987 | 16.10478 | 0.0805295 | 86.45727 |  | 0.05554112 | 0.0008924076 | 15.68% | 0.07841% | 84.19% | 0.05408% | 288.1% | 1.44% |  | 289.5% | 0.09306% | 86.5378
Ag60 GDE in PTFE holder | 60 | 69.4 | 0.3 M K2SO4 | Deionized wated | CCM-CEM | -0.5 | 2024-06-08 09:50 | 16.94514 | 15.85691 | 0.1227289 | 86.60775 |  | 0.05437255 | 0.001201547 | 15.45% | 0.1196% | 84.38% | 0.05297% | 283.8% | 2.197% |  | 286% | 0.1415%
Ag60 GDE in PTFE holder | 60 | 69.2 | 0.3 M K2SO4 | Deionized wated | CCM-CEM | -0.5 | 2024-06-08 10:13 | 17.32014 | 15.75109 | 0.1543738 | 86.66123 |  | 0.05399933 | 0.001281271 | 15.35% | 0.1504% | 84.45% | 0.05262% | 281.2% | 2.756% |  | 283.9% | 0.1778% | 86.81561
Ag60 GDE in PTFE holder | 60 | 68.9 | 0.3 M K2SO4 | Deionized wated | CCM-CEM | -0.5 | 2024-06-08 10:35 | 17.69514 | 15.69173 | 0.1936758 | 86.7639 |  | 0.0539705 | 0.00108904 | 15.28% | 0.1886% | 84.48% | 0.05255% | 278.7% | 3.439% |  | 282.1% | 0.2227%
Ag60 GDE in PTFE holder | 60 | 68.9 | 0.3 M K2SO4 | Deionized wated | CCM-CEM | -0.5 | 2024-06-08 10:58 | 18.07014 | 15.62594 | 0.2483592 | 86.78545 |  | 0.05417148 | 0.0009934145 | 15.21% | 0.2418% | 84.49% | 0.05274% | 277.5% | 4.41% |  | 281.9% | 0.2854% | 87.03381
Ag60 GDE in PTFE holder | 60 | 67.9 | 0.3 M K2SO4 | Deionized wated | CCM-CEM | -0.5 | 2024-06-08 11:20 | 18.44514 | 15.58471 | 0.3309206 | 86.78165 |  | 0.05357227 | 0.001275417 | 15.17% | 0.3221% | 84.46% | 0.05214% | 272.6% | 5.788% |  | 278.4% | 0.3799%
Ag60 GDE in PTFE holder | 60 | 68.8 | 0.3 M K2SO4 | Deionized wated | CCM-CEM | -0.5 | 2024-06-08 11:43 | 18.82042 | 15.51679 | 0.4466559 | 86.75059 |  | 0.05354051 | 0.0011631 | 15.1% | 0.4346% | 84.41% | 0.0521% | 275% | 7.915% |  | 282.9% | 0.5122% | 87.19724
Ag60 GDE in PTFE holder | 60 | 69.1 | 0.3 M K2SO4 | Deionized wated | CCM-CEM | -0.5 | 2024-06-08 12:05 | 19.1957 | 15.33909 | 0.6430655 | 86.72842 |  | 0.0537025 | 0.001146747 | 14.93% | 0.6258% | 84.39% | 0.05226% | 273% | 11.45% |  | 284.5% | 0.736%
Ag60 GDE in PTFE holder | 60 | 69.1 | 0.3 M K2SO4 | Deionized wated | CCM-CEM | -0.5 | 2024-06-08 12:28 | 19.57098 | 15.21956 | 0.8547359 | 86.79771 |  | 0.0524495 | 0.1489814 | 14.77% | 0.8292% | 84.21% | 0.05089% | 270.1% | 15.17% |  | 285.2% | 0.9751% | 87.65245
Ag60 GDE in PTFE holder | 60 | 68.1 | 0.3 M K2SO4 | Deionized wated | CCM-CEM | -0.5 | 2024-06-08 12:50 | 19.94626 | 15.03027 | 1.02491 | 86.73627 |  | 0.05321993 | 0.001314438 | 14.61% | 0.9965% | 84.34% | 0.05175% | 263.4% | 17.96% |  | 281.4% | 1.168%
Ag60 GDE in PTFE holder | 60 | 69.9 | 0.3 M K2SO4 | Deionized wated | CCM-CEM | -0.5 | 2024-06-08 13:13 | 20.32126 | 14.80754 | 1.240633 | 86.64748 |  | 0.05345101 | 0.001234302 | 14.41% | 1.207% | 84.33% | 0.05202% | 266.6% | 22.34% |  | 289% | 1.412% | 87.88812
Ag60 GDE in PTFE holder | 60 | 69.9 | 0.3 M K2SO4 | Deionized wated | CCM-CEM | -0.5 | 2024-06-08 13:35 | 20.69626 | 14.69757 | 1.371187 | 86.75499 |  | 0.05401303 | 0.001132839 | 14.29% | 1.333% | 84.33% | 0.0525% | 264.3% | 24.66% |  | 289% | 1.556%
Ag60 GDE in PTFE holder | 60 | 68.9 | 0.3 M K2SO4 | Deionized wated | CCM-CEM | -0.5 | 2024-06-08 13:58 | 21.07153 | 14.60475 | 1.450327 | 86.73901 |  | 0.05409593 | 0.001376679 | 14.2% | 1.41% | 84.34% | 0.0526% | 259% | 25.72% |  | 284.7% | 1.645% | 88.18933
Ag60 GDE in PTFE holder | 60 | 68.4 | 0.3 M K2SO4 | Deionized wated | CCM-CEM | -0.5 | 2024-06-08 14:20 | 21.44653 | 14.48703 | 1.52975 | 86.7373 |  | 0.05422824 | 0.001390893 | 14.09% | 1.488% | 84.37% | 0.05275% | 255.1% | 26.94% |  | 282.1% | 1.733%
Ag60 GDE in PTFE holder | 60 | 68.4 | 0.3 M K2SO4 | Deionized wated | CCM-CEM | -0.5 | 2024-06-08 14:43 | 21.82181 | 14.44661 | 1.559023 | 86.73693 |  | 0.0542145 | 0.001251438 | 14.05% | 1.517% | 84.38% | 0.05274% | 254.4% | 27.46% |  | 281.9% | 1.766% | 88.29595
Ag60 GDE in PTFE holder | 60 | 69.1 | 0.3 M K2SO4 | Deionized wated | CCM-CEM | -0.5 | 2024-06-08 15:05 | 22.19681 | 14.43699 | 1.523534 | 86.83064 |  | 0.05406273 | 0.001292456 | 14.04% | 1.481% | 84.43% | 0.05257% | 256.8% | 27.1% |  | 283.9% | 1.724%
Ag60 GDE in PTFE holder | 60 | 68.4 | 0.3 M K2SO4 | Deionized wated | CCM-CEM | -0.5 | 2024-06-08 15:28 | 22.57209 | 14.37796 | 1.567636 | 86.62484 |  | 0.05371638 | 0.001515436 | 14.01% | 1.528% | 84.41% | 0.05234% | 253.7% | 27.66% |  | 281.3% | 1.778% | 88.19247
Ag60 GDE in PTFE holder | 60 | 68.4 | 0.3 M K2SO4 | Deionized wated | CCM-CEM | -0.5 | 2024-06-08 15:50 | 22.94709 | 14.37074 | 1.539108 | 86.81674 |  | 0.05385779 | 0.001454804 | 13.98% | 1.497% | 84.47% | 0.0524% | 253.2% | 27.11% |  | 280.3% | 1.742%
Ag60 GDE in PTFE holder | 60 | 69.6 | 0.3 M K2SO4 | Deionized wated | CCM-CEM | -0.5 | 2024-06-08 16:13 | 23.32237 | 14.3491 | 1.569089 | 86.86296 |  | 0.05403992 | 0.001047728 | 13.95% | 1.526% | 84.47% | 0.05255% | 257.1% | 28.11% |  | 285.2% | 1.774% | 88.43205
Ag60 GDE in PTFE holder | 60 | 69.1 | 0.3 M K2SO4 | Deionized wated | CCM-CEM | -0.5 | 2024-06-08 16:35 | 23.69737 | 14.31983 | 1.586888 | 86.90525 |  | 0.05430139 | 0.001254183 | 13.92% | 1.543% | 84.48% | 0.05279% | 254.6% | 28.22% |  | 282.8% | 1.793%
Ag60 GDE in PTFE holder | 60 | 69.1 | 0.3 M K2SO4 | Deionized wated | CCM-CEM | -0.5 | 2024-06-08 16:58 | 24.07264 | 14.39055 | 1.496904 | 86.91207 |  | 0.05397787 | 0.001220127 | 13.99% | 1.455% | 84.5% | 0.05248% | 255.9% | 26.62% |  | 282.5% | 1.693% | 88.40897
Ag60 GDE in PTFE holder | 60 | 68.6 | 0.3 M K2SO4 | Deionized wated | CCM-CEM | -0.5 | 2024-06-08 17:20 | 24.44792 | 14.42623 | 1.426547 | 86.85175 |  | 0.05430965 | 0.001418043 | 14.04% | 1.388% | 84.52% | 0.05285% | 254.9% | 25.21% |  | 280.1% | 1.616%
Ag60 GDE in PTFE holder | 60 | 69.2 | 0.3 M K2SO4 | Deionized wated | CCM-CEM | -0.5 | 2024-06-08 17:43 | 24.82292 | 14.42634 | 1.457874 | 86.8619 |  | 0.05396341 | 0.001432123 | 14.03% | 1.418% | 84.49% | 0.05249% | 257.1% | 25.98% |  | 283% | 1.651% | 88.31977
Ag60 GDE in PTFE holder | 60 | 68.5 | 0.3 M K2SO4 | Deionized wated | CCM-CEM | -0.5 | 2024-06-08 18:05 | 25.1982 | 14.4185 | 1.434651 | 87.01632 |  | 0.05397267 | 0.001486386 | 14.01% | 1.394% | 84.54% | 0.05244% | 254% | 25.27% |  | 279.3% | 1.622%
Ag60 GDE in PTFE holder | 60 | 68.5 | 0.3 M K2SO4 | Deionized wated | CCM-CEM | -0.5 | 2024-06-08 18:28 | 25.5732 | 14.41673 | 1.472657 | 87.05714 |  | 0.05393273 | 0.001060361 | 14% | 1.43% | 84.52% | 0.05236% | 253.8% | 25.92% |  | 279.7% | 1.663% | 88.5298
Ag60 GDE in PTFE holder | 60 | 69.8 | 0.3 M K2SO4 | Deionized wated | CCM-CEM | -0.5 | 2024-06-08 18:50 | 25.94848 | 14.3988 | 1.463532 | 87.10009 |  | 0.05429618 | 0.001180777 | 13.98% | 1.421% | 84.55% | 0.05271% | 258.2% | 26.25% |  | 284.5% | 1.653%
Ag60 GDE in PTFE holder | 60 | 70.2 | 0.3 M K2SO4 | Deionized wated | CCM-CEM | -0.5 | 2024-06-08 19:13 | 26.32348 | 14.4251 | 1.472838 | 87.0884 |  | 0.05431479 | 0.001332875 | 14% | 1.429% | 84.52% | 0.05271% | 260.1% | 26.56% |  | 286.7% | 1.663% | 88.56124
Ag60 GDE in PTFE holder | 60 | 70.2 | 0.3 M K2SO4 | Deionized wated | CCM-CEM | -0.5 | 2024-06-08 19:35 | 26.69876 | 14.39727 | 1.61513 | 87.02736 |  | 0.054776 | 0.001228738 | 13.96% | 1.567% | 84.41% | 0.05313% | 259.5% | 29.11% |  | 288.6% | 1.822%
Ag60 GDE in PTFE holder | 60 | 68.7 | 0.3 M K2SO4 | Deionized wated | CCM-CEM | -0.5 | 2024-06-08 19:58 | 27.07376 | 14.26945 | 1.740063 | 87.05145 |  | 0.05413095 | 0.001233799 | 13.84% | 1.687% | 84.42% | 0.0525% | 251.7% | 30.69% |  | 282.3% | 1.96% | 88.79152
Ag60 GDE in PTFE holder | 60 | 69.7 | 0.3 M K2SO4 | Deionized wated | CCM-CEM | -0.5 | 2024-06-08 22:38 | 29.74653 | 14.39628 | 1.531159 | 89.08272 |  | 0.05834842 | 0.001486136 | 13.7% | 1.457% | 84.78% | 0.05553% | 252.8% | 26.89% |  | 279.7% | 1.69%
Ag60 GDE in PTFE holder | 60 | 69.7 | 0.3 M K2SO4 | Deionized wated | CCM-CEM | -0.5 | 2024-06-08 23:01 | 30.12153 | 14.54578 | 1.386503 | 87.6954 |  | 0.05547339 | 0.1640365 | 14.01% | 1.335% | 84.45% | 0.05342% | 258.4% | 24.63% |  | 283.1% | 1.556% | 89.08191
Ag60 GDE in PTFE holder | 60 | 69.4 | 0.3 M K2SO4 | Deionized wated | CCM-CEM | -0.5 | 2024-06-08 23:23 | 30.49681 | 14.65518 | 1.246333 | 87.53662 |  | 0.05567396 | 0.001056294 | 14.16% | 1.204% | 84.58% | 0.05379% | 260.1% | 22.12% |  | 282.3% | 1.404%
Ag60 GDE in PTFE holder | 60 | 68.9 | 0.3 M K2SO4 | Deionized wated | CCM-CEM | -0.5 | 2024-06-08 23:46 | 30.87209 | 14.81526 | 1.083548 | 87.41614 |  | 0.05571604 | 0.001244 | 14.33% | 1.048% | 84.56% | 0.0539% | 261.4% | 19.12% |  | 280.5% | 1.224% | 88.49969
Ag60 GDE in PTFE holder | 60 | 68.9 | 0.3 M K2SO4 | Deionized wated | CCM-CEM | -0.5 | 2024-06-09 00:08 | 31.24737 | 14.83564 | 1.089851 | 87.3217 |  | 0.05545787 | 0.000926099 | 14.36% | 1.055% | 84.53% | 0.05368% | 261.9% | 19.24% |  | 281.2% | 1.233%
Ag60 GDE in PTFE holder | 60 | 70.0 | 0.3 M K2SO4 | Deionized wated | CCM-CEM | -0.5 | 2024-06-09 00:31 | 31.62264 | 14.77752 | 1.280807 | 87.12818 |  | 0.05561399 | 0.001261728 | 14.31% | 1.241% | 84.39% | 0.05387% | 265.2% | 22.99% |  | 288.2% | 1.449% | 88.40899
Ag60 GDE in PTFE holder | 60 | 68.6 | 0.3 M K2SO4 | Deionized wated | CCM-CEM | -0.5 | 2024-06-09 00:53 | 31.99792 | 14.99372 | 0.9833775 | 87.2314 |  | 0.05531096 | 0.001326132 | 14.52% | 0.9523% | 84.47% | 0.05356% | 263.7% | 17.29% |  | 281% | 1.115%
Ag60 GDE in PTFE holder | 60 | 68.6 | 0.3 M K2SO4 | Deionized wated | CCM-CEM | -0.5 | 2024-06-09 01:16 | 32.37292 | 14.92654 | 1.051443 | 87.2012 |  | 0.05521684 | 0.001112305 | 14.46% | 1.018% | 84.47% | 0.05349% | 262.6% | 18.49% |  | 281% | 1.191% | 88.25264
Ag60 GDE in PTFE holder | 60 | 68.3 | 0.3 M K2SO4 | Deionized wated | CCM-CEM | -0.5 | 2024-06-09 01:38 | 32.7482 | 14.8572 | 1.213741 | 87.00161 |  | 0.05474867 | 0.001369105 | 14.41% | 1.177% | 84.36% | 0.05309% | 260.5% | 21.28% |  | 281.7% | 1.376%
Ag60 GDE in PTFE holder | 60 | 69.1 | 0.3 M K2SO4 | Deionized wated | CCM-CEM | -0.5 | 2024-06-09 02:01 | 33.1232 | 14.63724 | 1.397319 | 87.09605 |  | 0.05470421 | 0.001328061 | 14.19% | 1.354% | 84.41% | 0.05301% | 259.5% | 24.77% |  | 284.2% | 1.579% | 88.49337
Ag60 GDE in PTFE holder | 60 | 68.4 | 0.3 M K2SO4 | Deionized wated | CCM-CEM | -0.5 | 2024-06-09 02:23 | 33.49848 | 14.67537 | 1.381564 | 87.0982 |  | 0.05478827 | 0.001035564 | 14.22% | 1.339% | 84.39% | 0.05308% | 257.4% | 24.24% |  | 281.7% | 1.561%
Ag60 GDE in PTFE holder | 60 | 68.4 | 0.3 M K2SO4 | Deionized wated | CCM-CEM | -0.5 | 2024-06-09 02:46 | 33.87376 | 14.64903 | 1.36335 | 87.1186 |  | 0.05525869 | 0.0009865654 | 14.2% | 1.321% | 84.43% | 0.05355% | 257% | 23.92% |  | 281% | 1.541% | 88.48195
Ag60 GDE in PTFE holder | 60 | 69.2 | 0.3 M K2SO4 | Deionized wated | CCM-CEM | -0.5 | 2024-06-09 03:08 | 34.24876 | 14.62543 | 1.378229 | 87.0463 |  | 0.05439664 | 0.001049506 | 14.18% | 1.337% | 84.42% | 0.05276% | 259.8% | 24.49% |  | 284.3% | 1.559%
Ag60 GDE in PTFE holder | 60 | 68.3 | 0.3 M K2SO4 | Deionized wated | CCM-CEM | -0.5 | 2024-06-09 03:31 | 34.62431 | 14.46503 | 1.566048 | 86.9445 |  | 0.05428683 | 0.001478473 | 14.04% | 1.52% | 84.39% | 0.05269% | 253.8% | 27.48% |  | 281.3% | 1.769% | 88.51055
Ag60 GDE in PTFE holder | 60 | 68.3 | 0.3 M K2SO4 | Deionized wated | CCM-CEM | -0.5 | 2024-06-09 03:54 | 34.99987 | 14.37797 | 1.691761 | 86.9063 |  | 0.0545376 | 0.001324354 | 13.95% | 1.642% | 84.35% | 0.05293% | 252.3% | 29.69% |  | 282% | 1.909%
Ag60 GDE in PTFE holder | 60 | 68.5 | 0.3 M K2SO4 | Deionized wated | CCM-CEM | -0.5 | 2024-06-09 04:16 | 35.37487 | 14.47587 | 1.50993 | 86.98039 |  | 0.05389355 | 0.001112091 | 14.05% | 1.466% | 84.43% | 0.05231% | 254.8% | 26.58% |  | 281.4% | 1.706% | 88.49032
Ag60 GDE in PTFE holder | 60 | 69.5 | 0.3 M K2SO4 | Deionized wated | CCM-CEM | -0.5 | 2024-06-09 04:39 | 35.75014 | 14.56875 | 1.387846 | 87.06213 |  | 0.05416285 | 0.001151955 | 14.13% | 1.346% | 84.47% | 0.05255% | 260% | 24.77% |  | 284.8% | 1.569%
Ag60 GDE in PTFE holder | 60 | 69.5 | 0.3 M K2SO4 | Deionized wated | CCM-CEM | -0.5 | 2024-06-09 05:01 | 36.12514 | 14.33539 | 1.756946 | 86.84566 |  | 0.05435576 | 0.001241554 | 13.92% | 1.706% | 84.32% | 0.05278% | 256.1% | 31.38% |  | 287.4% | 1.983% | 88.60261
Ag60 GDE in PTFE holder | 60 | 68.9 | 0.3 M K2SO4 | Deionized wated | CCM-CEM | -0.5 | 2024-06-09 05:24 | 36.5007 | 14.37331 | 1.615739 | 86.96725 |  | 0.05427404 | 0.00148427 | 13.95% | 1.568% | 84.42% | 0.05269% | 254.5% | 28.61% |  | 283.1% | 1.824%
Ag60 GDE in PTFE holder | 60 | 69.3 | 0.3 M K2SO4 | Deionized wated | CCM-CEM | -0.5 | 2024-06-09 05:46 | 36.8757 | 14.35059 | 1.663531 | 86.97849 |  | 0.05418525 | 0.001250048 | 13.93% | 1.614% | 84.41% | 0.05258% | 255.5% | 29.61% |  | 285.1% | 1.877% | 88.64202
Ag60 GDE in PTFE holder | 60 | 69.3 | 0.3 M K2SO4 | Deionized wated | CCM-CEM | -0.5 | 2024-06-09 06:09 | 37.25126 | 14.35549 | 1.642052 | 86.99128 |  | 0.0542284 | 0.001041079 | 13.93% | 1.594% | 84.42% | 0.05263% | 255.6% | 29.23% |  | 284.8% | 1.853%
Ag60 GDE in PTFE holder | 60 | 73.5 | 0.3 M K2SO4 | Deionized wated | CCM-CEM | -0.5 | 2024-06-09 06:31 | 37.62653 | 14.28685 | 1.73929 | 86.92434 |  | 0.05385448 | 0.0009175668 | 13.87% | 1.689% | 84.39% | 0.05228% | 269.9% | 32.85% |  | 302.7% | 1.962% | 88.66363
Ag60 GDE in PTFE holder | 60 | 73.5 | 0.3 M K2SO4 | Deionized wated | CCM-CEM | -0.5 | 2024-06-09 06:54 | 38.00153 | 14.50457 | 1.41104 | 86.92386 |  | 0.05356509 | 0.001044604 | 14.1% | 1.371% | 84.48% | 0.05206% | 274.3% | 26.68% |  | 300.9% | 1.597%
Ag60 GDE in PTFE holder | 60 | 73.0 | 0.3 M K2SO4 | Deionized wated | CCM-CEM | -0.5 | 2024-06-09 07:16 | 38.37653 | 14.25627 | 1.869115 | 86.82563 |  | 0.05286682 | 0.1623353 | 13.82% | 1.812% | 84.16% | 0.05124% | 267% | 35.01% |  | 302% | 2.107% | 88.69475
Ag60 GDE in PTFE holder | 60 | 73.0 | 0.3 M K2SO4 | Deionized wated | CCM-CEM | -0.5 | 2024-06-09 07:39 | 38.75153 | 14.06347 | 2.173399 | 86.55257 |  | 0.05370269 | 0.001143501 | 13.67% | 2.113% | 84.16% | 0.05222% | 264.2% | 40.84% |  | 305.1% | 2.45%
Ag60 GDE in PTFE holder | 60 | 73.3 | 0.3 M K2SO4 | Deionized wated | CCM-CEM | -0.5 | 2024-06-09 08:01 | 39.12653 | 14.31793 | 1.812649 | 86.78469 |  | 0.05257387 | 0.001108395 | 13.91% | 1.76% | 84.28% | 0.05106% | 269.8% | 34.16% |  | 304% | 2.046% | 88.59734
Ag60 GDE in PTFE holder | 60 | 74.2 | 0.3 M K2SO4 | Deionized wated | CCM-CEM | -0.5 | 2024-06-09 08:24 | 39.50181 | 14.56013 | 1.560692 | 86.70135 |  | 0.05200885 | 0.001385982 | 14.15% | 1.517% | 84.28% | 0.05056% | 278% | 29.8% |  | 307.8% | 1.768%
Ag60 GDE in PTFE holder | 60 | 74.2 | 0.3 M K2SO4 | Deionized wated | CCM-CEM | -0.5 | 2024-06-09 08:46 | 39.87681 | 14.50853 | 1.58384 | 86.81586 |  | 0.05251091 | 0.000886093 | 14.09% | 1.538% | 84.32% | 0.051% | 276.8% | 30.21% |  | 307% | 1.792% | 88.3997
Ag60 GDE in PTFE holder | 60 | 73.5 | 0.3 M K2SO4 | Deionized wated | CCM-CEM | -0.5 | 2024-06-09 09:09 | 40.25181 | 14.56853 | 1.498643 | 86.7378 |  | 0.05236967 | 0.001266332 | 14.16% | 1.457% | 84.33% | 0.05091% | 275.6% | 28.35% |  | 303.9% | 1.698%
Ag60 GDE in PTFE holder | 60 | 74.0 | 0.3 M K2SO4 | Deionized wated | CCM-CEM | -0.5 | 2024-06-09 09:31 | 40.62681 | 14.69964 | 1.363657 | 86.39207 |  | 0.05217304 | 0.00163334 | 14.34% | 1.33% | 84.28% | 0.0509% | 280.9% | 26.06% |  | 306.9% | 1.554% | 87.75573
Ag60 GDE in PTFE holder | 60 | 74.0 | 0.3 M K2SO4 | Deionized wated | CCM-CEM | -0.5 | 2024-06-09 09:54 | 41.00237 | 14.81122 | 1.184447 | 86.90695 |  | 0.05188327 | 0.001326719 | 14.39% | 1.15% | 84.41% | 0.05039% | 281.8% | 22.54% |  | 304.3% | 1.345%
Ag60 GDE in PTFE holder | 60 | 75.0 | 0.3 M K2SO4 | Deionized wated | CCM-CEM | -0.5 | 2024-06-09 10:16 | 41.37792 | 14.94892 | 1.066214 | 86.98477 |  | 0.05203628 | 0.001168234 | 14.51% | 1.035% | 84.41% | 0.05049% | 288% | 20.54% |  | 308.5% | 1.211% | 88.05098
Ag60 GDE in PTFE holder | 60 | 73.1 | 0.3 M K2SO4 | Deionized wated | CCM-CEM | -0.5 | 2024-06-09 10:39 | 41.75264 | 14.90279 | 1.126254 | 86.8141 |  | 0.0520269 | 0.001347809 | 14.48% | 1.095% | 84.37% | 0.05056% | 280.3% | 21.18% |  | 301.4% | 1.281%
Ag60 GDE in PTFE holder | 60 | 73.1 | 0.3 M K2SO4 | Deionized wated | CCM-CEM | -0.5 | 2024-06-09 11:01 | 42.12792 | 14.75218 | 1.308718 | 86.83448 |  | 0.05206545 | 0.001083646 | 14.33% | 1.271% | 84.35% | 0.05057% | 277.3% | 24.6% |  | 301.9% | 1.485% | 88.1432
Ag60 GDE in PTFE holder | 60 | 73.1 | 0.3 M K2SO4 | Deionized wated | CCM-CEM | -0.5 | 2024-06-09 11:24 | 42.5032 | 14.7308 | 1.357543 | 86.9274 |  | 0.05191125 | 0.0013058 | 14.29% | 1.317% | 84.34% | 0.05037% | 276.6% | 25.49% |  | 302% | 1.538%
Ag60 GDE in PTFE holder | 60 | 75.1 | 0.3 M K2SO4 | Deionized wated | CCM-CEM | -0.5 | 2024-06-09 11:46 | 42.87848 | 14.70396 | 1.321334 | 86.94828 |  | 0.05233079 | 0.001155915 | 14.27% | 1.283% | 84.39% | 0.05079% | 283.7% | 25.5% |  | 309.2% | 1.497% | 88.26961
Ag60 GDE in PTFE holder | 60 | 75.1 | 0.3 M K2SO4 | Deionized wated | CCM-CEM | -0.5 | 2024-06-09 12:09 | 43.25348 | 14.6739 | 1.362894 | 86.91999 |  | 0.05198057 | 0.001339655 | 14.25% | 1.323% | 84.38% | 0.05046% | 283.2% | 26.3% |  | 309.5% | 1.544%
Ag60 GDE in PTFE holder | 60 | 72.7 | 0.3 M K2SO4 | Deionized wated | CCM-CEM | -0.5 | 2024-06-09 12:31 | 43.62848 | 14.58653 | 1.493796 | 86.88367 |  | 0.05275319 | 0.001208859 | 14.16% | 1.45% | 84.34% | 0.05121% | 272.5% | 27.9% |  | 300.4% | 1.69% | 88.37747
Ag60 GDE in PTFE holder | 60 | 72.4 | 0.3 M K2SO4 | Deionized wated | CCM-CEM | -0.5 | 2024-06-09 12:54 | 44.00348 | 14.39186 | 1.689722 | 86.91156 |  | 0.05132071 | 0.1591518 | 13.95% | 1.637% | 84.21% | 0.04973% | 267.3% | 31.38% |  | 298.6% | 1.907%
Ag60 GDE in PTFE holder | 60 | 74.4 | 0.3 M K2SO4 | Deionized wated | CCM-CEM | -0.5 | 2024-06-09 13:16 | 44.37876 | 14.30227 | 1.782751 | 86.86919 |  | 0.05202783 | 0.001374584 | 13.88% | 1.731% | 84.33% | 0.05051% | 273.4% | 34.08% |  | 307.5% | 2.011% | 88.65195
Ag60 GDE in PTFE holder | 60 | 74.4 | 0.3 M K2SO4 | Deionized wated | CCM-CEM | -0.5 | 2024-06-09 13:39 | 44.75431 | 14.17816 | 1.976625 | 86.78319 |  | 0.05217805 | 0.001423018 | 13.77% | 1.919% | 84.26% | 0.05066% | 271.1% | 37.8% |  | 308.9% | 2.227%
Ag60 GDE in PTFE holder | 60 | 72.5 | 0.3 M K2SO4 | Deionized wated | CCM-CEM | -0.5 | 2024-06-09 14:01 | 45.12959 | 13.90079 | 2.2598 | 86.87615 |  | 0.05258144 | 0.001017143 | 13.48% | 2.192% | 84.27% | 0.05101% | 258.8% | 42.07% |  | 300.8% | 2.535% | 89.13595
Ag60 GDE in PTFE holder | 60 | 74.5 | 0.3 M K2SO4 | Deionized wated | CCM-CEM | -0.5 | 2024-06-09 14:24 | 45.50487 | 13.83465 | 2.296132 | 86.89209 |  | 0.05294003 | 0.001067294 | 13.42% | 2.228% | 84.3% | 0.05136% | 264.7% | 43.93% |  | 308.6% | 2.574%
Ag60 GDE in PTFE holder | 60 | 74.5 | 0.3 M K2SO4 | Deionized wated | CCM-CEM | -0.5 | 2024-06-09 14:46 | 45.88014 | 13.62048 | 2.541842 | 86.71561 |  | 0.05274547 | 0.001155892 | 13.23% | 2.469% | 84.25% | 0.05124% | 261% | 48.7% |  | 309.7% | 2.848% | 89.25745
Ag60 GDE in PTFE holder | 60 | 73.0 | 0.3 M K2SO4 | Deionized wated | CCM-CEM | -0.5 | 2024-06-09 15:09 | 46.25542 | 13.6403 | 2.611249 | 86.36416 |  | 0.05316891 | 0.001294382 | 13.29% | 2.543% | 84.12% | 0.05179% | 256.7% | 49.15% |  | 305.9% | 2.935%
Ag60 GDE in PTFE holder | 60 | 74.0 | 0.3 M K2SO4 | Deionized wated | CCM-CEM | -0.5 | 2024-06-09 15:31 | 46.63042 | 13.62815 | 2.591841 | 86.71244 |  | 0.05340454 | 0.0009801619 | 13.23% | 2.517% | 84.2% | 0.05186% | 259.2% | 49.3% |  | 308.5% | 2.902% | 89.30428
Ag60 GDE in PTFE holder | 60 | 74.0 | 0.3 M K2SO4 | Deionized wated | CCM-CEM | -0.5 | 2024-06-09 15:54 | 47.00542 | 13.71108 | 2.448775 | 86.77794 |  | 0.05316087 | 0.001270446 | 13.31% | 2.378% | 84.26% | 0.05162% | 260.8% | 46.57% |  | 307.3% | 2.744%
Ag60 GDE in PTFE holder | 60 | 72.7 | 0.3 M K2SO4 | Deionized wated | CCM-CEM | -0.5 | 2024-06-09 16:16 | 47.38098 | 13.73282 | 2.405888 | 86.59643 |  | 0.05327724 | 0.001233014 | 13.36% | 2.341% | 84.25% | 0.05183% | 257.1% | 45.04% |  | 302.1% | 2.703% | 89.00231
Ag60 GDE in PTFE holder | 60 | 74.3 | 0.3 M K2SO4 | Deionized wated | CCM-CEM | -0.5 | 2024-06-09 16:39 | 47.75598 | 13.38992 | 2.894471 | 86.65971 |  | 0.05350143 | 0.001110269 | 13% | 2.81% | 84.14% | 0.05194% | 255.7% | 55.27% |  | 311% | 3.232%
Ag60 GDE in PTFE holder | 60 | 74.3 | 0.3 M K2SO4 | Deionized wated | CCM-CEM | -0.5 | 2024-06-09 17:01 | 48.13181 | 13.31287 | 2.900836 | 86.53354 |  | 0.05617011 | 0.001401035 | 12.95% | 2.822% | 84.17% | 0.05464% | 254.7% | 55.5% |  | 310.2% | 3.244% | 89.43438
Ag60 GDE in PTFE holder | 60 | 74.5 | 0.3 M K2SO4 | Deionized wated | CCM-CEM | -0.5 | 2024-06-09 17:24 | 48.50681 | 13.29657 | 2.856062 | 86.87932 |  | 0.05407659 | 0.00108449 | 12.9% | 2.771% | 84.28% | 0.05246% | 254.4% | 54.64% |  | 309% | 3.183%
Ag60 GDE in PTFE holder | 60 | 73.9 | 0.3 M K2SO4 | Deionized wated | CCM-CEM | -0.5 | 2024-06-09 17:46 | 48.88209 | 13.22099 | 2.944391 | 86.77164 |  | 0.05261508 | 0.1632279 | 12.82% | 2.854% | 84.12% | 0.05101% | 250.7% | 55.84% |  | 306.6% | 3.282% | 89.71603
Ag60 GDE in PTFE holder | 60 | 73.9 | 0.3 M K2SO4 | Deionized wated | CCM-CEM | -0.5 | 2024-06-09 18:09 | 49.25737 | 12.85527 | 3.549303 | 86.28388 |  | 0.05385379 | 0.001430456 | 12.51% | 3.455% | 83.98% | 0.05242% | 244.8% | 67.58% |  | 312.3% | 3.951%
Ag60 GDE in PTFE holder | 60 | 73.3 | 0.3 M K2SO4 | Deionized wated | CCM-CEM | -0.5 | 2024-06-09 18:31 | 49.63264 | 0.9075253 | 0.3533697 | 101.1474 |  | 0.0539606 | 0.001217538 | 0.8857% | 0.3449% | 98.72% | 0.05266% | 17.19% | 6.692% |  | 23.88% | 0.3481% | 101.5008
Ag60 GDE in PTFE holder | 60 | 73.0 | 0.3 M K2SO4 | Deionized wated | CCM-CEM | -0.5 | 2024-06-09 18:54 | 50.00792 | 0.08939936 | 0.0141642 | 102.247 |  | 0.05317854 | 0.001029642 | 0.0873% | 0.01383% | 99.85% | 0.05193% | 1.687% | 0.2673% |  | 1.954% | 0.01385%