## Process data
Report generated (UTC) | 2024-06-11 06:42
Software version | Aurora 1.0.2
Instrument name | 0p3M_pH3 K2SO4
Instrument model name | BPC Go
Ethernet mac address | f8:dc:7a:6e:f2:c4
Agitation state | Off
Agitation phase | Single
Agitation phase speed (%) | 30
Gas normalisation | Unnormalised
Line | 1
Name | Line 1
Start of experiment (UTC) | 2024-06-10 13:21
Reactor volume (ml) | 2000
| Line 1 | Line 1
Time (UTC) | Gas flow rate | Specific gas production
Interval: 5 minutes | (ml/min) | (ml/min/l)
2024-06-10 13:20 | 0 | 0
2024-06-10 13:25 | 34.911331 | 17.455665
2024-06-10 13:30 | 42.930225 | 21.465112
2024-06-10 13:35 | 43.975935 | 21.987967
2024-06-10 13:40 | 45.908259 | 22.954129
2024-06-10 13:45 | 47.634289 | 23.817144
2024-06-10 13:50 | 48.82365 | 24.411825
2024-06-10 13:55 | 50.006738 | 25.003369
2024-06-10 14:00 | 50.488921 | 25.244461
2024-06-10 14:05 | 51.440281 | 25.72014
2024-06-10 14:10 | 52.341994 | 26.170997
2024-06-10 14:15 | 52.87487 | 26.437435
2024-06-10 14:20 | 53.624366 | 26.812183
2024-06-10 14:25 | 54.24664 | 27.12332
2024-06-10 14:30 | 54.676313 | 27.338156
2024-06-10 14:35 | 55.278015 | 27.639007
2024-06-10 14:40 | 55.659387 | 27.829693
2024-06-10 14:45 | 56.082218 | 28.041109
2024-06-10 14:50 | 56.224372 | 28.112186
2024-06-10 14:55 | 56.517528 | 28.258764
2024-06-10 15:00 | 57.107636 | 28.553818
2024-06-10 15:05 | 57.39813 | 28.699065
2024-06-10 15:10 | 57.527967 | 28.763983
2024-06-10 15:15 | 57.910548 | 28.955274
2024-06-10 15:20 | 58.089346 | 29.044673
2024-06-10 15:25 | 58.014996 | 29.007498
2024-06-10 15:30 | 58.431551 | 29.215775
2024-06-10 15:35 | 58.822229 | 29.411114
2024-06-10 15:40 | 58.94203 | 29.471015
2024-06-10 15:45 | 59.150377 | 29.575188
2024-06-10 15:50 | 59.232959 | 29.616479
2024-06-10 15:55 | 59.240272 | 29.620136
2024-06-10 16:00 | 59.370061 | 29.68503
2024-06-10 16:05 | 59.441499 | 29.72075
2024-06-10 16:10 | 59.408287 | 29.704143
2024-06-10 16:15 | 59.658061 | 29.82903
2024-06-10 16:20 | 59.422077 | 29.711038
2024-06-10 16:25 | 59.620078 | 29.810039
2024-06-10 16:30 | 59.826705 | 29.913352
2024-06-10 16:35 | 59.978422 | 29.989211
2024-06-10 16:40 | 59.994882 | 29.997441
2024-06-10 16:45 | 59.938487 | 29.969243
2024-06-10 16:50 | 59.863391 | 29.931695
2024-06-10 16:55 | 59.907008 | 29.953504
2024-06-10 17:00 | 60.041615 | 30.020807
2024-06-10 17:05 | 59.774509 | 29.887254
2024-06-10 17:10 | 59.949709 | 29.974855
2024-06-10 17:15 | 59.953577 | 29.976789
2024-06-10 17:20 | 59.955614 | 29.977807
2024-06-10 17:25 | 59.815021 | 29.90751
2024-06-10 17:30 | 59.882255 | 29.941128
2024-06-10 17:35 | 60.454018 | 30.227009
2024-06-10 17:40 | 60.512875 | 30.256438
2024-06-10 17:45 | 60.494929 | 30.247465
2024-06-10 17:50 | 60.551899 | 30.27595
2024-06-10 17:55 | 60.558693 | 30.279346
2024-06-10 18:00 | 60.409191 | 30.204596
2024-06-10 18:05 | 60.370299 | 30.185149
2024-06-10 18:10 | 60.268744 | 30.134372
2024-06-10 18:15 | 60.094774 | 30.047387
2024-06-10 18:20 | 60.313977 | 30.156989
2024-06-10 18:25 | 60.303588 | 30.151794
2024-06-10 18:30 | 60.449162 | 30.224581
2024-06-10 18:35 | 60.427113 | 30.213556
2024-06-10 18:40 | 60.139319 | 30.069659
2024-06-10 18:45 | 60.123362 | 30.061681
2024-06-10 18:50 | 60.173393 | 30.086696
2024-06-10 18:55 | 60.404775 | 30.202388
2024-06-10 19:00 | 60.35501 | 30.177505
2024-06-10 19:05 | 60.216139 | 30.10807
2024-06-10 19:10 | 60.157174 | 30.078587
2024-06-10 19:15 | 60.132637 | 30.066318
2024-06-10 19:20 | 60.006431 | 30.003216
2024-06-10 19:25 | 59.897209 | 29.948604
2024-06-10 19:30 | 60.126309 | 30.063154
2024-06-10 19:35 | 60.221517 | 30.110758
2024-06-10 19:40 | 60.963089 | 30.481544
2024-06-10 19:45 | 60.728922 | 30.364461
2024-06-10 19:50 | 60.593366 | 30.296683
2024-06-10 19:55 | 60.798043 | 30.399022
2024-06-10 20:00 | 60.653373 | 30.326687
2024-06-10 20:05 | 60.511342 | 30.255671
2024-06-10 20:10 | 60.491605 | 30.245802
2024-06-10 20:15 | 60.056812 | 30.028406
2024-06-10 20:20 | 60.26873 | 30.134365
2024-06-10 20:25 | 60.455781 | 30.22789
2024-06-10 20:30 | 60.401375 | 30.200687
2024-06-10 20:35 | 60.426108 | 30.213054
2024-06-10 20:40 | 60.187342 | 30.093671
2024-06-10 20:45 | 60.248441 | 30.124221
2024-06-10 20:50 | 60.121363 | 30.060681
2024-06-10 20:55 | 59.937568 | 29.968784
2024-06-10 21:00 | 60.094536 | 30.047268
2024-06-10 21:05 | 59.9386 | 29.9693
2024-06-10 21:10 | 59.950444 | 29.975222
2024-06-10 21:15 | 59.838885 | 29.919442
2024-06-10 21:20 | 59.91322 | 29.95661
2024-06-10 21:25 | 60.049552 | 30.024776
2024-06-10 21:30 | 59.662015 | 29.831007
2024-06-10 21:35 | 60.187265 | 30.093632
2024-06-10 21:40 | 60.729162 | 30.364581
2024-06-10 21:45 | 60.640021 | 30.32001
2024-06-10 21:50 | 60.566226 | 30.283113
2024-06-10 21:55 | 60.586434 | 30.293217
2024-06-10 22:00 | 60.428436 | 30.214218
2024-06-10 22:05 | 60.500361 | 30.250181
2024-06-10 22:10 | 60.384264 | 30.192132
2024-06-10 22:15 | 60.319591 | 30.159796
2024-06-10 22:20 | 60.168488 | 30.084244
2024-06-10 22:25 | 60.073269 | 30.036634
2024-06-10 22:30 | 60.066614 | 30.033307
2024-06-10 22:35 | 60.076221 | 30.038111
2024-06-10 22:40 | 60.150613 | 30.075306
2024-06-10 22:45 | 59.920214 | 29.960107
2024-06-10 22:50 | 59.758082 | 29.879041
2024-06-10 22:55 | 59.790742 | 29.895371
2024-06-10 23:00 | 59.918769 | 29.959384
2024-06-10 23:05 | 59.972803 | 29.986402
2024-06-10 23:10 | 59.888398 | 29.944199
2024-06-10 23:15 | 59.739724 | 29.869862
2024-06-10 23:20 | 59.980165 | 29.990082
2024-06-10 23:25 | 59.862462 | 29.931231
2024-06-10 23:30 | 59.99444 | 29.99722
2024-06-10 23:35 | 61.329671 | 30.664835
2024-06-10 23:40 | 63.072171 | 31.536086
2024-06-10 23:45 | 63.139461 | 31.569731
2024-06-10 23:50 | 63.060995 | 31.530497
2024-06-10 23:55 | 62.869942 | 31.434971
2024-06-11 | 62.667685 | 31.333842
2024-06-11 00:05 | 62.741267 | 31.370633
2024-06-11 00:10 | 62.467059 | 31.233529
2024-06-11 00:15 | 62.310257 | 31.155129
2024-06-11 00:20 | 62.373224 | 31.186612
2024-06-11 00:25 | 62.308163 | 31.154082
2024-06-11 00:30 | 62.495665 | 31.247833
2024-06-11 00:35 | 62.347491 | 31.173745
2024-06-11 00:40 | 62.190321 | 31.09516
2024-06-11 00:45 | 62.309025 | 31.154513
2024-06-11 00:50 | 62.252153 | 31.126076
2024-06-11 00:55 | 62.217676 | 31.108838
2024-06-11 01:00 | 62.195554 | 31.097777
2024-06-11 01:05 | 62.124833 | 31.062416
2024-06-11 01:10 | 62.184157 | 31.092078
2024-06-11 01:15 | 62.083 | 31.0415
2024-06-11 01:20 | 62.143651 | 31.071825
2024-06-11 01:25 | 62.152128 | 31.076064
2024-06-11 01:30 | 62.024393 | 31.012196
2024-06-11 01:35 | 63.905255 | 31.952627
2024-06-11 01:40 | 66.141253 | 33.070627
2024-06-11 01:45 | 66.147412 | 33.073706
2024-06-11 01:50 | 66.19095 | 33.095475
2024-06-11 01:55 | 65.980388 | 32.990194
2024-06-11 02:00 | 66.040554 | 33.020277
2024-06-11 02:05 | 65.835215 | 32.917608
2024-06-11 02:10 | 65.579347 | 32.789673
2024-06-11 02:15 | 65.487623 | 32.743811
2024-06-11 02:20 | 65.511452 | 32.755726
2024-06-11 02:25 | 65.592585 | 32.796293
2024-06-11 02:30 | 65.481354 | 32.740677
2024-06-11 02:35 | 65.460601 | 32.7303
2024-06-11 02:40 | 65.227287 | 32.613644
2024-06-11 02:45 | 65.365028 | 32.682514
2024-06-11 02:50 | 65.294792 | 32.647396
2024-06-11 02:55 | 65.670791 | 32.835396
2024-06-11 03:00 | 65.514932 | 32.757466
2024-06-11 03:05 | 65.351899 | 32.675949
2024-06-11 03:10 | 65.461127 | 32.730564
2024-06-11 03:15 | 65.337659 | 32.668829
2024-06-11 03:20 | 65.201512 | 32.600756
2024-06-11 03:25 | 65.382507 | 32.691253
2024-06-11 03:30 | 65.191349 | 32.595675
2024-06-11 03:35 | 69.306527 | 34.653264
2024-06-11 03:40 | 74.034203 | 37.017102
2024-06-11 03:45 | 74.315739 | 37.157869
2024-06-11 03:50 | 74.088433 | 37.044217
2024-06-11 03:55 | 74.242593 | 37.121297
2024-06-11 04:00 | 73.612415 | 36.806207
2024-06-11 04:05 | 73.44141 | 36.720705
2024-06-11 04:10 | 73.335504 | 36.667752
2024-06-11 04:15 | 73.17066 | 36.58533
2024-06-11 04:20 | 72.803828 | 36.401914
2024-06-11 04:25 | 72.907639 | 36.453819
2024-06-11 04:30 | 72.958517 | 36.479258
2024-06-11 04:35 | 72.856129 | 36.428065
2024-06-11 04:40 | 72.490757 | 36.245379
2024-06-11 04:45 | 72.801797 | 36.400898
2024-06-11 04:50 | 72.640457 | 36.320229
2024-06-11 04:55 | 72.852333 | 36.426167
2024-06-11 05:00 | 72.782804 | 36.391402
2024-06-11 05:05 | 72.794673 | 36.397337
2024-06-11 05:10 | 73.002121 | 36.501061
2024-06-11 05:15 | 72.697224 | 36.348612
2024-06-11 05:20 | 72.73544 | 36.36772
2024-06-11 05:25 | 72.905933 | 36.452966
2024-06-11 05:30 | 73.199585 | 36.599792
2024-06-11 05:35 | 67.280298 | 33.640149
2024-06-11 05:40 | 60.364124 | 30.182062
2024-06-11 05:45 | 60.773809 | 30.386905
2024-06-11 05:50 | 61.125042 | 30.562521
2024-06-11 05:55 | 60.89828 | 30.44914
2024-06-11 06:00 | 55.434695 | 27.717347
2024-06-11 06:05 | 55.306534 | 27.653267
2024-06-11 06:10 | 55.711562 | 27.855781
2024-06-11 06:15 | 56.033415 | 28.016708
2024-06-11 06:20 | 56.476954 | 28.238477
2024-06-11 06:25 | 56.880718 | 28.440359
2024-06-11 06:30 | 57.407421 | 28.70371
2024-06-11 06:35 | 57.691974 | 28.845987
2024-06-11 06:40 | 58.168505 | 29.084252
2024-06-11 06:45 | 14.000882 | 7.000441

## Process parameters
Line: 1
Name: Line 1
Time (UTC) | OLR | HRT
| (g VS/l/day) | (days)

## Feed data
Line nr: 1
Name: Line 1
Time (UTC) | Substrate name | Substrate concentration | Substrate amount | Organic amount
|  | (%) | (g) | (g VS)