## Process data
Report generated (UTC) | 2024-06-12 09:44
Software version | Aurora 1.0.6
Instrument name | 0p9M_pH3 K2SO4
Instrument model name | BPC Go
Ethernet mac address | f8:dc:7a:6f:0d:ec
Agitation state | Off
Agitation phase | Single
Agitation phase speed (%) | 30
Gas normalisation | Unnormalised
Line | 1
Name | Sn GDE -pulsing
Start of experiment (UTC) | 2024-06-11 13:53
Reactor volume (ml) | 2000
| Sn GDE -pulsing | Sn GDE -pulsing
Time (UTC) | Gas flow rate | Specific gas production
Interval: 1 minute | (ml/min) | (ml/min/l)
2024-06-11 14:08 | 44.78069 | 22.390345
2024-06-11 14:09 | 45.432448 | 22.716224
2024-06-11 14:10 | 45.691795 | 22.845897
2024-06-11 14:11 | 45.99149 | 22.995745
2024-06-11 14:12 | 46.677056 | 23.338528
2024-06-11 14:13 | 47.007237 | 23.503619
2024-06-11 14:14 | 46.944029 | 23.472015
2024-06-11 14:15 | 47.25271 | 23.626355
2024-06-11 14:16 | 48.069026 | 24.034513
2024-06-11 14:17 | 48.25904 | 24.12952
2024-06-11 14:18 | 48.39506 | 24.19753
2024-06-11 14:19 | 48.401661 | 24.20083
2024-06-11 14:20 | 48.557351 | 24.278676
2024-06-11 14:21 | 49.190643 | 24.595321
2024-06-11 14:22 | 48.976282 | 24.488141
2024-06-11 14:23 | 49.771158 | 24.885579
2024-06-11 14:24 | 49.494608 | 24.747304
2024-06-11 14:25 | 50.005186 | 25.002593
2024-06-11 14:26 | 50.944335 | 25.472167
2024-06-11 14:27 | 50.797861 | 25.398931
2024-06-11 14:28 | 50.747936 | 25.373968
2024-06-11 14:29 | 51.428535 | 25.714268
2024-06-11 14:30 | 51.274179 | 25.63709
2024-06-11 14:31 | 51.03781 | 25.518905
2024-06-11 14:32 | 51.084861 | 25.54243
2024-06-11 14:33 | 51.445564 | 25.722782
2024-06-11 14:34 | 51.926389 | 25.963194
2024-06-11 14:35 | 52.018088 | 26.009044
2024-06-11 14:36 | 52.599003 | 26.299502
2024-06-11 14:37 | 53.289841 | 26.644921
2024-06-11 14:38 | 52.627266 | 26.313633
2024-06-11 14:39 | 52.977841 | 26.488921
2024-06-11 14:40 | 52.875013 | 26.437507
2024-06-11 14:41 | 53.849611 | 26.924806
2024-06-11 14:42 | 52.910475 | 26.455237
2024-06-11 14:43 | 53.612554 | 26.806277
2024-06-11 14:44 | 53.233055 | 26.616528
2024-06-11 14:45 | 52.185583 | 26.092791
2024-06-11 14:46 | 54.389395 | 27.194697
2024-06-11 14:47 | 53.708275 | 26.854137
2024-06-11 14:48 | 54.33104 | 27.16552
2024-06-11 14:49 | 54.131529 | 27.065765
2024-06-11 14:50 | 54.182178 | 27.091089
2024-06-11 14:51 | 54.725023 | 27.362511
2024-06-11 14:52 | 53.872841 | 26.93642
2024-06-11 14:53 | 54.186635 | 27.093317
2024-06-11 14:54 | 54.632678 | 27.316339
2024-06-11 14:55 | 54.380645 | 27.190323
2024-06-11 14:56 | 54.737563 | 27.368781
2024-06-11 14:57 | 55.012857 | 27.506429
2024-06-11 14:58 | 54.477944 | 27.238972
2024-06-11 14:59 | 55.723485 | 27.861743
2024-06-11 15:00 | 56.230029 | 28.115015
2024-06-11 15:01 | 55.667938 | 27.833969
2024-06-11 15:02 | 56.547567 | 28.273783
2024-06-11 15:03 | 56.344514 | 28.172257
2024-06-11 15:04 | 56.187538 | 28.093769
2024-06-11 15:05 | 55.684405 | 27.842203
2024-06-11 15:06 | 56.465923 | 28.232962
2024-06-11 15:07 | 56.769521 | 28.38476
2024-06-11 15:08 | 56.468055 | 28.234028
2024-06-11 15:09 | 56.622092 | 28.311046
2024-06-11 15:10 | 57.271079 | 28.63554
2024-06-11 15:11 | 57.008651 | 28.504325
2024-06-11 15:12 | 55.889996 | 27.944998
2024-06-11 15:13 | 56.151658 | 28.075829
2024-06-11 15:14 | 56.072903 | 28.036452
2024-06-11 15:15 | 57.187825 | 28.593912
2024-06-11 15:16 | 56.60739 | 28.303695
2024-06-11 15:17 | 56.752149 | 28.376074
2024-06-11 15:18 | 57.071659 | 28.535829
2024-06-11 15:19 | 56.578562 | 28.289281
2024-06-11 15:20 | 57.508296 | 28.754148
2024-06-11 15:21 | 56.948395 | 28.474198
2024-06-11 15:22 | 56.743226 | 28.371613
2024-06-11 15:23 | 58.193496 | 29.096748
2024-06-11 15:24 | 57.429944 | 28.714972
2024-06-11 15:25 | 57.392146 | 28.696073
2024-06-11 15:26 | 57.877142 | 28.938571
2024-06-11 15:27 | 57.38251 | 28.691255
2024-06-11 15:28 | 57.305678 | 28.652839
2024-06-11 15:29 | 57.718892 | 28.859446
2024-06-11 15:30 | 57.880599 | 28.9403
2024-06-11 15:31 | 58.057598 | 29.028799
2024-06-11 15:32 | 57.314935 | 28.657467
2024-06-11 15:33 | 57.920891 | 28.960445
2024-06-11 15:34 | 58.598613 | 29.299307
2024-06-11 15:35 | 58.178606 | 29.089303
2024-06-11 15:36 | 59.470722 | 29.735361
2024-06-11 15:37 | 57.399143 | 28.699572
2024-06-11 15:38 | 58.409451 | 29.204726
2024-06-11 15:39 | 58.386451 | 29.193225
2024-06-11 15:40 | 58.208645 | 29.104322
2024-06-11 15:41 | 58.740243 | 29.370121
2024-06-11 15:42 | 58.622751 | 29.311376
2024-06-11 15:43 | 59.007448 | 29.503724
2024-06-11 15:44 | 58.922365 | 29.461183
2024-06-11 15:45 | 58.534718 | 29.267359
2024-06-11 15:46 | 58.494387 | 29.247194
2024-06-11 15:47 | 58.874632 | 29.437316
2024-06-11 15:48 | 58.726593 | 29.363296
2024-06-11 15:49 | 59.981351 | 29.990675
2024-06-11 15:50 | 58.859348 | 29.429674
2024-06-11 15:51 | 58.828504 | 29.414252
2024-06-11 15:52 | 58.608763 | 29.304382
2024-06-11 15:53 | 58.936773 | 29.468387
2024-06-11 15:54 | 59.733087 | 29.866544
2024-06-11 15:55 | 58.997915 | 29.498957
2024-06-11 15:56 | 59.521711 | 29.760856
2024-06-11 15:57 | 59.364278 | 29.682139
2024-06-11 15:58 | 59.181328 | 29.590664
2024-06-11 15:59 | 59.879381 | 29.93969
2024-06-11 16:00 | 59.706696 | 29.853348
2024-06-11 16:01 | 58.701372 | 29.350686
2024-06-11 16:02 | 59.646455 | 29.823228
2024-06-11 16:03 | 59.247527 | 29.623764
2024-06-11 16:04 | 59.658006 | 29.829003
2024-06-11 16:05 | 59.821041 | 29.910521
2024-06-11 16:06 | 60.35615 | 30.178075
2024-06-11 16:07 | 58.624459 | 29.312229
2024-06-11 16:08 | 59.692437 | 29.846218
2024-06-11 16:09 | 59.053255 | 29.526627
2024-06-11 16:10 | 60.55169 | 30.275845
2024-06-11 16:11 | 60.177154 | 30.088577
2024-06-11 16:12 | 60.49688 | 30.24844
2024-06-11 16:13 | 60.08315 | 30.041575
2024-06-11 16:14 | 60.025065 | 30.012532
2024-06-11 16:15 | 59.568684 | 29.784342
2024-06-11 16:16 | 59.226727 | 29.613364
2024-06-11 16:17 | 59.296615 | 29.648307
2024-06-11 16:18 | 59.521991 | 29.760996
2024-06-11 16:19 | 59.667478 | 29.833739
2024-06-11 16:20 | 60.187001 | 30.093501
2024-06-11 16:21 | 60.08461 | 30.042305
2024-06-11 16:22 | 60.46545 | 30.232725
2024-06-11 16:23 | 60.192012 | 30.096006
2024-06-11 16:24 | 60.651429 | 30.325715
2024-06-11 16:25 | 60.336168 | 30.168084
2024-06-11 16:26 | 61.435078 | 30.717539
2024-06-11 16:27 | 60.701958 | 30.350979
2024-06-11 16:28 | 60.358452 | 30.179226
2024-06-11 16:29 | 60.663157 | 30.331578
2024-06-11 16:30 | 59.984616 | 29.992308
2024-06-11 16:31 | 60.492567 | 30.246283
2024-06-11 16:32 | 60.687567 | 30.343783
2024-06-11 16:33 | 60.369289 | 30.184644
2024-06-11 16:34 | 60.66885 | 30.334425
2024-06-11 16:35 | 60.75799 | 30.378995
2024-06-11 16:36 | 60.099241 | 30.04962
2024-06-11 16:37 | 60.038652 | 30.019326
2024-06-11 16:38 | 60.918589 | 30.459294
2024-06-11 16:39 | 60.314167 | 30.157083
2024-06-11 16:40 | 60.508785 | 30.254392
2024-06-11 16:41 | 61.058581 | 30.529291
2024-06-11 16:42 | 61.602868 | 30.801434
2024-06-11 16:43 | 60.962449 | 30.481224
2024-06-11 16:44 | 61.214984 | 30.607492
2024-06-11 16:45 | 60.090911 | 30.045456
2024-06-11 16:46 | 61.135676 | 30.567838
2024-06-11 16:47 | 60.588687 | 30.294344
2024-06-11 16:48 | 60.74338 | 30.37169
2024-06-11 16:49 | 60.973521 | 30.486761
2024-06-11 16:50 | 60.301654 | 30.150827
2024-06-11 16:51 | 60.772483 | 30.386242
2024-06-11 16:52 | 60.751701 | 30.37585
2024-06-11 16:53 | 60.986002 | 30.493001
2024-06-11 16:54 | 60.520983 | 30.260491
2024-06-11 16:55 | 60.478293 | 30.239146
2024-06-11 16:56 | 61.107378 | 30.553689
2024-06-11 16:57 | 61.252184 | 30.626092
2024-06-11 16:58 | 60.971769 | 30.485885
2024-06-11 16:59 | 60.531353 | 30.265676
2024-06-11 17:00 | 61.479556 | 30.739778
2024-06-11 17:01 | 61.074661 | 30.53733
2024-06-11 17:02 | 61.163095 | 30.581548
2024-06-11 17:03 | 60.990068 | 30.495034
2024-06-11 17:04 | 61.604407 | 30.802203
2024-06-11 17:05 | 61.534701 | 30.76735
2024-06-11 17:06 | 61.496977 | 30.748488
2024-06-11 17:07 | 61.021586 | 30.510793
2024-06-11 17:08 | 61.315985 | 30.657993
2024-06-11 17:09 | 60.789877 | 30.394938
2024-06-11 17:10 | 61.309901 | 30.654951
2024-06-11 17:11 | 60.85028 | 30.42514
2024-06-11 17:12 | 61.94961 | 30.974805
2024-06-11 17:13 | 61.264219 | 30.63211
2024-06-11 17:14 | 61.410612 | 30.705306
2024-06-11 17:15 | 61.261724 | 30.630862
2024-06-11 17:16 | 60.671793 | 30.335897
2024-06-11 17:17 | 61.186817 | 30.593409
2024-06-11 17:18 | 60.809788 | 30.404894
2024-06-11 17:19 | 60.447041 | 30.22352
2024-06-11 17:20 | 61.438184 | 30.719092
2024-06-11 17:21 | 60.894277 | 30.447139
2024-06-11 17:22 | 61.006292 | 30.503146
2024-06-11 17:23 | 60.556103 | 30.278051
2024-06-11 17:24 | 61.00553 | 30.502765
2024-06-11 17:25 | 60.97747 | 30.488735
2024-06-11 17:26 | 61.148036 | 30.574018
2024-06-11 17:27 | 61.539819 | 30.769909
2024-06-11 17:28 | 60.630012 | 30.315006
2024-06-11 17:29 | 60.529693 | 30.264846
2024-06-11 17:30 | 60.889404 | 30.444702
2024-06-11 17:31 | 61.586801 | 30.793401
2024-06-11 17:32 | 60.832171 | 30.416085
2024-06-11 17:33 | 60.657051 | 30.328526
2024-06-11 17:34 | 61.18308 | 30.59154
2024-06-11 17:35 | 61.761002 | 30.880501
2024-06-11 17:36 | 60.743372 | 30.371686
2024-06-11 17:37 | 61.373491 | 30.686746
2024-06-11 17:38 | 61.499036 | 30.749518
2024-06-11 17:39 | 60.821073 | 30.410536
2024-06-11 17:40 | 61.056687 | 30.528343
2024-06-11 17:41 | 61.001179 | 30.500589
2024-06-11 17:42 | 60.995312 | 30.497656
2024-06-11 17:43 | 61.891963 | 30.945981
2024-06-11 17:44 | 61.084321 | 30.542161
2024-06-11 17:45 | 61.45978 | 30.72989
2024-06-11 17:46 | 60.977888 | 30.488944
2024-06-11 17:47 | 61.593584 | 30.796792
2024-06-11 17:48 | 60.634782 | 30.317391
2024-06-11 17:49 | 60.989396 | 30.494698
2024-06-11 17:50 | 61.239743 | 30.619872
2024-06-11 17:51 | 60.380643 | 30.190321
2024-06-11 17:52 | 61.040433 | 30.520217
2024-06-11 17:53 | 61.324857 | 30.662429
2024-06-11 17:54 | 60.907763 | 30.453882
2024-06-11 17:55 | 60.917741 | 30.458871
2024-06-11 17:56 | 60.886978 | 30.443489
2024-06-11 17:57 | 61.044763 | 30.522381
2024-06-11 17:58 | 61.449993 | 30.724996
2024-06-11 17:59 | 60.774997 | 30.387498
2024-06-11 18:00 | 61.69191 | 30.845955
2024-06-11 18:01 | 61.473778 | 30.736889
2024-06-11 18:02 | 61.094279 | 30.54714
2024-06-11 18:03 | 61.650277 | 30.825139
2024-06-11 18:04 | 60.434565 | 30.217282
2024-06-11 18:05 | 60.972099 | 30.486049
2024-06-11 18:06 | 60.896199 | 30.4481
2024-06-11 18:07 | 61.395797 | 30.697899
2024-06-11 18:08 | 61.433924 | 30.716962
2024-06-11 18:09 | 61.449487 | 30.724744
2024-06-11 18:10 | 61.856808 | 30.928404
2024-06-11 18:11 | 61.800904 | 30.900452
2024-06-11 18:12 | 61.193517 | 30.596758
2024-06-11 18:13 | 60.920738 | 30.460369
2024-06-11 18:14 | 61.534884 | 30.767442
2024-06-11 18:15 | 61.681949 | 30.840975
2024-06-11 18:16 | 61.99292 | 30.99646
2024-06-11 18:17 | 61.648977 | 30.824489
2024-06-11 18:18 | 62.247085 | 31.123543
2024-06-11 18:19 | 61.93544 | 30.96772
2024-06-11 18:20 | 60.781116 | 30.390558
2024-06-11 18:21 | 61.445286 | 30.722643
2024-06-11 18:22 | 62.37158 | 31.18579
2024-06-11 18:23 | 61.75737 | 30.878685
2024-06-11 18:24 | 61.847006 | 30.923503
2024-06-11 18:25 | 62.19685 | 31.098425
2024-06-11 18:26 | 61.709383 | 30.854691
2024-06-11 18:27 | 61.947637 | 30.973819
2024-06-11 18:28 | 62.685109 | 31.342554
2024-06-11 18:29 | 61.680476 | 30.840238
2024-06-11 18:30 | 61.521567 | 30.760784
2024-06-11 18:31 | 62.166463 | 31.083231
2024-06-11 18:32 | 62.175241 | 31.08762
2024-06-11 18:33 | 61.829086 | 30.914543
2024-06-11 18:34 | 61.359612 | 30.679806
2024-06-11 18:35 | 61.744443 | 30.872222
2024-06-11 18:36 | 61.440326 | 30.720163
2024-06-11 18:37 | 61.105755 | 30.552878
2024-06-11 18:38 | 61.4579 | 30.72895
2024-06-11 18:39 | 62.297401 | 31.148701
2024-06-11 18:40 | 61.935834 | 30.967917
2024-06-11 18:41 | 62.243595 | 31.121797
2024-06-11 18:42 | 62.268694 | 31.134347
2024-06-11 18:43 | 61.53803 | 30.769015
2024-06-11 18:44 | 61.799266 | 30.899633
2024-06-11 18:45 | 62.225702 | 31.112851
2024-06-11 18:46 | 61.146248 | 30.573124
2024-06-11 18:47 | 61.604712 | 30.802356
2024-06-11 18:48 | 62.051164 | 31.025582
2024-06-11 18:49 | 61.340034 | 30.670017
2024-06-11 18:50 | 61.887941 | 30.94397
2024-06-11 18:51 | 61.383671 | 30.691835
2024-06-11 18:52 | 61.442384 | 30.721192
2024-06-11 18:53 | 61.440279 | 30.72014
2024-06-11 18:54 | 61.564674 | 30.782337
2024-06-11 18:55 | 60.60425 | 30.302125
2024-06-11 18:56 | 61.724316 | 30.862158
2024-06-11 18:57 | 61.109565 | 30.554782
2024-06-11 18:58 | 61.874568 | 30.937284
2024-06-11 18:59 | 61.918437 | 30.959219
2024-06-11 19:00 | 61.962083 | 30.981041
2024-06-11 19:01 | 61.832833 | 30.916416
2024-06-11 19:02 | 61.559641 | 30.779821
2024-06-11 19:03 | 62.233048 | 31.116524
2024-06-11 19:04 | 61.222641 | 30.61132
2024-06-11 19:05 | 61.421894 | 30.710947
2024-06-11 19:06 | 62.160016 | 31.080008
2024-06-11 19:07 | 61.545549 | 30.772774
2024-06-11 19:08 | 62.130308 | 31.065154
2024-06-11 19:09 | 62.152357 | 31.076179
2024-06-11 19:10 | 61.407355 | 30.703678
2024-06-11 19:11 | 62.258223 | 31.129111
2024-06-11 19:12 | 61.538493 | 30.769246
2024-06-11 19:13 | 61.470128 | 30.735064
2024-06-11 19:14 | 61.170429 | 30.585215
2024-06-11 19:15 | 61.673376 | 30.836688
2024-06-11 19:16 | 61.232303 | 30.616151
2024-06-11 19:17 | 61.269785 | 30.634892
2024-06-11 19:18 | 61.215486 | 30.607743
2024-06-11 19:19 | 61.661055 | 30.830528
2024-06-11 19:20 | 61.31148 | 30.65574
2024-06-11 19:21 | 62.159964 | 31.079982
2024-06-11 19:22 | 60.947343 | 30.473671
2024-06-11 19:23 | 61.419582 | 30.709791
2024-06-11 19:24 | 62.74746 | 31.37373
2024-06-11 19:25 | 61.175748 | 30.587874
2024-06-11 19:26 | 61.024456 | 30.512228
2024-06-11 19:27 | 61.558502 | 30.779251
2024-06-11 19:28 | 61.551465 | 30.775733
2024-06-11 19:29 | 61.750931 | 30.875466
2024-06-11 19:30 | 61.175437 | 30.587718
2024-06-11 19:31 | 61.520469 | 30.760235
2024-06-11 19:32 | 61.5536 | 30.7768
2024-06-11 19:33 | 61.453577 | 30.726788
2024-06-11 19:34 | 61.253304 | 30.626652
2024-06-11 19:35 | 61.769964 | 30.884982
2024-06-11 19:36 | 61.722583 | 30.861291
2024-06-11 19:37 | 61.409381 | 30.704691
2024-06-11 19:38 | 62.04112 | 31.02056
2024-06-11 19:39 | 61.82898 | 30.91449
2024-06-11 19:40 | 61.380061 | 30.690031
2024-06-11 19:41 | 61.07965 | 30.539825
2024-06-11 19:42 | 61.075577 | 30.537788
2024-06-11 19:43 | 60.900168 | 30.450084
2024-06-11 19:44 | 60.967272 | 30.483636
2024-06-11 19:45 | 60.854257 | 30.427129
2024-06-11 19:46 | 61.735012 | 30.867506
2024-06-11 19:47 | 61.407732 | 30.703866
2024-06-11 19:48 | 61.442821 | 30.721411
2024-06-11 19:49 | 61.615182 | 30.807591
2024-06-11 19:50 | 61.475224 | 30.737612
2024-06-11 19:51 | 61.410845 | 30.705423
2024-06-11 19:52 | 61.168348 | 30.584174
2024-06-11 19:53 | 61.219811 | 30.609905
2024-06-11 19:54 | 60.485748 | 30.242874
2024-06-11 19:55 | 61.474557 | 30.737279
2024-06-11 19:56 | 61.038255 | 30.519128
2024-06-11 19:57 | 61.103576 | 30.551788
2024-06-11 19:58 | 60.666474 | 30.333237
2024-06-11 19:59 | 61.45319 | 30.726595
2024-06-11 20:00 | 61.74673 | 30.873365
2024-06-11 20:01 | 61.03865 | 30.519325
2024-06-11 20:02 | 61.595103 | 30.797552
2024-06-11 20:03 | 61.019336 | 30.509668
2024-06-11 20:04 | 61.973041 | 30.98652
2024-06-11 20:05 | 61.570377 | 30.785189
2024-06-11 20:06 | 61.557706 | 30.778853
2024-06-11 20:07 | 61.941802 | 30.970901
2024-06-11 20:08 | 61.692653 | 30.846327
2024-06-11 20:09 | 61.96419 | 30.982095
2024-06-11 20:10 | 61.502261 | 30.75113
2024-06-11 20:11 | 62.050342 | 31.025171
2024-06-11 20:12 | 63.268391 | 31.634196
2024-06-11 20:13 | 62.175041 | 31.08752
2024-06-11 20:14 | 62.525875 | 31.262938
2024-06-11 20:15 | 62.238778 | 31.119389
2024-06-11 20:16 | 62.391404 | 31.195702
2024-06-11 20:17 | 62.378089 | 31.189045
2024-06-11 20:18 | 63.08139 | 31.540695
2024-06-11 20:19 | 62.252694 | 31.126347
2024-06-11 20:20 | 62.116413 | 31.058207
2024-06-11 20:21 | 62.656364 | 31.328182
2024-06-11 20:22 | 62.056669 | 31.028335
2024-06-11 20:23 | 61.391621 | 30.695811
2024-06-11 20:24 | 62.080101 | 31.040051
2024-06-11 20:25 | 62.033164 | 31.016582
2024-06-11 20:26 | 61.633407 | 30.816703
2024-06-11 20:27 | 62.024986 | 31.012493
2024-06-11 20:28 | 63.496548 | 31.748274
2024-06-11 20:29 | 61.476968 | 30.738484
2024-06-11 20:30 | 62.465175 | 31.232587
2024-06-11 20:31 | 61.716836 | 30.858418
2024-06-11 20:32 | 63.043495 | 31.521748
2024-06-11 20:33 | 62.132491 | 31.066245
2024-06-11 20:34 | 62.096169 | 31.048084
2024-06-11 20:35 | 61.758734 | 30.879367
2024-06-11 20:36 | 62.398053 | 31.199027
2024-06-11 20:37 | 62.492379 | 31.246189
2024-06-11 20:38 | 62.357881 | 31.178941
2024-06-11 20:39 | 62.101055 | 31.050527
2024-06-11 20:40 | 62.210607 | 31.105303
2024-06-11 20:41 | 62.047119 | 31.023559
2024-06-11 20:42 | 62.257469 | 31.128734
2024-06-11 20:43 | 62.129734 | 31.064867
2024-06-11 20:44 | 62.447626 | 31.223813
2024-06-11 20:45 | 62.566123 | 31.283062
2024-06-11 20:46 | 61.851023 | 30.925511
2024-06-11 20:47 | 62.506268 | 31.253134
2024-06-11 20:48 | 60.736191 | 30.368095
2024-06-11 20:49 | 61.945129 | 30.972564
2024-06-11 20:50 | 61.750606 | 30.875303
2024-06-11 20:51 | 61.464897 | 30.732448
2024-06-11 20:52 | 62.208854 | 31.104427
2024-06-11 20:53 | 61.535074 | 30.767537
2024-06-11 20:54 | 62.301454 | 31.150727
2024-06-11 20:55 | 62.117164 | 31.058582
2024-06-11 20:56 | 62.675659 | 31.33783
2024-06-11 20:57 | 61.754065 | 30.877033
2024-06-11 20:58 | 61.443151 | 30.721576
2024-06-11 20:59 | 61.868388 | 30.934194
2024-06-11 21:00 | 61.919563 | 30.959781
2024-06-11 21:01 | 61.426936 | 30.713468
2024-06-11 21:02 | 62.438341 | 31.21917
2024-06-11 21:03 | 61.819828 | 30.909914
2024-06-11 21:04 | 61.72931 | 30.864655
2024-06-11 21:05 | 61.086744 | 30.543372
2024-06-11 21:06 | 61.862674 | 30.931337
2024-06-11 21:07 | 62.242156 | 31.121078
2024-06-11 21:08 | 61.720339 | 30.860169
2024-06-11 21:09 | 61.75091 | 30.875455
2024-06-11 21:10 | 61.506724 | 30.753362
2024-06-11 21:11 | 61.946143 | 30.973071
2024-06-11 21:12 | 61.82414 | 30.91207
2024-06-11 21:13 | 62.447902 | 31.223951
2024-06-11 21:14 | 62.21456 | 31.10728
2024-06-11 21:15 | 62.174604 | 31.087302
2024-06-11 21:16 | 61.815946 | 30.907973
2024-06-11 21:17 | 61.857533 | 30.928766
2024-06-11 21:18 | 62.105263 | 31.052631
2024-06-11 21:19 | 61.546547 | 30.773274
2024-06-11 21:20 | 62.152151 | 31.076075
2024-06-11 21:21 | 62.242031 | 31.121015
2024-06-11 21:22 | 61.750919 | 30.875459
2024-06-11 21:23 | 61.7376 | 30.8688
2024-06-11 21:24 | 61.813009 | 30.906505
2024-06-11 21:25 | 62.148022 | 31.074011
2024-06-11 21:26 | 61.412505 | 30.706253
2024-06-11 21:27 | 61.786278 | 30.893139
2024-06-11 21:28 | 62.075289 | 31.037645
2024-06-11 21:29 | 61.516488 | 30.758244
2024-06-11 21:30 | 61.992512 | 30.996256
2024-06-11 21:31 | 61.360641 | 30.68032
2024-06-11 21:32 | 60.904821 | 30.45241
2024-06-11 21:33 | 61.216778 | 30.608389
2024-06-11 21:34 | 61.325046 | 30.662523
2024-06-11 21:35 | 61.585372 | 30.792686
2024-06-11 21:36 | 61.921113 | 30.960557
2024-06-11 21:37 | 61.111231 | 30.555615
2024-06-11 21:38 | 61.779323 | 30.889661
2024-06-11 21:39 | 62.197722 | 31.098861
2024-06-11 21:40 | 62.088323 | 31.044161
2024-06-11 21:41 | 61.556784 | 30.778392
2024-06-11 21:42 | 62.26894 | 31.13447
2024-06-11 21:43 | 61.903721 | 30.95186
2024-06-11 21:44 | 62.237803 | 31.118902
2024-06-11 21:45 | 61.677391 | 30.838695
2024-06-11 21:46 | 61.913524 | 30.956762
2024-06-11 21:47 | 61.727195 | 30.863598
2024-06-11 21:48 | 61.758718 | 30.879359
2024-06-11 21:49 | 61.414027 | 30.707014
2024-06-11 21:50 | 61.943406 | 30.971703
2024-06-11 21:51 | 61.266732 | 30.633366
2024-06-11 21:52 | 61.574371 | 30.787186
2024-06-11 21:53 | 62.173275 | 31.086638
2024-06-11 21:54 | 61.648899 | 30.82445
2024-06-11 21:55 | 61.990558 | 30.995279
2024-06-11 21:56 | 61.55006 | 30.77503
2024-06-11 21:57 | 61.626644 | 30.813322
2024-06-11 21:58 | 61.740238 | 30.870119
2024-06-11 21:59 | 61.404789 | 30.702394
2024-06-11 22:00 | 61.807444 | 30.903722
2024-06-11 22:01 | 61.499552 | 30.749776
2024-06-11 22:02 | 61.805285 | 30.902643
2024-06-11 22:03 | 62.336711 | 31.168355
2024-06-11 22:04 | 61.53633 | 30.768165
2024-06-11 22:05 | 61.79763 | 30.898815
2024-06-11 22:06 | 62.349652 | 31.174826
2024-06-11 22:07 | 61.416183 | 30.708092
2024-06-11 22:08 | 61.566175 | 30.783088
2024-06-11 22:09 | 63.466271 | 31.733135
2024-06-11 22:10 | 63.19184 | 31.59592
2024-06-11 22:11 | 63.518858 | 31.759429
2024-06-11 22:12 | 63.226744 | 31.613372
2024-06-11 22:13 | 63.241981 | 31.62099
2024-06-11 22:14 | 63.890248 | 31.945124
2024-06-11 22:15 | 62.855832 | 31.427916
2024-06-11 22:16 | 62.8199 | 31.40995
2024-06-11 22:17 | 63.217392 | 31.608696
2024-06-11 22:18 | 63.485241 | 31.742621
2024-06-11 22:19 | 63.516898 | 31.758449
2024-06-11 22:20 | 63.237319 | 31.61866
2024-06-11 22:21 | 62.983811 | 31.491905
2024-06-11 22:22 | 63.287119 | 31.643559
2024-06-11 22:23 | 62.871225 | 31.435613
2024-06-11 22:24 | 63.120172 | 31.560086
2024-06-11 22:25 | 63.571906 | 31.785953
2024-06-11 22:26 | 62.960183 | 31.480092
2024-06-11 22:27 | 62.997445 | 31.498723
2024-06-11 22:28 | 63.197149 | 31.598575
2024-06-11 22:29 | 62.615351 | 31.307675
2024-06-11 22:30 | 62.909345 | 31.454673
2024-06-11 22:31 | 62.607986 | 31.303993
2024-06-11 22:32 | 62.860972 | 31.430486
2024-06-11 22:33 | 63.229253 | 31.614626
2024-06-11 22:34 | 63.005331 | 31.502665
2024-06-11 22:35 | 62.499885 | 31.249942
2024-06-11 22:36 | 62.880274 | 31.440137
2024-06-11 22:37 | 63.317086 | 31.658543
2024-06-11 22:38 | 63.199599 | 31.599799
2024-06-11 22:39 | 62.935225 | 31.467613
2024-06-11 22:40 | 63.007717 | 31.503859
2024-06-11 22:41 | 62.928309 | 31.464155
2024-06-11 22:42 | 62.875051 | 31.437526
2024-06-11 22:43 | 63.091373 | 31.545687
2024-06-11 22:44 | 62.456868 | 31.228434
2024-06-11 22:45 | 62.683342 | 31.341671
2024-06-11 22:46 | 63.051422 | 31.525711
2024-06-11 22:47 | 62.347997 | 31.173999
2024-06-11 22:48 | 62.437224 | 31.218612
2024-06-11 22:49 | 63.032174 | 31.516087
2024-06-11 22:50 | 62.732482 | 31.366241
2024-06-11 22:51 | 63.405215 | 31.702607
2024-06-11 22:52 | 62.829682 | 31.414841
2024-06-11 22:53 | 63.041609 | 31.520804
2024-06-11 22:54 | 62.587532 | 31.293766
2024-06-11 22:55 | 63.113385 | 31.556692
2024-06-11 22:56 | 62.675615 | 31.337807
2024-06-11 22:57 | 62.614064 | 31.307032
2024-06-11 22:58 | 63.114318 | 31.557159
2024-06-11 22:59 | 63.032709 | 31.516355
2024-06-11 23:00 | 62.857785 | 31.428892
2024-06-11 23:01 | 62.753037 | 31.376518
2024-06-11 23:02 | 63.121146 | 31.560573
2024-06-11 23:03 | 63.165743 | 31.582871
2024-06-11 23:04 | 62.402354 | 31.201177
2024-06-11 23:05 | 63.0895 | 31.54475
2024-06-11 23:06 | 62.372547 | 31.186273
2024-06-11 23:07 | 63.354583 | 31.677292
2024-06-11 23:08 | 62.900289 | 31.450145
2024-06-11 23:09 | 62.851431 | 31.425715
2024-06-11 23:10 | 62.464874 | 31.232437
2024-06-11 23:11 | 62.788805 | 31.394403
2024-06-11 23:12 | 63.619844 | 31.809922
2024-06-11 23:13 | 63.07207 | 31.536035
2024-06-11 23:14 | 62.875115 | 31.437558
2024-06-11 23:15 | 63.449872 | 31.724936
2024-06-11 23:16 | 62.471304 | 31.235652
2024-06-11 23:17 | 63.436584 | 31.718292
2024-06-11 23:18 | 62.749313 | 31.374657
2024-06-11 23:19 | 62.659006 | 31.329503
2024-06-11 23:20 | 63.171941 | 31.585971
2024-06-11 23:21 | 63.268558 | 31.634279
2024-06-11 23:22 | 62.391162 | 31.195581
2024-06-11 23:23 | 63.195816 | 31.597908
2024-06-11 23:24 | 62.616811 | 31.308405
2024-06-11 23:25 | 62.680162 | 31.340081
2024-06-11 23:26 | 63.448444 | 31.724222
2024-06-11 23:27 | 62.860028 | 31.430014
2024-06-11 23:28 | 62.207228 | 31.103614
2024-06-11 23:29 | 62.827992 | 31.413996
2024-06-11 23:30 | 62.666659 | 31.333329
2024-06-11 23:31 | 63.037641 | 31.518821
2024-06-11 23:32 | 62.454389 | 31.227194
2024-06-11 23:33 | 62.891042 | 31.445521
2024-06-11 23:34 | 63.219509 | 31.609755
2024-06-11 23:35 | 62.02576 | 31.01288
2024-06-11 23:36 | 63.032807 | 31.516404
2024-06-11 23:37 | 62.265305 | 31.132652
2024-06-11 23:38 | 62.55533 | 31.277665
2024-06-11 23:39 | 62.681081 | 31.34054
2024-06-11 23:40 | 62.96572 | 31.48286
2024-06-11 23:41 | 62.493498 | 31.246749
2024-06-11 23:42 | 62.687249 | 31.343624
2024-06-11 23:43 | 63.259756 | 31.629878
2024-06-11 23:44 | 62.921352 | 31.460676
2024-06-11 23:45 | 62.515416 | 31.257708
2024-06-11 23:46 | 62.550027 | 31.275014
2024-06-11 23:47 | 62.800884 | 31.400442
2024-06-11 23:48 | 62.962207 | 31.481103
2024-06-11 23:49 | 62.390363 | 31.195181
2024-06-11 23:50 | 62.983529 | 31.491764
2024-06-11 23:51 | 62.863127 | 31.431564
2024-06-11 23:52 | 62.883805 | 31.441903
2024-06-11 23:53 | 62.51026 | 31.25513
2024-06-11 23:54 | 62.933207 | 31.466603
2024-06-11 23:55 | 62.091704 | 31.045852
2024-06-11 23:56 | 62.578747 | 31.289374
2024-06-11 23:57 | 62.605822 | 31.302911
2024-06-11 23:58 | 62.6125 | 31.30625
2024-06-11 23:59 | 62.319991 | 31.159996
2024-06-12 | 62.222381 | 31.111191
2024-06-12 00:01 | 62.740983 | 31.370491
2024-06-12 00:02 | 62.637124 | 31.318562
2024-06-12 00:03 | 62.365266 | 31.182633
2024-06-12 00:04 | 62.872716 | 31.436358
2024-06-12 00:05 | 62.909838 | 31.454919
2024-06-12 00:06 | 62.957373 | 31.478687
2024-06-12 00:07 | 63.004505 | 31.502252
2024-06-12 00:08 | 62.478331 | 31.239166
2024-06-12 00:09 | 66.864839 | 33.432419
2024-06-12 00:10 | 67.530928 | 33.765464
2024-06-12 00:11 | 66.941133 | 33.470566
2024-06-12 00:12 | 66.328641 | 33.164321
2024-06-12 00:13 | 65.865452 | 32.932726
2024-06-12 00:14 | 66.895866 | 33.447933
2024-06-12 00:15 | 66.569877 | 33.284938
2024-06-12 00:16 | 67.635302 | 33.817651
2024-06-12 00:17 | 66.112782 | 33.056391
2024-06-12 00:18 | 66.608049 | 33.304025
2024-06-12 00:19 | 67.001473 | 33.500736
2024-06-12 00:20 | 66.202017 | 33.101008
2024-06-12 00:21 | 66.655966 | 33.327983
2024-06-12 00:22 | 66.620726 | 33.310363
2024-06-12 00:23 | 66.803364 | 33.401682
2024-06-12 00:24 | 66.543232 | 33.271616
2024-06-12 00:25 | 66.42599 | 33.212995
2024-06-12 00:26 | 66.22872 | 33.11436
2024-06-12 00:27 | 66.699053 | 33.349527
2024-06-12 00:28 | 66.633942 | 33.316971
2024-06-12 00:29 | 66.112604 | 33.056302
2024-06-12 00:30 | 66.037716 | 33.018858
2024-06-12 00:31 | 66.42742 | 33.21371
2024-06-12 00:32 | 66.788116 | 33.394058
2024-06-12 00:33 | 65.785989 | 32.892995
2024-06-12 00:34 | 66.347402 | 33.173701
2024-06-12 00:35 | 66.04485 | 33.022425
2024-06-12 00:36 | 66.280093 | 33.140047
2024-06-12 00:37 | 66.027864 | 33.013932
2024-06-12 00:38 | 66.466843 | 33.233422
2024-06-12 00:39 | 66.181833 | 33.090917
2024-06-12 00:40 | 65.815361 | 32.907681
2024-06-12 00:41 | 66.804837 | 33.402419
2024-06-12 00:42 | 65.493708 | 32.746854
2024-06-12 00:43 | 65.707552 | 32.853776
2024-06-12 00:44 | 65.894889 | 32.947444
2024-06-12 00:45 | 65.80804 | 32.90402
2024-06-12 00:46 | 66.400039 | 33.200019
2024-06-12 00:47 | 65.381966 | 32.690983
2024-06-12 00:48 | 65.835546 | 32.917773
2024-06-12 00:49 | 66.040992 | 33.020496
2024-06-12 00:50 | 66.320107 | 33.160053
2024-06-12 00:51 | 65.466597 | 32.733299
2024-06-12 00:52 | 66.333781 | 33.16689
2024-06-12 00:53 | 66.328922 | 33.164461
2024-06-12 00:54 | 65.820418 | 32.910209
2024-06-12 00:55 | 65.860906 | 32.930453
2024-06-12 00:56 | 65.7444 | 32.8722
2024-06-12 00:57 | 65.641122 | 32.820561
2024-06-12 00:58 | 65.599199 | 32.7996
2024-06-12 00:59 | 65.680141 | 32.840071
2024-06-12 01:00 | 66.037076 | 33.018538
2024-06-12 01:01 | 65.853615 | 32.926808
2024-06-12 01:02 | 65.858715 | 32.929357
2024-06-12 01:03 | 65.786329 | 32.893165
2024-06-12 01:04 | 66.284568 | 33.142284
2024-06-12 01:05 | 65.788263 | 32.894132
2024-06-12 01:06 | 65.532799 | 32.7664
2024-06-12 01:07 | 65.472665 | 32.736333
2024-06-12 01:08 | 65.097001 | 32.548501
2024-06-12 01:09 | 65.496081 | 32.74804
2024-06-12 01:10 | 65.964737 | 32.982368
2024-06-12 01:11 | 66.15265 | 33.076325
2024-06-12 01:12 | 65.332565 | 32.666282
2024-06-12 01:13 | 65.724652 | 32.862326
2024-06-12 01:14 | 65.52532 | 32.76266
2024-06-12 01:15 | 65.964991 | 32.982496
2024-06-12 01:16 | 65.436244 | 32.718122
2024-06-12 01:17 | 65.898561 | 32.949281
2024-06-12 01:18 | 65.676911 | 32.838456
2024-06-12 01:19 | 66.113471 | 33.056736
2024-06-12 01:20 | 65.673121 | 32.836561
2024-06-12 01:21 | 65.719044 | 32.859522
2024-06-12 01:22 | 66.129726 | 33.064863
2024-06-12 01:23 | 65.231661 | 32.61583
2024-06-12 01:24 | 66.007322 | 33.003661
2024-06-12 01:25 | 66.203299 | 33.10165
2024-06-12 01:26 | 65.122963 | 32.561481
2024-06-12 01:27 | 65.589059 | 32.79453
2024-06-12 01:28 | 65.881394 | 32.940697
2024-06-12 01:29 | 66.14166 | 33.07083
2024-06-12 01:30 | 66.059631 | 33.029815
2024-06-12 01:31 | 66.038061 | 33.01903
2024-06-12 01:32 | 65.642543 | 32.821272
2024-06-12 01:33 | 65.817374 | 32.908687
2024-06-12 01:34 | 66.020015 | 33.010007
2024-06-12 01:35 | 65.449203 | 32.724601
2024-06-12 01:36 | 65.391553 | 32.695776
2024-06-12 01:37 | 65.491305 | 32.745653
2024-06-12 01:38 | 65.841692 | 32.920846
2024-06-12 01:39 | 65.646652 | 32.823326
2024-06-12 01:40 | 65.891624 | 32.945812
2024-06-12 01:41 | 65.254827 | 32.627414
2024-06-12 01:42 | 65.998361 | 32.999181
2024-06-12 01:43 | 65.991835 | 32.995918
2024-06-12 01:44 | 65.224464 | 32.612232
2024-06-12 01:45 | 65.577573 | 32.788786
2024-06-12 01:46 | 65.388029 | 32.694014
2024-06-12 01:47 | 65.420129 | 32.710065
2024-06-12 01:48 | 65.488472 | 32.744236
2024-06-12 01:49 | 65.730098 | 32.865049
2024-06-12 01:50 | 65.512014 | 32.756007
2024-06-12 01:51 | 65.301173 | 32.650587
2024-06-12 01:52 | 65.433969 | 32.716985
2024-06-12 01:53 | 65.744885 | 32.872442
2024-06-12 01:54 | 66.026599 | 33.013299
2024-06-12 01:55 | 66.130807 | 33.065404
2024-06-12 01:56 | 65.652614 | 32.826307
2024-06-12 01:57 | 65.197651 | 32.598825
2024-06-12 01:58 | 65.577879 | 32.78894
2024-06-12 01:59 | 65.565956 | 32.782978
2024-06-12 02:00 | 65.716731 | 32.858365
2024-06-12 02:01 | 65.068551 | 32.534275
2024-06-12 02:02 | 65.181068 | 32.590534
2024-06-12 02:03 | 65.347377 | 32.673689
2024-06-12 02:04 | 65.473782 | 32.736891
2024-06-12 02:05 | 65.955807 | 32.977904
2024-06-12 02:06 | 65.765942 | 32.882971
2024-06-12 02:07 | 65.280447 | 32.640224
2024-06-12 02:08 | 65.966166 | 32.983083
2024-06-12 02:09 | 69.679959 | 34.83998
2024-06-12 02:10 | 69.710559 | 34.855279
2024-06-12 02:11 | 69.79013 | 34.895065
2024-06-12 02:12 | 69.637366 | 34.818683
2024-06-12 02:13 | 69.747084 | 34.873542
2024-06-12 02:14 | 69.85856 | 34.92928
2024-06-12 02:15 | 69.791655 | 34.895827
2024-06-12 02:16 | 69.808586 | 34.904293
2024-06-12 02:17 | 69.829323 | 34.914662
2024-06-12 02:18 | 69.760724 | 34.880362
2024-06-12 02:19 | 69.851976 | 34.925988
2024-06-12 02:20 | 70.18533 | 35.092665
2024-06-12 02:21 | 69.71082 | 34.85541
2024-06-12 02:22 | 70.215123 | 35.107562
2024-06-12 02:23 | 70.280081 | 35.14004
2024-06-12 02:24 | 69.962792 | 34.981396
2024-06-12 02:25 | 70.037449 | 35.018725
2024-06-12 02:26 | 69.718194 | 34.859097
2024-06-12 02:27 | 69.818093 | 34.909047
2024-06-12 02:28 | 69.51881 | 34.759405
2024-06-12 02:29 | 69.256273 | 34.628136
2024-06-12 02:30 | 69.55499 | 34.777495
2024-06-12 02:31 | 69.718904 | 34.859452
2024-06-12 02:32 | 69.173176 | 34.586588
2024-06-12 02:33 | 69.977586 | 34.988793
2024-06-12 02:34 | 69.725878 | 34.862939
2024-06-12 02:35 | 69.479064 | 34.739532
2024-06-12 02:36 | 69.254818 | 34.627409
2024-06-12 02:37 | 68.959128 | 34.479564
2024-06-12 02:38 | 69.07127 | 34.535635
2024-06-12 02:39 | 69.724682 | 34.862341
2024-06-12 02:40 | 69.707343 | 34.853672
2024-06-12 02:41 | 68.989491 | 34.494745
2024-06-12 02:42 | 70.029791 | 35.014896
2024-06-12 02:43 | 69.707357 | 34.853679
2024-06-12 02:44 | 69.603694 | 34.801847
2024-06-12 02:45 | 69.458581 | 34.729291
2024-06-12 02:46 | 69.585751 | 34.792876
2024-06-12 02:47 | 69.7452 | 34.8726
2024-06-12 02:48 | 69.005764 | 34.502882
2024-06-12 02:49 | 69.331625 | 34.665813
2024-06-12 02:50 | 68.824065 | 34.412032
2024-06-12 02:51 | 69.329593 | 34.664796
2024-06-12 02:52 | 69.558242 | 34.779121
2024-06-12 02:53 | 69.914381 | 34.95719
2024-06-12 02:54 | 68.895907 | 34.447954
2024-06-12 02:55 | 68.839851 | 34.419926
2024-06-12 02:56 | 69.18349 | 34.591745
2024-06-12 02:57 | 69.089472 | 34.544736
2024-06-12 02:58 | 69.268532 | 34.634266
2024-06-12 02:59 | 69.276452 | 34.638226
2024-06-12 03:00 | 68.796399 | 34.398199
2024-06-12 03:01 | 68.803077 | 34.401539
2024-06-12 03:02 | 69.196349 | 34.598174
2024-06-12 03:03 | 69.179312 | 34.589656
2024-06-12 03:04 | 68.999102 | 34.499551
2024-06-12 03:05 | 69.272227 | 34.636113
2024-06-12 03:06 | 69.863699 | 34.93185
2024-06-12 03:07 | 69.180571 | 34.590285
2024-06-12 03:08 | 68.861673 | 34.430836
2024-06-12 03:09 | 69.117996 | 34.558998
2024-06-12 03:10 | 69.468083 | 34.734042
2024-06-12 03:11 | 68.683313 | 34.341656
2024-06-12 03:12 | 68.708041 | 34.35402
2024-06-12 03:13 | 68.973297 | 34.486649
2024-06-12 03:14 | 69.197242 | 34.598621
2024-06-12 03:15 | 69.170194 | 34.585097
2024-06-12 03:16 | 69.309885 | 34.654943
2024-06-12 03:17 | 69.165702 | 34.582851
2024-06-12 03:18 | 69.00498 | 34.50249
2024-06-12 03:19 | 68.949108 | 34.474554
2024-06-12 03:20 | 69.11972 | 34.55986
2024-06-12 03:21 | 69.101597 | 34.550799
2024-06-12 03:22 | 69.20985 | 34.604925
2024-06-12 03:23 | 68.970772 | 34.485386
2024-06-12 03:24 | 68.646296 | 34.323148
2024-06-12 03:25 | 68.624168 | 34.312084
2024-06-12 03:26 | 68.66986 | 34.33493
2024-06-12 03:27 | 68.664183 | 34.332092
2024-06-12 03:28 | 69.614763 | 34.807381
2024-06-12 03:29 | 68.961701 | 34.480851
2024-06-12 03:30 | 69.145421 | 34.572711
2024-06-12 03:31 | 68.939014 | 34.469507
2024-06-12 03:32 | 68.908691 | 34.454346
2024-06-12 03:33 | 68.595905 | 34.297953
2024-06-12 03:34 | 69.08037 | 34.540185
2024-06-12 03:35 | 68.711168 | 34.355584
2024-06-12 03:36 | 69.330406 | 34.665203
2024-06-12 03:37 | 68.753274 | 34.376637
2024-06-12 03:38 | 68.518456 | 34.259228
2024-06-12 03:39 | 68.515394 | 34.257697
2024-06-12 03:40 | 68.59263 | 34.296315
2024-06-12 03:41 | 68.969057 | 34.484528
2024-06-12 03:42 | 69.192609 | 34.596304
2024-06-12 03:43 | 69.030595 | 34.515298
2024-06-12 03:44 | 69.107912 | 34.553956
2024-06-12 03:45 | 68.990522 | 34.495261
2024-06-12 03:46 | 69.050694 | 34.525347
2024-06-12 03:47 | 69.462873 | 34.731437
2024-06-12 03:48 | 68.459592 | 34.229796
2024-06-12 03:49 | 69.217157 | 34.608578
2024-06-12 03:50 | 68.729096 | 34.364548
2024-06-12 03:51 | 68.851499 | 34.42575
2024-06-12 03:52 | 69.608422 | 34.804211
2024-06-12 03:53 | 68.543864 | 34.271932
2024-06-12 03:54 | 68.816165 | 34.408082
2024-06-12 03:55 | 69.200064 | 34.600032
2024-06-12 03:56 | 69.281687 | 34.640844
2024-06-12 03:57 | 69.232548 | 34.616274
2024-06-12 03:58 | 69.277966 | 34.638983
2024-06-12 03:59 | 68.766501 | 34.383251
2024-06-12 04:00 | 68.85068 | 34.42534
2024-06-12 04:01 | 68.441299 | 34.220649
2024-06-12 04:02 | 68.862311 | 34.431155
2024-06-12 04:03 | 68.764739 | 34.382369
2024-06-12 04:04 | 69.237745 | 34.618872
2024-06-12 04:05 | 68.204539 | 34.10227
2024-06-12 04:06 | 68.810575 | 34.405287
2024-06-12 04:07 | 68.413494 | 34.206747
2024-06-12 04:08 | 69.13621 | 34.568105
2024-06-12 04:09 | 78.887343 | 39.443671
2024-06-12 04:10 | 78.572787 | 39.286394
2024-06-12 04:11 | 78.77182 | 39.38591
2024-06-12 04:12 | 79.11798 | 39.55899
2024-06-12 04:13 | 79.608513 | 39.804257
2024-06-12 04:14 | 79.445329 | 39.722664
2024-06-12 04:15 | 79.773394 | 39.886697
2024-06-12 04:16 | 79.615585 | 39.807793
2024-06-12 04:17 | 79.112047 | 39.556024
2024-06-12 04:18 | 79.982653 | 39.991326
2024-06-12 04:19 | 79.315073 | 39.657537
2024-06-12 04:20 | 78.91589 | 39.457945
2024-06-12 04:21 | 79.139079 | 39.56954
2024-06-12 04:22 | 78.855165 | 39.427582
2024-06-12 04:23 | 78.864478 | 39.432239
2024-06-12 04:24 | 78.912397 | 39.456199
2024-06-12 04:25 | 79.456565 | 39.728283
2024-06-12 04:26 | 79.136333 | 39.568166
2024-06-12 04:27 | 78.961638 | 39.480819
2024-06-12 04:28 | 79.513694 | 39.756847
2024-06-12 04:29 | 78.986078 | 39.493039
2024-06-12 04:30 | 79.096899 | 39.54845
2024-06-12 04:31 | 78.6371 | 39.31855
2024-06-12 04:32 | 78.638003 | 39.319001
2024-06-12 04:33 | 79.476001 | 39.738
2024-06-12 04:34 | 79.264481 | 39.63224
2024-06-12 04:35 | 78.27725 | 39.138625
2024-06-12 04:36 | 78.596059 | 39.29803
2024-06-12 04:37 | 78.622311 | 39.311156
2024-06-12 04:38 | 78.671745 | 39.335872
2024-06-12 04:39 | 78.768341 | 39.384171
2024-06-12 04:40 | 78.418935 | 39.209468
2024-06-12 04:41 | 78.706716 | 39.353358
2024-06-12 04:42 | 79.192464 | 39.596232
2024-06-12 04:43 | 78.687231 | 39.343615
2024-06-12 04:44 | 78.380194 | 39.190097
2024-06-12 04:45 | 78.395097 | 39.197549
2024-06-12 04:46 | 78.433482 | 39.216741
2024-06-12 04:47 | 79.042179 | 39.52109
2024-06-12 04:48 | 78.873102 | 39.436551
2024-06-12 04:49 | 78.218644 | 39.109322
2024-06-12 04:50 | 77.54839 | 38.774195
2024-06-12 04:51 | 78.825301 | 39.412651
2024-06-12 04:52 | 78.374439 | 39.187219
2024-06-12 04:53 | 79.112611 | 39.556306
2024-06-12 04:54 | 78.530615 | 39.265308
2024-06-12 04:55 | 79.667482 | 39.833741
2024-06-12 04:56 | 78.386236 | 39.193118
2024-06-12 04:57 | 78.771008 | 39.385504
2024-06-12 04:58 | 78.188353 | 39.094176
2024-06-12 04:59 | 69.23183 | 34.615915
2024-06-12 05:00 | 59.487613 | 29.743806
2024-06-12 05:01 | 55.243001 | 27.621501
2024-06-12 05:02 | 53.746109 | 26.873054
2024-06-12 05:03 | 53.510991 | 26.755496
2024-06-12 05:04 | 54.075528 | 27.037764
2024-06-12 05:05 | 52.566354 | 26.283177
2024-06-12 05:06 | 52.295932 | 26.147966
2024-06-12 05:07 | 53.454947 | 26.727473
2024-06-12 05:08 | 53.169094 | 26.584547
2024-06-12 05:09 | 53.591556 | 26.795778
2024-06-12 05:10 | 53.744364 | 26.872182
2024-06-12 05:11 | 53.948045 | 26.974023
2024-06-12 05:12 | 55.056364 | 27.528182
2024-06-12 05:13 | 55.532568 | 27.766284
2024-06-12 05:14 | 55.546711 | 27.773356
2024-06-12 05:15 | 55.318714 | 27.659357
2024-06-12 05:16 | 55.656868 | 27.828434
2024-06-12 05:17 | 56.353694 | 28.176847
2024-06-12 05:18 | 56.135473 | 28.067736
2024-06-12 05:19 | 56.774604 | 28.387302
2024-06-12 05:20 | 56.138361 | 28.069181
2024-06-12 05:21 | 55.851518 | 27.925759
2024-06-12 05:22 | 56.285483 | 28.142742
2024-06-12 05:23 | 56.284897 | 28.142449
2024-06-12 05:24 | 56.972897 | 28.486448
2024-06-12 05:25 | 56.533894 | 28.266947
2024-06-12 05:26 | 57.12072 | 28.56036
2024-06-12 05:27 | 57.445133 | 28.722566
2024-06-12 05:28 | 57.201606 | 28.600803
2024-06-12 05:29 | 58.004997 | 29.002499
2024-06-12 05:30 | 58.133272 | 29.066636
2024-06-12 05:31 | 58.223581 | 29.11179
2024-06-12 05:32 | 57.470013 | 28.735007
2024-06-12 05:33 | 58.122012 | 29.061006
2024-06-12 05:34 | 58.412868 | 29.206434

## Process parameters
Line: 1
Name: Sn GDE -pulsing
Time (UTC) | OLR | HRT
| (g VS/l/day) | (days)

## Feed data
Line nr: 1
Name: Sn GDE -pulsing
Time (UTC) | Substrate name | Substrate concentration | Substrate amount | Organic amount
|  | (%) | (g) | (g VS)