## Sheet1
Time | H2 | O2 | N2 | CH4 | CO
14:32 | 63052 | 30455852 | 18143959 | 192 | 3495275
14:35 | 62142 | 30448175 | 18183127 | 138 | 3469973
14:46 | 65292 | 30519923 | 18103619 | 238 | 3506543
14:49 | 67739 | 30831092 | 17752974 | 81 | 3562365
15:00 | 76980 | 31403300 | 17093417 | 159 | 3717408
15:03 | 84065 | 31812620 | 16445734 | 296 | 3788019
15:14 | 93986 | 32529834 | 15657766 |  | 3895990
15:17 | 95936 | 32716941 | 15269942 |  | 3986141
15:28 | 102889 | 33288710 | 14519235 | 292 | 3955282
15:31 | 100358 | 33169595 | 14474112 |  | 4116672
15:42 | 101575 | 33068729 | 14445466 | 172 | 4143035
15:45 | 99008 | 32835296 | 14480226 |  | 4087428
15:56 | 100817 | 32291774 | 14965690 | 109 | 3842427
15:59 | 100676 | 31903076 | 15198511 | 252 | 3945774
16:10 | 118777 | 30794676 | 16342487 | 208 | 3647671
16:13 | 128069 | 30330388 | 16667377 | 117 | 3673851
16:24 | 186378 | 29163547 | 17934989 | 190 | 3358140
16:28 | 210087 | 28766965 | 18201018 | 76 | 3392691
16:38 | 299635 | 28286471 | 18719087 |  | 3276337
16:42 | 335144 | 28233362 | 18614454 |  | 3285095
16:52 | 445062 | 28937213 | 17725787 | 260 | 3382758
16:56 | 470646 | 29293460 | 17208710 |  | 3476138
17:06 | 553838 | 31121467 | 14973722 | 88 | 3818351
17:10 | 591576 | 31788764 | 14041959 |  | 3998453
17:20 | 619587 | 33284433 | 12230107 |  | 4329672
17:24 | 609163 | 33213802 | 12285880 | 426 | 4237348
17:34 | 600208 | 33096882 | 12493784 | 79 | 4264759
17:38 | 591310 | 32987204 | 12614889 | 275 | 4204527
17:48 | 578179 | 32844179 | 12874109 | 419 | 4235740
17:52 | 571663 | 32717048 | 13005399 | 132 | 4197353
18:02 | 561134 | 32537546 | 13313630 | 245 | 4149850
18:06 | 550855 | 32333184 | 13481317 | 234 | 4122414
18:16 | 524038 | 32166368 | 13831645 | 99 | 4042048
18:20 | 536923 | 31916874 | 14031207 |  | 4021016
18:30 | 505123 | 31755850 | 14379358 | 340 | 3901307
18:34 | 490970 | 31446888 | 14643970 | 239 | 3930967
18:44 | 461896 | 30838369 | 15615746 | 403 | 3633223
18:48 | 429769 | 29463265 | 17285161 |  | 3494429
18:58 | 388978 | 28191196 | 19120109 | 210 | 3024119
19:02 | 353532 | 26715331 | 20962756 |  | 2876760
19:12 | 314596 | 25647959 | 22467486 |  | 2720472
19:16 | 285505 | 24409304 | 24009960 |  | 2402112
19:26 | 254463 | 23527175 | 25289200 |  | 2308582
19:30 | 229897 | 22485156 | 26561493 |  | 1988727
19:40 | 205725 | 21762333 | 27613213 | 210 | 1868376
19:44 | 185494 | 20871091 | 28673697 | 98 | 1647388
19:54 | 165792 | 20310393 | 29544095 |  | 1406709