## Process data
Report generated (UTC) | 2026-04-02 19:54
Software version | Aurora 1.2.6
Instrument name | K2SO4_RT__60Ag_pH3
Instrument model name | BPC Go
Ethernet mac address | f8:dc:7a:ab:d5:48
Agitation state | Off
Agitation phase | Single
Agitation phase speed (%) | 30
Gas normalisation | Unnormalised
Line | 1
Name | Line 1
Start of experiment (UTC) | 2026-04-02 13:58
End of experiment (UTC) | 2026-04-02 19:54
Reactor volume (ml) | 2000
| Line 1 | Line 1
Time (UTC) | Gas flow rate | Specific gas production
Interval: 1 minute | (ml/min) | (ml/min/l)
2026-04-02 14:36 | 50.914146 | 25.457073
2026-04-02 14:37 | 50.113241 | 25.05662
2026-04-02 14:38 | 48.487726 | 24.243863
2026-04-02 14:39 | 48.243689 | 24.121845
2026-04-02 14:40 | 49.726205 | 24.863102
2026-04-02 14:41 | 49.448648 | 24.724324
2026-04-02 14:42 | 49.06521 | 24.532605
2026-04-02 14:43 | 51.425497 | 25.712748
2026-04-02 14:44 | 49.033006 | 24.516503
2026-04-02 14:45 | 49.266162 | 24.633081
2026-04-02 14:46 | 48.506216 | 24.253108
2026-04-02 14:47 | 48.656844 | 24.328422
2026-04-02 14:48 | 48.54917 | 24.274585
2026-04-02 14:49 | 47.922088 | 23.961044
2026-04-02 14:50 | 49.594737 | 24.797368
2026-04-02 14:51 | 48.869635 | 24.434817
2026-04-02 14:52 | 49.347708 | 24.673854
2026-04-02 14:53 | 49.243043 | 24.621521
2026-04-02 14:54 | 48.807338 | 24.403669
2026-04-02 14:55 | 49.305029 | 24.652514
2026-04-02 14:56 | 48.583429 | 24.291714
2026-04-02 14:57 | 50.474145 | 25.237073
2026-04-02 14:58 | 50.739663 | 25.369832
2026-04-02 14:59 | 49.20723 | 24.603615
2026-04-02 15:00 | 51.133654 | 25.566827
2026-04-02 15:01 | 48.796664 | 24.398332
2026-04-02 15:02 | 52.15247 | 26.076235
2026-04-02 15:03 | 50.080001 | 25.040001
2026-04-02 15:04 | 49.829476 | 24.914738
2026-04-02 15:05 | 49.571276 | 24.785638
2026-04-02 15:06 | 51.015028 | 25.507514
2026-04-02 15:07 | 52.151353 | 26.075676
2026-04-02 15:08 | 54.490949 | 27.245474
2026-04-02 15:09 | 51.416795 | 25.708398
2026-04-02 15:10 | 50.327733 | 25.163867
2026-04-02 15:11 | 48.794644 | 24.397322
2026-04-02 15:12 | 53.927139 | 26.96357
2026-04-02 15:13 | 51.04704 | 25.52352
2026-04-02 15:14 | 49.955411 | 24.977706
2026-04-02 15:15 | 49.639785 | 24.819893
2026-04-02 15:16 | 50.123672 | 25.061836
2026-04-02 15:17 | 52.694412 | 26.347206
2026-04-02 15:18 | 52.930118 | 26.465059
2026-04-02 15:19 | 51.808426 | 25.904213
2026-04-02 15:20 | 52.23035 | 26.115175
2026-04-02 15:21 | 50.218025 | 25.109012
2026-04-02 15:22 | 51.254293 | 25.627147
2026-04-02 15:23 | 49.379256 | 24.689628
2026-04-02 15:24 | 52.189797 | 26.094899
2026-04-02 15:25 | 50.075781 | 25.037891
2026-04-02 15:26 | 52.623596 | 26.311798
2026-04-02 15:27 | 53.07629 | 26.538145
2026-04-02 15:28 | 51.708888 | 25.854444
2026-04-02 15:29 | 50.43574 | 25.21787
2026-04-02 15:30 | 51.360102 | 25.680051
2026-04-02 15:31 | 53.122655 | 26.561327
2026-04-02 15:32 | 52.418927 | 26.209463
2026-04-02 15:33 | 51.767807 | 25.883903
2026-04-02 15:34 | 51.175223 | 25.587612
2026-04-02 15:35 | 51.635686 | 25.817843
2026-04-02 15:36 | 52.180807 | 26.090403
2026-04-02 15:37 | 52.044203 | 26.022102
2026-04-02 15:38 | 53.80354 | 26.90177
2026-04-02 15:39 | 55.029891 | 27.514946
2026-04-02 15:40 | 56.374585 | 28.187293
2026-04-02 15:41 | 52.039912 | 26.019956
2026-04-02 15:42 | 53.959701 | 26.97985
2026-04-02 15:43 | 52.465626 | 26.232813
2026-04-02 15:44 | 51.648249 | 25.824124
2026-04-02 15:45 | 52.54514 | 26.27257
2026-04-02 15:46 | 51.933689 | 25.966845
2026-04-02 15:47 | 52.392807 | 26.196404
2026-04-02 15:48 | 50.552899 | 25.276449
2026-04-02 15:49 | 50.493169 | 25.246585
2026-04-02 15:50 | 52.78898 | 26.39449
2026-04-02 15:51 | 50.063122 | 25.031561
2026-04-02 15:52 | 50.375619 | 25.187809
2026-04-02 15:53 | 49.711334 | 24.855667
2026-04-02 15:54 | 51.488128 | 25.744064
2026-04-02 15:55 | 50.000184 | 25.000092
2026-04-02 15:56 | 50.555736 | 25.277868
2026-04-02 15:57 | 53.494673 | 26.747337
2026-04-02 15:58 | 54.522595 | 27.261297
2026-04-02 15:59 | 54.62984 | 27.31492
2026-04-02 16:00 | 53.481004 | 26.740502
2026-04-02 16:01 | 54.550456 | 27.275228
2026-04-02 16:02 | 55.094801 | 27.547401
2026-04-02 16:03 | 53.724519 | 26.86226
2026-04-02 16:04 | 56.197487 | 28.098743
2026-04-02 16:05 | 54.061986 | 27.030993
2026-04-02 16:06 | 53.872975 | 26.936488
2026-04-02 16:07 | 52.067205 | 26.033603
2026-04-02 16:08 | 53.90466 | 26.95233
2026-04-02 16:09 | 53.959117 | 26.979559
2026-04-02 16:10 | 54.268146 | 27.134073
2026-04-02 16:11 | 54.467314 | 27.233657
2026-04-02 16:12 | 55.00943 | 27.504715
2026-04-02 16:13 | 54.048849 | 27.024425
2026-04-02 16:14 | 54.371854 | 27.185927
2026-04-02 16:15 | 52.132106 | 26.066053
2026-04-02 16:16 | 55.123291 | 27.561645
2026-04-02 16:17 | 58.061714 | 29.030857
2026-04-02 16:18 | 57.309559 | 28.65478
2026-04-02 16:19 | 56.718873 | 28.359436
2026-04-02 16:20 | 60.052931 | 30.026465
2026-04-02 16:21 | 57.42689 | 28.713445
2026-04-02 16:22 | 58.573394 | 29.286697
2026-04-02 16:23 | 56.788076 | 28.394038
2026-04-02 16:24 | 55.48696 | 27.74348
2026-04-02 16:25 | 57.287823 | 28.643912
2026-04-02 16:26 | 57.356289 | 28.678144
2026-04-02 16:27 | 56.253495 | 28.126747
2026-04-02 16:28 | 55.262782 | 27.631391
2026-04-02 16:29 | 58.281931 | 29.140965
2026-04-02 16:30 | 56.665308 | 28.332654
2026-04-02 16:31 | 56.589952 | 28.294976
2026-04-02 16:32 | 57.048064 | 28.524032
2026-04-02 16:33 | 57.086315 | 28.543157
2026-04-02 16:34 | 55.286022 | 27.643011
2026-04-02 16:35 | 56.742978 | 28.371489
2026-04-02 16:36 | 57.474868 | 28.737434
2026-04-02 16:37 | 59.597348 | 29.798674
2026-04-02 16:38 | 60.235318 | 30.117659
2026-04-02 16:39 | 59.164698 | 29.582349
2026-04-02 16:40 | 59.901446 | 29.950723
2026-04-02 16:41 | 57.514026 | 28.757013
2026-04-02 16:42 | 58.328403 | 29.164202
2026-04-02 16:43 | 59.771503 | 29.885751
2026-04-02 16:44 | 59.550106 | 29.775053
2026-04-02 16:45 | 59.310501 | 29.655251
2026-04-02 16:46 | 59.687102 | 29.843551
2026-04-02 16:47 | 56.455112 | 28.227556
2026-04-02 16:48 | 59.338879 | 29.669439
2026-04-02 16:49 | 60.64548 | 30.32274
2026-04-02 16:50 | 57.742585 | 28.871293
2026-04-02 16:51 | 59.897144 | 29.948572
2026-04-02 16:52 | 60.843462 | 30.421731
2026-04-02 16:53 | 59.421896 | 29.710948
2026-04-02 16:54 | 57.680864 | 28.840432
2026-04-02 16:55 | 59.493443 | 29.746722
2026-04-02 16:56 | 59.038129 | 29.519064
2026-04-02 16:57 | 62.584097 | 31.292048
2026-04-02 16:58 | 64.744383 | 32.372192
2026-04-02 16:59 | 64.775951 | 32.387975
2026-04-02 17:00 | 62.395448 | 31.197724
2026-04-02 17:01 | 62.547328 | 31.273664
2026-04-02 17:02 | 63.971566 | 31.985783
2026-04-02 17:03 | 63.217651 | 31.608826
2026-04-02 17:04 | 63.7837 | 31.89185
2026-04-02 17:05 | 59.00323 | 29.501615
2026-04-02 17:06 | 64.595619 | 32.29781
2026-04-02 17:07 | 59.938607 | 29.969304
2026-04-02 17:08 | 61.638419 | 30.819209
2026-04-02 17:09 | 61.32583 | 30.662915
2026-04-02 17:10 | 64.734888 | 32.367444
2026-04-02 17:11 | 63.799413 | 31.899706
2026-04-02 17:12 | 63.338355 | 31.669177
2026-04-02 17:13 | 62.780879 | 31.39044
2026-04-02 17:14 | 64.50696 | 32.25348
2026-04-02 17:15 | 63.435161 | 31.717581
2026-04-02 17:16 | 62.611821 | 31.305911
2026-04-02 17:17 | 45.978532 | 22.989266
2026-04-02 17:18 | 41.091687 | 20.545844
2026-04-02 17:19 | 40.750815 | 20.375407
2026-04-02 17:20 | 42.938272 | 21.469136
2026-04-02 17:21 | 43.055244 | 21.527622
2026-04-02 17:22 | 43.941782 | 21.970891
2026-04-02 17:23 | 44.025558 | 22.012779
2026-04-02 17:24 | 44.505546 | 22.252773
2026-04-02 17:25 | 45.235853 | 22.617926
2026-04-02 17:26 | 44.915464 | 22.457732
2026-04-02 17:27 | 44.900552 | 22.450276
2026-04-02 17:28 | 44.623578 | 22.311789
2026-04-02 17:29 | 44.61573 | 22.307865
2026-04-02 17:30 | 44.762814 | 22.381407
2026-04-02 17:31 | 45.107774 | 22.553887
2026-04-02 17:32 | 44.993451 | 22.496726
2026-04-02 17:33 | 45.090558 | 22.545279
2026-04-02 17:34 | 46.897063 | 23.448531
2026-04-02 17:35 | 45.689264 | 22.844632
2026-04-02 17:36 | 46.379591 | 23.189796
2026-04-02 17:37 | 47.290686 | 23.645343
2026-04-02 17:38 | 46.135263 | 23.067632
2026-04-02 17:39 | 44.295216 | 22.147608
2026-04-02 17:40 | 45.146373 | 22.573186
2026-04-02 17:41 | 44.298123 | 22.149062
2026-04-02 17:42 | 43.923956 | 21.961978
2026-04-02 17:43 | 44.94302 | 22.47151
2026-04-02 17:44 | 44.772342 | 22.386171
2026-04-02 17:45 | 44.440467 | 22.220233
2026-04-02 17:46 | 44.488661 | 22.24433
2026-04-02 17:47 | 44.564688 | 22.282344
2026-04-02 17:48 | 44.981588 | 22.490794
2026-04-02 17:49 | 44.968766 | 22.484383
2026-04-02 17:50 | 45.397945 | 22.698973
2026-04-02 17:51 | 45.421013 | 22.710507
2026-04-02 17:52 | 44.548171 | 22.274085
2026-04-02 17:53 | 45.430201 | 22.715101
2026-04-02 17:54 | 45.23414 | 22.61707
2026-04-02 17:55 | 45.515455 | 22.757728
2026-04-02 17:56 | 45.492244 | 22.746122
2026-04-02 17:57 | 45.92413 | 22.962065
2026-04-02 17:58 | 45.732978 | 22.866489
2026-04-02 17:59 | 44.880282 | 22.440141
2026-04-02 18:00 | 45.715582 | 22.857791
2026-04-02 18:01 | 45.275642 | 22.637821
2026-04-02 18:02 | 45.86211 | 22.931055
2026-04-02 18:03 | 46.565431 | 23.282715
2026-04-02 18:04 | 45.892731 | 22.946365
2026-04-02 18:05 | 46.185665 | 23.092833
2026-04-02 18:06 | 45.638647 | 22.819324
2026-04-02 18:07 | 45.718898 | 22.859449
2026-04-02 18:08 | 45.75969 | 22.879845
2026-04-02 18:09 | 46.494484 | 23.247242
2026-04-02 18:10 | 45.85384 | 22.92692
2026-04-02 18:11 | 46.18303 | 23.091515
2026-04-02 18:12 | 46.546272 | 23.273136
2026-04-02 18:13 | 47.202693 | 23.601347
2026-04-02 18:14 | 45.62615 | 22.813075
2026-04-02 18:15 | 46.418698 | 23.209349
2026-04-02 18:16 | 46.482263 | 23.241132
2026-04-02 18:17 | 47.043493 | 23.521746
2026-04-02 18:18 | 47.54345 | 23.771725
2026-04-02 18:19 | 48.428358 | 24.214179
2026-04-02 18:20 | 46.393303 | 23.196652
2026-04-02 18:21 | 45.687589 | 22.843795
2026-04-02 18:22 | 45.026571 | 22.513286
2026-04-02 18:23 | 46.299549 | 23.149775
2026-04-02 18:24 | 45.918759 | 22.959379
2026-04-02 18:25 | 46.575681 | 23.287841
2026-04-02 18:26 | 46.057459 | 23.02873
2026-04-02 18:27 | 48.16656 | 24.08328
2026-04-02 18:28 | 47.195684 | 23.597842
2026-04-02 18:29 | 47.791976 | 23.895988
2026-04-02 18:30 | 47.230104 | 23.615052
2026-04-02 18:31 | 47.261594 | 23.630797
2026-04-02 18:32 | 46.275636 | 23.137818
2026-04-02 18:33 | 47.195474 | 23.597737
2026-04-02 18:34 | 46.121792 | 23.060896
2026-04-02 18:35 | 46.859008 | 23.429504
2026-04-02 18:36 | 46.452702 | 23.226351
2026-04-02 18:37 | 46.680564 | 23.340282
2026-04-02 18:38 | 47.074818 | 23.537409
2026-04-02 18:39 | 45.43116 | 22.71558
2026-04-02 18:40 | 47.583656 | 23.791828
2026-04-02 18:41 | 46.265557 | 23.132778
2026-04-02 18:42 | 45.89061 | 22.945305
2026-04-02 18:43 | 46.038734 | 23.019367
2026-04-02 18:44 | 44.668663 | 22.334331
2026-04-02 18:45 | 45.030573 | 22.515287
2026-04-02 18:46 | 45.716725 | 22.858363
2026-04-02 18:47 | 45.752069 | 22.876035
2026-04-02 18:48 | 47.861435 | 23.930718
2026-04-02 18:49 | 45.067915 | 22.533958
2026-04-02 18:50 | 46.009426 | 23.004713
2026-04-02 18:51 | 45.230635 | 22.615318
2026-04-02 18:52 | 45.543762 | 22.771881
2026-04-02 18:53 | 45.281119 | 22.640559
2026-04-02 18:54 | 45.347109 | 22.673555
2026-04-02 18:55 | 46.368136 | 23.184068
2026-04-02 18:56 | 45.785251 | 22.892625
2026-04-02 18:57 | 45.556966 | 22.778483
2026-04-02 18:58 | 45.765766 | 22.882883
2026-04-02 18:59 | 44.312935 | 22.156468
2026-04-02 19:00 | 46.384991 | 23.192495
2026-04-02 19:01 | 45.050264 | 22.525132
2026-04-02 19:02 | 45.440682 | 22.720341
2026-04-02 19:03 | 46.363107 | 23.181554
2026-04-02 19:04 | 45.671343 | 22.835671
2026-04-02 19:05 | 46.085064 | 23.042532
2026-04-02 19:06 | 45.534571 | 22.767285
2026-04-02 19:07 | 46.494638 | 23.247319
2026-04-02 19:08 | 46.091355 | 23.045678
2026-04-02 19:09 | 45.71545 | 22.857725
2026-04-02 19:10 | 46.48664 | 23.24332
2026-04-02 19:11 | 45.642176 | 22.821088
2026-04-02 19:12 | 45.077504 | 22.538752
2026-04-02 19:13 | 45.043313 | 22.521656
2026-04-02 19:14 | 45.632838 | 22.816419
2026-04-02 19:15 | 44.31506 | 22.15753
2026-04-02 19:16 | 43.258254 | 21.629127
2026-04-02 19:17 | 44.220543 | 22.110271
2026-04-02 19:18 | 43.908772 | 21.954386
2026-04-02 19:19 | 43.994723 | 21.997361
2026-04-02 19:20 | 45.460568 | 22.730284
2026-04-02 19:21 | 44.789014 | 22.394507
2026-04-02 19:22 | 45.724176 | 22.862088
2026-04-02 19:23 | 44.842247 | 22.421123
2026-04-02 19:24 | 44.581924 | 22.290962
2026-04-02 19:25 | 44.309582 | 22.154791
2026-04-02 19:26 | 44.269478 | 22.134739
2026-04-02 19:27 | 44.468048 | 22.234024
2026-04-02 19:28 | 43.936252 | 21.968126
2026-04-02 19:29 | 44.261665 | 22.130833
2026-04-02 19:30 | 43.472107 | 21.736054
2026-04-02 19:31 | 44.889004 | 22.444502
2026-04-02 19:32 | 44.187992 | 22.093996
2026-04-02 19:33 | 45.039907 | 22.519954
2026-04-02 19:34 | 45.26992 | 22.63496
2026-04-02 19:35 | 44.629743 | 22.314871
2026-04-02 19:36 | 45.387711 | 22.693856
2026-04-02 19:37 | 44.021542 | 22.010771
2026-04-02 19:38 | 43.710903 | 21.855451
2026-04-02 19:39 | 45.276065 | 22.638032
2026-04-02 19:40 | 43.839395 | 21.919697
2026-04-02 19:41 | 44.126722 | 22.063361
2026-04-02 19:42 | 44.83214 | 22.41607
2026-04-02 19:43 | 44.558584 | 22.279292
2026-04-02 19:44 | 43.269673 | 21.634836
2026-04-02 19:45 | 44.660428 | 22.330214
2026-04-02 19:46 | 45.105472 | 22.552736
2026-04-02 19:47 | 44.770991 | 22.385495
2026-04-02 19:48 | 43.923163 | 21.961581
2026-04-02 19:49 | 44.550763 | 22.275381
2026-04-02 19:50 | 43.705453 | 21.852726
2026-04-02 19:51 | 44.477103 | 22.238551
2026-04-02 19:52 | 46.108123 | 23.054062
2026-04-02 19:53 | 42.448959 | 21.224479
2026-04-02 19:54 | 17.775762 | 8.887881

## Process parameters
Line: 1
Name: Line 1
Time (UTC) | OLR | HRT
| (g VS/l/day) | (days)

## Feed data
Line nr: 1
Name: Line 1
Time (UTC) | Substrate name | Substrate concentration | Substrate amount | Organic amount
|  | (%) | (g) | (g VS)