## Acidic catholyte_Cs2SO4
Electrode | Inlet flow rate | Flow rate (ml min-1) | Catholyte | Anolyte | Membrane | Applied current / A | Time | Duration / h | area(H2) | area(CO) | area(CO2) | area(CH4) | area(O2) | area(N2) | c(H2) | c(CO) | c(CO2) | c(O2) | FE(H2) | FE(CO) | FE(CH4) | Total FE | Carbon efficiency
Ag60 GDE in PTFE holder | 60 | 0 | 0.3 M Na2SO4 | 0.05 M H2SO4 | CCM-CEM | -0.13 | 2024-04-25 13:33 | 0 | 0 | 0 | 0 |  | 0 | 0 | 0% | 0% | 0% | 0% | 0% | 0% |  | 0% | 0%
Ag60 GDE in PTFE holder | 60 | 47.458791 | 0.3 M Na2SO4 | 0.05 M H2SO4 | CCM-CEM | -0.13 | 2024-04-25 14:12 | 0.65 | 0.07553131 | 1.990072 | 95.57368 |  | 1.043202 | 3.609364 | 0.07384% | 1.945% | 93.43% | 1.02% | 3.568% | 94% |  | 97.57% | 2.04% | 97.63929
Ag60 GDE in PTFE holder | 60 | 54.029097 | 0.3 M Na2SO4 | 0.05 M H2SO4 | CCM-CEM | -0.13 | 2024-04-25 15:14 | 1.683333 | 0.1047634 | 1.819098 | 99.57128 |  | 0.1212249 | 0.2645005 | 0.1028% | 1.792% | 98.1% | 0.119% | 5.656% | 98.59% |  | 104.2% | 1.794%
Ag60 GDE in PTFE holder | 60 | 58.318014 | 0.3 M Na2SO4 | 0.05 M H2SO4 | CCM-CEM | -0.275 | 2024-04-25 15:57 | 2.4 | 0.1565459 | 3.05711 | 98.75886 |  | 0.07631125 | 0.1631019 | 0.1532% | 2.998% | 96.85% | 0.07466% | 4.299% | 84.15% |  | 88.44% | 3.003% | 101.9725
Ag60 GDE in PTFE holder | 60 | 59.15305 | 0.3 M Na2SO4 | 0.05 M H2SO4 | CCM-CEM | -0.275 | 2024-04-25 16:49 | 3.266667 | 0.15114 | 3.447448 | 98.1032 |  | 0.05615527 | 0.1212001 | 0.1484% | 3.39% | 96.46% | 0.05512% | 4.223% | 96.5% |  | 100.7% | 3.395%
Ag60 GDE in PTFE holder | 60 | 59.324401 | 0.3 M Na2SO4 | 0.05 M H2SO4 | CCM-CEM | -0.275 | 2024-04-25 17:15 | 3.7 | 0.1477459 | 3.445633 | 98.25384 |  | 0.04893678 | 0.1012581 | 0.1449% | 3.383% | 96.47% | 0.04798% | 4.136% | 96.59% |  | 100.7% | 3.388% | 101.8472
Ag60 GDE in PTFE holder | 60 | 59.241428 | 0.3 M Na2SO4 | 0.05 M H2SO4 | CCM-CEM | -0.52 | 2024-04-25 17:40 | 4.116667 | 0.1460124 | 3.431406 | 98.22893 |  | 0.04306958 | 0.08446824 | 0.1432% | 3.371% | 96.49% | 0.04225% | 2.16% | 50.82% |  | 52.98% | 3.375%
Ag60 GDE in PTFE holder | 60 | 60.264926 | 0.3 M Na2SO4 | 0.05 M H2SO4 | CCM-CEM | -0.52 | 2024-04-25 18:06 | 4.55 | 0.3089307 | 5.800195 | 95.5005 |  | 0.0436939 | 0.08546687 | 0.3037% | 5.708% | 93.99% | 0.04295% | 4.658% | 87.56% |  | 92.22% | 5.726% | 101.6096
Ag60 GDE in PTFE holder | 60 | 61.217196 | 0.3 M Na2SO4 | 0.05 M H2SO4 | CCM-CEM | -0.52 | 2024-04-25 18:31 | 4.966667 | 0.3546674 | 5.979729 | 95.07529 |  | 0.04255624 | 0.07991539 | 0.3493% | 5.897% | 93.75% | 0.04191% | 5.443% | 91.88% |  | 97.32% | 5.917%
Ag60 GDE in PTFE holder | 60 | 60.448119 | 0.3 M Na2SO4 | 0.05 M H2SO4 | CCM-CEM | -0.52 | 2024-04-25 18:57 | 5.4 | 0.3470654 | 5.996477 | 95.05145 |  | 0.04195438 | 0.07737817 | 0.3419% | 5.914% | 93.74% | 0.04133% | 5.26% | 90.99% |  | 96.25% | 5.934% | 101.395
Ag60 GDE in PTFE holder | 60 | 61.607709 | 0.3 M Na2SO4 | 0.05 M H2SO4 | CCM-CEM | -0.52 | 2024-04-25 19:22 | 5.816667 | 0.3168393 | 6.019216 | 95.01077 |  | 0.04011949 | 0.07280273 | 0.3123% | 5.939% | 93.75% | 0.03954% | 4.897% | 93.13% |  | 98.03% | 5.958%
Ag60 GDE in PTFE holder | 60 | 62.709324 | 0.3 M Na2SO4 | 0.05 M H2SO4 | CCM-CEM | -0.76 | 2024-04-25 19:48 | 6.25 | 0.5036264 | 6.536727 | 94.37253 |  | 0.04056059 | 0.07243432 | 0.4961% | 6.446% | 93.06% | 0.03995% | 5.417% | 70.39% |  | 75.81% | 6.478% | 101.4129
Ag60 GDE in PTFE holder | 60 | 61.959667 | 0.3 M Na2SO4 | 0.05 M H2SO4 | CCM-CEM | -0.76 | 2024-04-25 20:13 | 6.666667 | 1.046424 | 7.779593 | 92.63702 |  | 0.04128209 | 0.07266768 | 1.03% | 7.667% | 91.3% | 0.04064% | 11.12% | 82.73% |  | 93.85% | 7.747%
Ag60 GDE in PTFE holder | 60 | 61.918175 | 0.3 M Na2SO4 | 0.05 M H2SO4 | CCM-CEM | -0.76 | 2024-04-25 20:39 | 7.1 | 1.103708 | 7.877694 | 92.52132 |  | 0.04036953 | 0.0685482 | 1.086% | 7.761% | 91.15% | 0.03973% | 11.71% | 83.69% |  | 95.4% | 7.846% | 101.5027
Ag60 GDE in PTFE holder | 60 | 61.697016 | 0.3 M Na2SO4 | 0.05 M H2SO4 | CCM-CEM | -0.76 | 2024-04-25 21:04 | 7.516667 | 1.121783 | 7.909538 | 92.4652 |  | 0.03912066 | 0.06362342 | 1.104% | 7.793% | 91.1% | 0.0385% | 11.86% | 83.73% |  | 95.59% | 7.88%
Ag60 GDE in PTFE holder | 60 | 61.367142 | 0.3 M Na2SO4 | 0.05 M H2SO4 | CCM-CEM | -0.76 | 2024-04-25 21:30 | 7.95 | 1.10264 | 7.960616 | 92.43355 |  | 0.03927045 | 0.06386462 | 1.085% | 7.843% | 91.07% | 0.03865% | 11.6% | 83.82% |  | 95.42% | 7.929% | 101.4968
Ag60 GDE in PTFE holder | 60 | 62.711154 | 0.3 M Na2SO4 | 0.05 M H2SO4 | CCM-CEM | -1.1 | 2024-04-25 22:04 | 8.516667 | 2.282614 | 8.98508 | 90.23683 |  | 0.04081382 | 0.06620618 | 2.246% | 8.852% | 88.9% | 0.04017% | 16.95% | 66.79% |  | 83.74% | 9.056%
Ag60 GDE in PTFE holder | 60 | 62.404391 | 0.3 M Na2SO4 | 0.05 M H2SO4 | CCM-CEM | -1.1 | 2024-04-25 22:38 | 9.083333 | 2.461422 | 9.12043 | 89.91813 |  | 0.03962825 | 0.06390886 | 2.423% | 8.986% | 88.59% | 0.039% | 18.19% | 67.47% |  | 85.66% | 9.209% | 101.5
Ag60 GDE in PTFE holder | 60 | 63.703208 | 0.3 M Na2SO4 | 0.05 M H2SO4 | CCM-CEM | -1.1 | 2024-04-25 23:03 | 9.5 | 2.465238 | 9.154875 | 89.81566 |  | 0.04011608 | 0.06392291 | 2.428% | 9.025% | 88.54% | 0.03951% | 18.61% | 69.18% |  | 87.79% | 9.25%
Ag60 GDE in PTFE holder | 60 | 63.903598 | 0.3 M Na2SO4 | 0.05 M H2SO4 | CCM-CEM | -1.5 | 2024-04-25 23:39 | 10.1 | 2.506707 | 9.142036 | 89.7889 |  | 0.04084605 | 0.06688308 | 2.469% | 9.012% | 88.52% | 0.04022% | 13.92% | 50.82% |  | 64.74% | 9.241% | 101.4376
Ag60 GDE in PTFE holder | 60 | 65.542066 | 0.3 M Na2SO4 | 0.05 M H2SO4 | CCM-CEM | -1.5 | 2024-04-26 00:05 | 10.53333 | 5.672607 | 10.17926 | 85.69775 |  | 0.04091581 | 0.06349621 | 5.58% | 10.02% | 84.39% | 0.04025% | 32.27% | 57.97% |  | 90.24% | 10.62%
Ag60 GDE in PTFE holder | 60 | 65.654753 | 0.3 M Na2SO4 | 0.05 M H2SO4 | CCM-CEM | -1.5 | 2024-04-26 00:30 | 10.95 | 5.957226 | 10.36563 | 85.19125 |  | 0.04175465 | 0.06612636 | 5.862% | 10.21% | 83.92% | 0.04109% | 33.96% | 59.15% |  | 93.11% | 10.85% | 101.5141
Ag60 GDE in PTFE holder | 60 | 64.707894 | 0.3 M Na2SO4 | 0.05 M H2SO4 | CCM-CEM | -1.5 | 2024-04-26 00:56 | 11.38333 | 6.040422 | 10.36555 | 85.10911 |  | 0.04160233 | 0.06378645 | 5.944% | 10.21% | 83.84% | 0.04094% | 33.94% | 58.3% |  | 92.24% | 10.86%
Ag60 GDE in PTFE holder | 60 | 65.474712 | 0.3 M Na2SO4 | 0.05 M H2SO4 | CCM-CEM | -1.5 | 2024-04-26 01:21 | 11.8 | 6.108223 | 10.35881 | 84.98846 |  | 0.04265646 | 0.06783489 | 6.014% | 10.21% | 83.77% | 0.042% | 34.74% | 58.99% |  | 93.73% | 10.86% | 101.4555
Ag60 GDE in PTFE holder | 60 | 69.056557 | 0.3 M Na2SO4 | 0.05 M H2SO4 | CCM-CEM | -2.1 | 2024-04-26 01:47 | 12.23333 | 7.100402 | 10.50159 | 83.83537 |  | 0.04046309 | 0.06118497 | 6.993% | 10.35% | 82.65% | 0.03985% | 30.43% | 45.06% |  | 75.49% | 11.13%
Ag60 GDE in PTFE holder | 60 | 68.090824 | 0.3 M Na2SO4 | 0.05 M H2SO4 | CCM-CEM | -2.1 | 2024-04-26 02:12 | 12.65 | 9.965374 | 10.68281 | 80.82644 |  | 0.04221274 | 0.06206937 | 9.81% | 10.53% | 79.65% | 0.04156% | 42.1% | 45.18% |  | 87.28% | 11.67% | 101.4746
Ag60 GDE in PTFE holder | 60 | 68.142066 | 0.3 M Na2SO4 | 0.05 M H2SO4 | CCM-CEM | -2.1 | 2024-04-26 02:38 | 13.08333 | 10.23098 | 10.64907 | 80.61903 |  | 0.04227067 | 0.06137561 | 10.07% | 10.49% | 79.43% | 0.0416% | 43.25% | 45.06% |  | 88.3% | 11.67%
Ag60 GDE in PTFE holder | 60 | 67.941402 | 0.3 M Na2SO4 | 0.05 M H2SO4 | CCM-CEM | -2.1 | 2024-04-26 03:12 | 13.65 | 10.48854 | 10.54307 | 80.46701 |  | 0.04096404 | 0.06139305 | 10.32% | 10.39% | 79.28% | 0.04032% | 44.2% | 44.48% |  | 88.68% | 11.58% | 101.4986
Ag60 GDE in PTFE holder | 60 | 68.330241 | 0.3 M Na2SO4 | 0.05 M H2SO4 | CCM-CEM | -3.1 | 2024-04-26 03:37 | 14.06667 | 10.55914 | 10.51147 | 80.42147 |  | 0.04333886 | 0.06336326 | 10.39% | 10.36% | 79.24% | 0.04266% | 30.32% | 30.21% |  | 60.53% | 11.56%
Ag60 GDE in PTFE holder | 60 | 77.831242 | 0.3 M Na2SO4 | 0.05 M H2SO4 | CCM-CEM | -3.1 | 2024-04-26 04:03 | 14.5 | 17.69179 | 9.992146 | 73.9416 |  | 0.04267254 | 0.06016575 | 17.39% | 9.832% | 72.76% | 0.04195% | 57.79% | 32.67% |  | 90.46% | 11.9% | 101.6255
Ag60 GDE in PTFE holder | 60 | 76.879108 | 0.3 M Na2SO4 | 0.05 M H2SO4 | CCM-CEM | -3.1 | 2024-04-26 04:28 | 14.91667 | 18.52989 | 9.781186 | 73.2849 |  | 0.04297951 | 0.05919638 | 18.22% | 9.628% | 72.13% | 0.04226% | 59.81% | 31.6% |  | 91.41% | 11.78%
Ag60 GDE in PTFE holder | 60 | 75.18133 | 0.3 M Na2SO4 | 0.05 M H2SO4 | CCM-CEM | -3.1 | 2024-04-26 04:54 | 15.35 | 18.90069 | 9.713548 | 72.99436 |  | 0.04332982 | 0.06038858 | 18.58% | 9.56% | 71.84% | 0.0426% | 59.65% | 30.69% |  | 90.33% | 11.74% | 101.6086
Ag60 GDE in PTFE holder | 60 | 76.228549 | 0.3 M Na2SO4 | 0.05 M H2SO4 | CCM-CEM | -3.1 | 2024-04-26 05:30 | 15.95 | 19.28139 | 9.540871 | 72.84474 |  | 0.0436831 | 0.06212824 | 18.95% | 9.384% | 71.65% | 0.04292% | 61.66% | 30.54% |  | 92.2% | 11.58%
Ag60 GDE in PTFE holder | 60 | 56.135306 | 0.3 M Na2SO4 | 0.05 M H2SO4 | CCM-CEM | -0.5 | 2024-04-26 05:55 | 16.36667 | 5.986004 | 7.337664 | 88.06959 |  | 0.0403622 | 0.06534015 | 5.898% | 7.237% | 86.86% | 0.03977% | 87.63% | 107.5% |  | 195.2% | 7.691% | 101.3933
Ag60 GDE in PTFE holder | 60 | 56.400999 | 0.3 M Na2SO4 | 0.05 M H2SO4 | CCM-CEM | -0.5 | 2024-04-26 06:21 | 16.8 | 0.8557485 | 6.429584 | 94.40028 |  | 0.03838361 | 0.06622256 | 0.8407% | 6.323% | 92.84% | 0.03771% | 12.55% | 94.4% |  | 107% | 6.377%
Ag60 GDE in PTFE holder | 60 | 57.339428 | 0.3 M Na2SO4 | 0.05 M H2SO4 | CCM-CEM | -0.5 | 2024-04-26 06:46 | 17.21667 | 0.6449067 | 6.348079 | 94.74558 |  | 0.03792055 | 0.0652814 | 0.6332% | 6.24% | 93.13% | 0.03723% | 9.611% | 94.7% |  | 104.3% | 6.279% | 101.7386
Ag60 GDE in PTFE holder | 60 | 58.053172 | 0.3 M Na2SO4 | 0.05 M H2SO4 | CCM-CEM | -0.5 | 2024-04-26 07:29 | 17.93333 | 0.5796045 | 6.266313 | 95.03106 |  | 0.03769157 | 0.06443714 | 0.5684% | 6.151% | 93.28% | 0.03696% | 8.734% | 94.52% |  | 103.3% | 6.186%
Ag60 GDE in PTFE holder | 60 | 59.164736 | 0.3 M Na2SO4 | 0.05 M H2SO4 | CCM-CEM | -0.5 | 2024-04-26 07:54 | 18.35 | 0.564516 | 6.1863 | 95.01016 |  | 0.03713929 | 0.06251198 | 0.5542% | 6.079% | 93.37% | 0.03646% | 8.68% | 95.21% |  | 103.9% | 6.113% | 101.761
Ag60 GDE in PTFE holder | 60 | 59.02906 | 0.3 M Na2SO4 | 0.05 M H2SO4 | CCM-CEM | -0.5 | 2024-04-26 08:20 | 18.78333 | 0.5495027 | 6.132212 | 95.14635 |  | 0.03731093 | 0.06353413 | 0.5391% | 6.022% | 93.44% | 0.0366% | 8.424% | 94.1% |  | 102.5% | 6.055%
Ag60 GDE in PTFE holder | 60 | 59.625524 | 0.3 M Na2SO4 | 0.05 M H2SO4 | CCM-CEM | -0.5 | 2024-04-26 08:37 | 19.06667 | 0.555385 | 6.12067 | 95.2317 |  | 0.02974729 | 0.0385442 | 0.5446% | 6.006% | 93.45% | 0.02917% | 8.596% | 94.8% |  | 103.4% | 6.039% | 101.9078
Ag60 GDE in PTFE holder | 60 | 59.701971 | 0.3 M Na2SO4 | 0.05 M H2SO4 | CCM-CEM | -0.5 | 2024-04-26 08:54 | 19.35 | 0.005823739 | 6.097401 | 95.17867 |  | 0.03062312 | 0.0397612 | 0.005746% | 6.02% | 93.97% | 0.03021% | 0.09081% | 95.14% |  | 95.23% | 6.021%
Ag60 GDE in PTFE holder | 60 | 59.285477 | 0.3 M Na2SO4 | 0.05 M H2SO4 | CCM-CEM | -0.5 | 2024-04-26 09:11 | 19.63333 | 0.5333595 | 6.067607 | 95.18531 |  | 0.03719463 | 0.06216721 | 0.5235% | 5.961% | 93.51% | 0.03651% | 8.215% | 93.55% |  | 101.8% | 5.993% | 101.7863
Ag60 GDE in PTFE holder | 60 | 59.948437 | 0.3 M Na2SO4 | 0.05 M H2SO4 | CCM-CEM | -0.5 | 2024-04-26 10:02 | 20.48333 | 0.5408423 | 6.016047 | 95.23018 |  | 0.03681209 | 0.06619658 | 0.5308% | 5.91% | 93.56% | 0.03613% | 8.423% | 93.79% |  | 102.2% | 5.942%
Ag60 GDE in PTFE holder | 60 | 13.779827 | 0.3 M Na2SO4 | 0.05 M H2SO4 | CCM-CEM | -0.5 | 2024-04-26 10:55 | 21.36667 | 0.5413353 | 5.98788 | 95.36743 |  | 0.03924549 | 0.06836153 | 0.5307% | 5.876% | 93.59% | 0.03847% | 1.936% | 21.43% |  | 23.37% | 5.908% | 101.8966

## Flow rate
| 0.3MNaSo4ph3 | 2024-04-25 13:33 | 2024-04-25 11:33 | 0
2024-04-25 11:38 | 0 | 2024-04-25 14:12 | 2024-04-25 12:12 | 47.458791
2024-04-25 11:39 | 22.918414 | 2024-04-25 15:14 | 2024-04-25 13:14 | 54.029097
2024-04-25 11:40 | 47.730443 | 2024-04-25 15:57 | 2024-04-25 13:57 | 58.318014
2024-04-25 11:41 | 47.602198 | 2024-04-25 16:49 | 2024-04-25 14:49 | 59.15305
2024-04-25 11:42 | 46.481747 | 2024-04-25 17:15 | 2024-04-25 15:15 | 59.324401
2024-04-25 11:43 | 45.346312 | 2024-04-25 17:40 | 2024-04-25 15:40 | 59.241428
2024-04-25 11:44 | 43.91369 | 2024-04-25 18:06 | 2024-04-25 16:06 | 60.264926
2024-04-25 11:45 | 43.75641 | 2024-04-25 18:31 | 2024-04-25 16:31 | 61.217196
2024-04-25 11:46 | 43.811953 | 2024-04-25 18:57 | 2024-04-25 16:57 | 60.448119
2024-04-25 11:47 | 43.173603 | 2024-04-25 19:22 | 2024-04-25 17:22 | 61.607709
2024-04-25 11:48 | 43.350471 | 2024-04-25 19:48 | 2024-04-25 17:48 | 62.709324
2024-04-25 11:49 | 43.243314 | 2024-04-25 20:13 | 2024-04-25 18:13 | 61.959667
2024-04-25 11:50 | 43.568707 | 2024-04-25 20:39 | 2024-04-25 18:39 | 61.918175
2024-04-25 11:51 | 43.710871 | 2024-04-25 21:04 | 2024-04-25 19:04 | 61.697016
2024-04-25 11:52 | 43.557695 | 2024-04-25 21:30 | 2024-04-25 19:30 | 61.367142
2024-04-25 11:53 | 42.977333 | 2024-04-25 22:04 | 2024-04-25 20:04 | 62.711154
2024-04-25 11:54 | 43.565983 | 2024-04-25 22:38 | 2024-04-25 20:38 | 62.404391
2024-04-25 11:55 | 43.621728 | 2024-04-25 23:03 | 2024-04-25 21:03 | 63.703208
2024-04-25 11:56 | 43.718125 | 2024-04-25 23:39 | 2024-04-25 21:39 | 63.903598
2024-04-25 11:57 | 43.550188 | 2024-04-26 00:05 | 2024-04-25 22:05 | 65.542066
2024-04-25 11:58 | 43.237496 | 2024-04-26 00:30 | 2024-04-25 22:30 | 65.654753
2024-04-25 11:59 | 43.594936 | 2024-04-26 00:56 | 2024-04-25 22:56 | 64.707894
2024-04-25 12:00 | 44.340774 | 2024-04-26 01:21 | 2024-04-25 23:21 | 65.474712
2024-04-25 12:01 | 43.906745 | 2024-04-26 01:47 | 2024-04-25 23:47 | 69.056557
2024-04-25 12:02 | 44.878582 | 2024-04-26 02:12 | 2024-04-26 00:12 | 68.090824
2024-04-25 12:03 | 44.754821 | 2024-04-26 02:38 | 2024-04-26 00:38 | 68.142066
2024-04-25 12:04 | 44.168592 | 2024-04-26 03:12 | 2024-04-26 01:12 | 67.941402
2024-04-25 12:05 | 45.555288 | 2024-04-26 03:37 | 2024-04-26 01:37 | 68.330241
2024-04-25 12:06 | 45.687474 | 2024-04-26 04:03 | 2024-04-26 02:03 | 77.831242
2024-04-25 12:07 | 44.780381 | 2024-04-26 04:28 | 2024-04-26 02:28 | 76.879108
2024-04-25 12:08 | 45.898249 | 2024-04-26 04:54 | 2024-04-26 02:54 | 75.18133
2024-04-25 12:09 | 45.884688 | 2024-04-26 05:30 | 2024-04-26 03:30 | 76.228549
2024-04-25 12:10 | 46.530246 | 2024-04-26 05:55 | 2024-04-26 03:55 | 56.135306
2024-04-25 12:11 | 46.461023 | 2024-04-26 06:21 | 2024-04-26 04:21 | 56.400999
2024-04-25 12:12 | 47.458791 | 2024-04-26 06:46 | 2024-04-26 04:46 | 57.339428
2024-04-25 12:13 | 46.454827 | 2024-04-26 07:29 | 2024-04-26 05:29 | 58.053172
2024-04-25 12:14 | 47.111944 | 2024-04-26 07:54 | 2024-04-26 05:54 | 59.164736
2024-04-25 12:15 | 46.993273 | 2024-04-26 08:20 | 2024-04-26 06:20 | 59.02906
2024-04-25 12:16 | 47.171429 | 2024-04-26 08:37 | 2024-04-26 06:37 | 59.625524
2024-04-25 12:17 | 47.733169 | 2024-04-26 08:54 | 2024-04-26 06:54 | 59.701971
2024-04-25 12:18 | 47.428258 | 2024-04-26 09:11 | 2024-04-26 07:11 | 59.285477
2024-04-25 12:19 | 47.954858 | 2024-04-26 10:02 | 2024-04-26 08:02 | 59.948437
2024-04-25 12:20 | 48.022193 | 2024-04-26 10:55 | 2024-04-26 08:55 | 13.779827
2024-04-25 12:21 | 48.116729
2024-04-25 12:22 | 48.301293
2024-04-25 12:23 | 48.816933
2024-04-25 12:24 | 48.576719
2024-04-25 12:25 | 49.190017
2024-04-25 12:26 | 48.786024
2024-04-25 12:27 | 49.407375
2024-04-25 12:28 | 49.268401
2024-04-25 12:29 | 50.35157
2024-04-25 12:30 | 50.272511
2024-04-25 12:31 | 50.225874
2024-04-25 12:32 | 49.719228
2024-04-25 12:33 | 50.481015
2024-04-25 12:34 | 50.634266
2024-04-25 12:35 | 50.167941
2024-04-25 12:36 | 51.465305
2024-04-25 12:37 | 51.192692
2024-04-25 12:38 | 52.270396
2024-04-25 12:39 | 51.384531
2024-04-25 12:40 | 51.283514
2024-04-25 12:41 | 51.738033
2024-04-25 12:42 | 51.802246
2024-04-25 12:43 | 50.94155
2024-04-25 12:44 | 51.604365
2024-04-25 12:45 | 52.211575
2024-04-25 12:46 | 51.80323
2024-04-25 12:47 | 52.104832
2024-04-25 12:48 | 53.165632
2024-04-25 12:49 | 51.887027
2024-04-25 12:50 | 52.119585
2024-04-25 12:51 | 52.84666
2024-04-25 12:52 | 52.580745
2024-04-25 12:53 | 52.135038
2024-04-25 12:54 | 53.753693
2024-04-25 12:55 | 53.220935
2024-04-25 12:56 | 53.115793
2024-04-25 12:57 | 53.154734
2024-04-25 12:58 | 53.32597
2024-04-25 12:59 | 53.430063
2024-04-25 13:00 | 53.626923
2024-04-25 13:01 | 54.48243
2024-04-25 13:02 | 53.438617
2024-04-25 13:03 | 54.284072
2024-04-25 13:04 | 54.16013
2024-04-25 13:05 | 55.217225
2024-04-25 13:06 | 54.351497
2024-04-25 13:07 | 53.726679
2024-04-25 13:08 | 54.626465
2024-04-25 13:09 | 54.979787
2024-04-25 13:10 | 54.058075
2024-04-25 13:11 | 54.370759
2024-04-25 13:12 | 55.451436
2024-04-25 13:13 | 54.029097
2024-04-25 13:14 | 54.564885
2024-04-25 13:15 | 55.698333
2024-04-25 13:16 | 54.991067
2024-04-25 13:17 | 55.070979
2024-04-25 13:18 | 55.057038
2024-04-25 13:19 | 55.801619
2024-04-25 13:20 | 55.321164
2024-04-25 13:21 | 55.164667
2024-04-25 13:22 | 55.245786
2024-04-25 13:23 | 55.337736
2024-04-25 13:24 | 54.978327
2024-04-25 13:25 | 55.972043
2024-04-25 13:26 | 55.740823
2024-04-25 13:27 | 55.082155
2024-04-25 13:28 | 55.844697
2024-04-25 13:29 | 55.803138
2024-04-25 13:30 | 55.811689
2024-04-25 13:31 | 56.120245
2024-04-25 13:32 | 56.646099
2024-04-25 13:33 | 56.569473
2024-04-25 13:34 | 54.873307
2024-04-25 13:35 | 55.889031
2024-04-25 13:36 | 56.727875
2024-04-25 13:37 | 56.835395
2024-04-25 13:38 | 56.238891
2024-04-25 13:39 | 56.062696
2024-04-25 13:40 | 56.414904
2024-04-25 13:41 | 57.67966
2024-04-25 13:42 | 57.448737
2024-04-25 13:43 | 57.217439
2024-04-25 13:44 | 56.710805
2024-04-25 13:45 | 56.543413
2024-04-25 13:46 | 56.290571
2024-04-25 13:47 | 55.94453
2024-04-25 13:48 | 56.402238
2024-04-25 13:49 | 57.667193
2024-04-25 13:50 | 56.182168
2024-04-25 13:51 | 57.462672
2024-04-25 13:52 | 57.107429
2024-04-25 13:53 | 56.54939
2024-04-25 13:54 | 57.820247
2024-04-25 13:55 | 57.164103
2024-04-25 13:56 | 58.318014
2024-04-25 13:57 | 57.471968
2024-04-25 13:58 | 57.477628
2024-04-25 13:59 | 58.417604
2024-04-25 14:00 | 56.94723
2024-04-25 14:01 | 58.223096
2024-04-25 14:02 | 57.959905
2024-04-25 14:03 | 57.859893
2024-04-25 14:04 | 58.136167
2024-04-25 14:05 | 57.441614
2024-04-25 14:06 | 57.663374
2024-04-25 14:07 | 57.639529
2024-04-25 14:08 | 58.013827
2024-04-25 14:09 | 57.464609
2024-04-25 14:10 | 58.027201
2024-04-25 14:11 | 58.415706
2024-04-25 14:12 | 58.895208
2024-04-25 14:13 | 57.162222
2024-04-25 14:14 | 58.394077
2024-04-25 14:15 | 56.932429
2024-04-25 14:16 | 57.478185
2024-04-25 14:17 | 58.379932
2024-04-25 14:18 | 57.474647
2024-04-25 14:19 | 57.863849
2024-04-25 14:20 | 58.832323
2024-04-25 14:21 | 57.385107
2024-04-25 14:22 | 58.669131
2024-04-25 14:23 | 57.860908
2024-04-25 14:24 | 58.174687
2024-04-25 14:25 | 57.978371
2024-04-25 14:26 | 57.586213
2024-04-25 14:27 | 58.905865
2024-04-25 14:28 | 57.440426
2024-04-25 14:29 | 58.606723
2024-04-25 14:30 | 58.189385
2024-04-25 14:31 | 58.408408
2024-04-25 14:32 | 58.02535
2024-04-25 14:33 | 58.521665
2024-04-25 14:34 | 58.331906
2024-04-25 14:35 | 58.269626
2024-04-25 14:36 | 57.952428
2024-04-25 14:37 | 58.771159
2024-04-25 14:38 | 58.794723
2024-04-25 14:39 | 58.355001
2024-04-25 14:40 | 57.950366
2024-04-25 14:41 | 58.619541
2024-04-25 14:42 | 58.421283
2024-04-25 14:43 | 58.900118
2024-04-25 14:44 | 58.904617
2024-04-25 14:45 | 59.599426
2024-04-25 14:46 | 59.265544
2024-04-25 14:47 | 59.030387
2024-04-25 14:48 | 58.009456
2024-04-25 14:49 | 59.15305
2024-04-25 14:50 | 58.980876
2024-04-25 14:51 | 58.59341
2024-04-25 14:52 | 58.457478
2024-04-25 14:53 | 59.082861
2024-04-25 14:54 | 58.842837
2024-04-25 14:55 | 59.410752
2024-04-25 14:56 | 58.440125
2024-04-25 14:57 | 58.459011
2024-04-25 14:58 | 59.566225
2024-04-25 14:59 | 59.221052
2024-04-25 15:00 | 59.232608
2024-04-25 15:01 | 59.443686
2024-04-25 15:02 | 58.755861
2024-04-25 15:03 | 58.88708
2024-04-25 15:04 | 59.784646
2024-04-25 15:05 | 58.76654
2024-04-25 15:06 | 59.399748
2024-04-25 15:07 | 58.94365
2024-04-25 15:08 | 58.362423
2024-04-25 15:09 | 58.662782
2024-04-25 15:10 | 58.940913
2024-04-25 15:11 | 58.796987
2024-04-25 15:12 | 58.810744
2024-04-25 15:13 | 59.547629
2024-04-25 15:14 | 59.324401
2024-04-25 15:15 | 59.117876
2024-04-25 15:16 | 59.57245
2024-04-25 15:17 | 59.339676
2024-04-25 15:18 | 59.676352
2024-04-25 15:19 | 58.940443
2024-04-25 15:20 | 58.318337
2024-04-25 15:21 | 59.409546
2024-04-25 15:22 | 58.139813
2024-04-25 15:23 | 59.799706
2024-04-25 15:24 | 59.276104
2024-04-25 15:25 | 60.140544
2024-04-25 15:26 | 60.001484
2024-04-25 15:27 | 58.50103
2024-04-25 15:28 | 58.665029
2024-04-25 15:29 | 58.872282
2024-04-25 15:30 | 59.788205
2024-04-25 15:31 | 58.674094
2024-04-25 15:32 | 59.590008
2024-04-25 15:33 | 59.445189
2024-04-25 15:34 | 59.712396
2024-04-25 15:35 | 59.341836
2024-04-25 15:36 | 59.386312
2024-04-25 15:37 | 59.844525
2024-04-25 15:38 | 59.613367
2024-04-25 15:39 | 59.241428
2024-04-25 15:40 | 60.495722
2024-04-25 15:41 | 60.383081
2024-04-25 15:42 | 59.323697
2024-04-25 15:43 | 60.213733
2024-04-25 15:44 | 59.301893
2024-04-25 15:45 | 60.014545
2024-04-25 15:46 | 59.84727
2024-04-25 15:47 | 60.043629
2024-04-25 15:48 | 60.13216
2024-04-25 15:49 | 58.8382
2024-04-25 15:50 | 59.908928
2024-04-25 15:51 | 59.732545
2024-04-25 15:52 | 59.8858
2024-04-25 15:53 | 59.797527
2024-04-25 15:54 | 59.831859
2024-04-25 15:55 | 59.273985
2024-04-25 15:56 | 59.174823
2024-04-25 15:57 | 60.246088
2024-04-25 15:58 | 59.388144
2024-04-25 15:59 | 59.601857
2024-04-25 16:00 | 61.069228
2024-04-25 16:01 | 59.268646
2024-04-25 16:02 | 60.507126
2024-04-25 16:03 | 60.032903
2024-04-25 16:04 | 59.57535
2024-04-25 16:05 | 60.617526
2024-04-25 16:06 | 60.264926
2024-04-25 16:07 | 60.22263
2024-04-25 16:08 | 60.431609
2024-04-25 16:09 | 60.960652
2024-04-25 16:10 | 61.10672
2024-04-25 16:11 | 60.535257
2024-04-25 16:12 | 59.908273
2024-04-25 16:13 | 60.621728
2024-04-25 16:14 | 60.884186
2024-04-25 16:15 | 60.34227
2024-04-25 16:16 | 60.314716
2024-04-25 16:17 | 59.288961
2024-04-25 16:18 | 60.463662
2024-04-25 16:19 | 59.724766
2024-04-25 16:20 | 59.748238
2024-04-25 16:21 | 59.301838
2024-04-25 16:22 | 62.006189
2024-04-25 16:23 | 60.170684
2024-04-25 16:24 | 60.625044
2024-04-25 16:25 | 60.453266
2024-04-25 16:26 | 60.363397
2024-04-25 16:27 | 60.955579
2024-04-25 16:28 | 61.340695
2024-04-25 16:29 | 60.636658
2024-04-25 16:30 | 61.385239
2024-04-25 16:31 | 61.217196
2024-04-25 16:32 | 59.890556
2024-04-25 16:33 | 60.549128
2024-04-25 16:34 | 60.205435
2024-04-25 16:35 | 60.249424
2024-04-25 16:36 | 60.204758
2024-04-25 16:37 | 59.893374
2024-04-25 16:38 | 60.411035
2024-04-25 16:39 | 61.018852
2024-04-25 16:40 | 61.784025
2024-04-25 16:41 | 60.808288
2024-04-25 16:42 | 60.964552
2024-04-25 16:43 | 60.418749
2024-04-25 16:44 | 60.165088
2024-04-25 16:45 | 60.558771
2024-04-25 16:46 | 59.962565
2024-04-25 16:47 | 60.82954
2024-04-25 16:48 | 60.293532
2024-04-25 16:49 | 61.469751
2024-04-25 16:50 | 60.462148
2024-04-25 16:51 | 60.959826
2024-04-25 16:52 | 62.267198
2024-04-25 16:53 | 62.210275
2024-04-25 16:54 | 60.156283
2024-04-25 16:55 | 60.759745
2024-04-25 16:56 | 60.448119
2024-04-25 16:57 | 61.428371
2024-04-25 16:58 | 60.547638
2024-04-25 16:59 | 61.376898
2024-04-25 17:00 | 61.230614
2024-04-25 17:01 | 61.053314
2024-04-25 17:02 | 60.255105
2024-04-25 17:03 | 61.295345
2024-04-25 17:04 | 60.778837
2024-04-25 17:05 | 60.554623
2024-04-25 17:06 | 61.359022
2024-04-25 17:07 | 60.406963
2024-04-25 17:08 | 61.184739
2024-04-25 17:09 | 61.306008
2024-04-25 17:10 | 60.028494
2024-04-25 17:11 | 60.180009
2024-04-25 17:12 | 59.909003
2024-04-25 17:13 | 60.465015
2024-04-25 17:14 | 61.439519
2024-04-25 17:15 | 60.096195
2024-04-25 17:16 | 60.563517
2024-04-25 17:17 | 61.820854
2024-04-25 17:18 | 60.099733
2024-04-25 17:19 | 61.82329
2024-04-25 17:20 | 60.960667
2024-04-25 17:21 | 60.781194
2024-04-25 17:22 | 61.607709
2024-04-25 17:23 | 61.236258
2024-04-25 17:24 | 60.452261
2024-04-25 17:25 | 61.741764
2024-04-25 17:26 | 61.236507
2024-04-25 17:27 | 60.954529
2024-04-25 17:28 | 61.088129
2024-04-25 17:29 | 60.238877
2024-04-25 17:30 | 60.78121
2024-04-25 17:31 | 61.840127
2024-04-25 17:32 | 61.668668
2024-04-25 17:33 | 61.482007
2024-04-25 17:34 | 61.770637
2024-04-25 17:35 | 61.002395
2024-04-25 17:36 | 62.230475
2024-04-25 17:37 | 60.737998
2024-04-25 17:38 | 60.143425
2024-04-25 17:39 | 61.917593
2024-04-25 17:40 | 61.473764
2024-04-25 17:41 | 61.293835
2024-04-25 17:42 | 61.355475
2024-04-25 17:43 | 61.664067
2024-04-25 17:44 | 61.374908
2024-04-25 17:45 | 62.307804
2024-04-25 17:46 | 61.373081
2024-04-25 17:47 | 62.709324
2024-04-25 17:48 | 61.717235
2024-04-25 17:49 | 62.028387
2024-04-25 17:50 | 61.443411
2024-04-25 17:51 | 62.698389
2024-04-25 17:52 | 62.166527
2024-04-25 17:53 | 61.486145
2024-04-25 17:54 | 61.456088
2024-04-25 17:55 | 62.315454
2024-04-25 17:56 | 62.114375
2024-04-25 17:57 | 62.202451
2024-04-25 17:58 | 62.373996
2024-04-25 17:59 | 62.979984
2024-04-25 18:00 | 62.269291
2024-04-25 18:01 | 61.297909
2024-04-25 18:02 | 62.371205
2024-04-25 18:03 | 61.667163
2024-04-25 18:04 | 60.414949
2024-04-25 18:05 | 61.663745
2024-04-25 18:06 | 61.855656
2024-04-25 18:07 | 61.945092
2024-04-25 18:08 | 61.392937
2024-04-25 18:09 | 61.29279
2024-04-25 18:10 | 62.640659
2024-04-25 18:11 | 61.481598
2024-04-25 18:12 | 61.959667
2024-04-25 18:13 | 61.564386
2024-04-25 18:14 | 61.980211
2024-04-25 18:15 | 62.437131
2024-04-25 18:16 | 62.158823
2024-04-25 18:17 | 61.623806
2024-04-25 18:18 | 62.500148
2024-04-25 18:19 | 62.320972
2024-04-25 18:20 | 61.109885
2024-04-25 18:21 | 62.091351
2024-04-25 18:22 | 61.23304
2024-04-25 18:23 | 62.555625
2024-04-25 18:24 | 60.950568
2024-04-25 18:25 | 62.456803
2024-04-25 18:26 | 61.783304
2024-04-25 18:27 | 61.54125
2024-04-25 18:28 | 61.774997
2024-04-25 18:29 | 62.559376
2024-04-25 18:30 | 61.569393
2024-04-25 18:31 | 61.722899
2024-04-25 18:32 | 61.378544
2024-04-25 18:33 | 61.547588
2024-04-25 18:34 | 61.820871
2024-04-25 18:35 | 61.418574
2024-04-25 18:36 | 61.903143
2024-04-25 18:37 | 60.497492
2024-04-25 18:38 | 62.013507
2024-04-25 18:39 | 61.918175
2024-04-25 18:40 | 60.786335
2024-04-25 18:41 | 60.959788
2024-04-25 18:42 | 60.655751
2024-04-25 18:43 | 62.028166
2024-04-25 18:44 | 61.681571
2024-04-25 18:45 | 61.119716
2024-04-25 18:46 | 60.728053
2024-04-25 18:47 | 61.527227
2024-04-25 18:48 | 61.040953
2024-04-25 18:49 | 60.986006
2024-04-25 18:50 | 60.874182
2024-04-25 18:51 | 61.353569
2024-04-25 18:52 | 61.399067
2024-04-25 18:53 | 61.181936
2024-04-25 18:54 | 61.812124
2024-04-25 18:55 | 62.444474
2024-04-25 18:56 | 61.876434
2024-04-25 18:57 | 61.356974
2024-04-25 18:58 | 60.968125
2024-04-25 18:59 | 61.377182
2024-04-25 19:00 | 61.690423
2024-04-25 19:01 | 62.075286
2024-04-25 19:02 | 62.369968
2024-04-25 19:03 | 60.747998
2024-04-25 19:04 | 61.697016
2024-04-25 19:05 | 60.212963
2024-04-25 19:06 | 61.278816
2024-04-25 19:07 | 60.203903
2024-04-25 19:08 | 60.776225
2024-04-25 19:09 | 62.074774
2024-04-25 19:10 | 62.303329
2024-04-25 19:11 | 61.284587
2024-04-25 19:12 | 62.208521
2024-04-25 19:13 | 61.336825
2024-04-25 19:14 | 60.937093
2024-04-25 19:15 | 61.213496
2024-04-25 19:16 | 60.351626
2024-04-25 19:17 | 60.870467
2024-04-25 19:18 | 61.24489
2024-04-25 19:19 | 61.571801
2024-04-25 19:20 | 61.870666
2024-04-25 19:21 | 62.561986
2024-04-25 19:22 | 62.74828
2024-04-25 19:23 | 61.783758
2024-04-25 19:24 | 62.510475
2024-04-25 19:25 | 61.708574
2024-04-25 19:26 | 61.487174
2024-04-25 19:27 | 62.169941
2024-04-25 19:28 | 62.277178
2024-04-25 19:29 | 61.321899
2024-04-25 19:30 | 61.367142
2024-04-25 19:31 | 61.799112
2024-04-25 19:32 | 61.136666
2024-04-25 19:33 | 62.673746
2024-04-25 19:34 | 62.357116
2024-04-25 19:35 | 61.561646
2024-04-25 19:36 | 61.553051
2024-04-25 19:37 | 62.813185
2024-04-25 19:38 | 61.950805
2024-04-25 19:39 | 61.28775
2024-04-25 19:40 | 61.932952
2024-04-25 19:41 | 62.251386
2024-04-25 19:42 | 60.479259
2024-04-25 19:43 | 61.707208
2024-04-25 19:44 | 62.53197
2024-04-25 19:45 | 62.913746
2024-04-25 19:46 | 62.625388
2024-04-25 19:47 | 63.062695
2024-04-25 19:48 | 62.542834
2024-04-25 19:49 | 62.401159
2024-04-25 19:50 | 62.792255
2024-04-25 19:51 | 63.141473
2024-04-25 19:52 | 63.117257
2024-04-25 19:53 | 62.711169
2024-04-25 19:54 | 62.784828
2024-04-25 19:55 | 62.281251
2024-04-25 19:56 | 63.115803
2024-04-25 19:57 | 63.148525
2024-04-25 19:58 | 63.055349
2024-04-25 19:59 | 62.594841
2024-04-25 20:00 | 63.570871
2024-04-25 20:01 | 62.95968
2024-04-25 20:02 | 62.133206
2024-04-25 20:03 | 63.463572
2024-04-25 20:04 | 62.711154
2024-04-25 20:05 | 62.851123
2024-04-25 20:06 | 62.18717
2024-04-25 20:07 | 62.207573
2024-04-25 20:08 | 63.767269
2024-04-25 20:09 | 63.10296
2024-04-25 20:10 | 61.400243
2024-04-25 20:11 | 62.800156
2024-04-25 20:12 | 62.423942
2024-04-25 20:13 | 62.769219
2024-04-25 20:14 | 62.815756
2024-04-25 20:15 | 61.528601
2024-04-25 20:16 | 61.820995
2024-04-25 20:17 | 61.841561
2024-04-25 20:18 | 62.747127
2024-04-25 20:19 | 63.013575
2024-04-25 20:20 | 62.519051
2024-04-25 20:21 | 62.789237
2024-04-25 20:22 | 62.585682
2024-04-25 20:23 | 62.687646
2024-04-25 20:24 | 62.350483
2024-04-25 20:25 | 62.50761
2024-04-25 20:26 | 62.279842
2024-04-25 20:27 | 61.773107
2024-04-25 20:28 | 62.504957
2024-04-25 20:29 | 63.033713
2024-04-25 20:30 | 62.565017
2024-04-25 20:31 | 62.246757
2024-04-25 20:32 | 63.138832
2024-04-25 20:33 | 61.892047
2024-04-25 20:34 | 63.001283
2024-04-25 20:35 | 62.427667
2024-04-25 20:36 | 62.817995
2024-04-25 20:37 | 62.250343
2024-04-25 20:38 | 62.404391
2024-04-25 20:39 | 62.761788
2024-04-25 20:40 | 62.001305
2024-04-25 20:41 | 62.903191
2024-04-25 20:42 | 62.140777
2024-04-25 20:43 | 62.024047
2024-04-25 20:44 | 62.922076
2024-04-25 20:45 | 62.56691
2024-04-25 20:46 | 62.605631
2024-04-25 20:47 | 61.704636
2024-04-25 20:48 | 62.867001
2024-04-25 20:49 | 62.717568
2024-04-25 20:50 | 62.928097
2024-04-25 20:51 | 61.67295
2024-04-25 20:52 | 62.274357
2024-04-25 20:53 | 62.362088
2024-04-25 20:54 | 61.708073
2024-04-25 20:55 | 62.178688
2024-04-25 20:56 | 62.984311
2024-04-25 20:57 | 62.63232
2024-04-25 20:58 | 62.091672
2024-04-25 20:59 | 62.771529
2024-04-25 21:00 | 61.912938
2024-04-25 21:01 | 62.536484
2024-04-25 21:02 | 61.231455
2024-04-25 21:03 | 63.703208
2024-04-25 21:04 | 61.669885
2024-04-25 21:05 | 61.525659
2024-04-25 21:06 | 63.042229
2024-04-25 21:07 | 61.771887
2024-04-25 21:08 | 62.432204
2024-04-25 21:09 | 61.983252
2024-04-25 21:10 | 62.163562
2024-04-25 21:11 | 61.472181
2024-04-25 21:12 | 62.130317
2024-04-25 21:13 | 62.083885
2024-04-25 21:14 | 62.571401
2024-04-25 21:15 | 62.703355
2024-04-25 21:16 | 61.635321
2024-04-25 21:17 | 62.438602
2024-04-25 21:18 | 61.868828
2024-04-25 21:19 | 62.602438
2024-04-25 21:20 | 62.169746
2024-04-25 21:21 | 62.629658
2024-04-25 21:22 | 61.842868
2024-04-25 21:23 | 62.523169
2024-04-25 21:24 | 62.330339
2024-04-25 21:25 | 63.184194
2024-04-25 21:26 | 61.914356
2024-04-25 21:27 | 62.74681
2024-04-25 21:28 | 62.110002
2024-04-25 21:29 | 62.477481
2024-04-25 21:30 | 62.154934
2024-04-25 21:31 | 61.965275
2024-04-25 21:32 | 63.051861
2024-04-25 21:33 | 61.641275
2024-04-25 21:34 | 63.060702
2024-04-25 21:35 | 61.290776
2024-04-25 21:36 | 63.287421
2024-04-25 21:37 | 61.664928
2024-04-25 21:38 | 62.931031
2024-04-25 21:39 | 63.903598
2024-04-25 21:40 | 61.764619
2024-04-25 21:41 | 61.165238
2024-04-25 21:42 | 61.900166
2024-04-25 21:43 | 64.248369
2024-04-25 21:44 | 65.528628
2024-04-25 21:45 | 65.915239
2024-04-25 21:46 | 65.603728
2024-04-25 21:47 | 65.510272
2024-04-25 21:48 | 64.524947
2024-04-25 21:49 | 66.25009
2024-04-25 21:50 | 65.906467
2024-04-25 21:51 | 66.092768
2024-04-25 21:52 | 65.555333
2024-04-25 21:53 | 65.631007
2024-04-25 21:54 | 66.393957
2024-04-25 21:55 | 66.579878
2024-04-25 21:56 | 65.412803
2024-04-25 21:57 | 65.82513
2024-04-25 21:58 | 66.761374
2024-04-25 21:59 | 65.618276
2024-04-25 22:00 | 65.242515
2024-04-25 22:01 | 66.211592
2024-04-25 22:02 | 66.090086
2024-04-25 22:03 | 64.889438
2024-04-25 22:04 | 65.542066
2024-04-25 22:05 | 66.151044
2024-04-25 22:06 | 66.311337
2024-04-25 22:07 | 65.263809
2024-04-25 22:08 | 65.882702
2024-04-25 22:09 | 65.854133
2024-04-25 22:10 | 66.507368
2024-04-25 22:11 | 65.126633
2024-04-25 22:12 | 64.497863
2024-04-25 22:13 | 65.697184
2024-04-25 22:14 | 65.346471
2024-04-25 22:15 | 64.924713
2024-04-25 22:16 | 65.498135
2024-04-25 22:17 | 64.99295
2024-04-25 22:18 | 64.508904
2024-04-25 22:19 | 65.17734
2024-04-25 22:20 | 65.47041
2024-04-25 22:21 | 66.020023
2024-04-25 22:22 | 66.093795
2024-04-25 22:23 | 64.980038
2024-04-25 22:24 | 65.425151
2024-04-25 22:25 | 65.384517
2024-04-25 22:26 | 64.866122
2024-04-25 22:27 | 65.070405
2024-04-25 22:28 | 65.707283
2024-04-25 22:29 | 64.914015
2024-04-25 22:30 | 65.654753
2024-04-25 22:31 | 64.58217
2024-04-25 22:32 | 65.13468
2024-04-25 22:33 | 64.046238
2024-04-25 22:34 | 65.927232
2024-04-25 22:35 | 65.797088
2024-04-25 22:36 | 66.264995
2024-04-25 22:37 | 64.459027
2024-04-25 22:38 | 65.778993
2024-04-25 22:39 | 64.707049
2024-04-25 22:40 | 65.4653
2024-04-25 22:41 | 65.044101
2024-04-25 22:42 | 65.043795
2024-04-25 22:43 | 66.26391
2024-04-25 22:44 | 64.004848
2024-04-25 22:45 | 64.195373
2024-04-25 22:46 | 65.026019
2024-04-25 22:47 | 65.688721
2024-04-25 22:48 | 65.876969
2024-04-25 22:49 | 64.567115
2024-04-25 22:50 | 65.168253
2024-04-25 22:51 | 65.072274
2024-04-25 22:52 | 64.592273
2024-04-25 22:53 | 65.60048
2024-04-25 22:54 | 64.600314
2024-04-25 22:55 | 64.707894
2024-04-25 22:56 | 64.812608
2024-04-25 22:57 | 64.369107
2024-04-25 22:58 | 64.483497
2024-04-25 22:59 | 65.071369
2024-04-25 23:00 | 65.543345
2024-04-25 23:01 | 65.178782
2024-04-25 23:02 | 64.152413
2024-04-25 23:03 | 65.631696
2024-04-25 23:04 | 65.329206
2024-04-25 23:05 | 65.66147
2024-04-25 23:06 | 65.569593
2024-04-25 23:07 | 64.613619
2024-04-25 23:08 | 65.129597
2024-04-25 23:09 | 64.634724
2024-04-25 23:10 | 64.582678
2024-04-25 23:11 | 65.171957
2024-04-25 23:12 | 64.961043
2024-04-25 23:13 | 64.789226
2024-04-25 23:14 | 65.070382
2024-04-25 23:15 | 65.049222
2024-04-25 23:16 | 65.220387
2024-04-25 23:17 | 64.976335
2024-04-25 23:18 | 64.504327
2024-04-25 23:19 | 64.826549
2024-04-25 23:20 | 65.474712
2024-04-25 23:21 | 65.881994
2024-04-25 23:22 | 63.937391
2024-04-25 23:23 | 64.931466
2024-04-25 23:24 | 64.533331
2024-04-25 23:25 | 64.559102
2024-04-25 23:26 | 65.372144
2024-04-25 23:27 | 64.04654
2024-04-25 23:28 | 65.043725
2024-04-25 23:29 | 63.939024
2024-04-25 23:30 | 63.948369
2024-04-25 23:31 | 64.135879
2024-04-25 23:32 | 65.505067
2024-04-25 23:33 | 64.570851
2024-04-25 23:34 | 65.344408
2024-04-25 23:35 | 65.413363
2024-04-25 23:36 | 63.173743
2024-04-25 23:37 | 64.902771
2024-04-25 23:38 | 65.49968
2024-04-25 23:39 | 65.347362
2024-04-25 23:40 | 64.878818
2024-04-25 23:41 | 64.600731
2024-04-25 23:42 | 64.139865
2024-04-25 23:43 | 67.343021
2024-04-25 23:44 | 68.989359
2024-04-25 23:45 | 69.426745
2024-04-25 23:46 | 68.578787
2024-04-25 23:47 | 69.056557
2024-04-25 23:48 | 69.254056
2024-04-25 23:49 | 68.36967
2024-04-25 23:50 | 68.913821
2024-04-25 23:51 | 68.628734
2024-04-25 23:52 | 68.570341
2024-04-25 23:53 | 69.303124
2024-04-25 23:54 | 67.804841
2024-04-25 23:55 | 69.566266
2024-04-25 23:56 | 68.192357
2024-04-25 23:57 | 69.158161
2024-04-25 23:58 | 69.402254
2024-04-25 23:59 | 69.692052
2024-04-26 | 67.326433
2024-04-26 00:01 | 68.101791
2024-04-26 00:02 | 68.282842
2024-04-26 00:03 | 68.920683
2024-04-26 00:04 | 69.418885
2024-04-26 00:05 | 69.937323
2024-04-26 00:06 | 68.918312
2024-04-26 00:07 | 68.817009
2024-04-26 00:08 | 68.768834
2024-04-26 00:09 | 68.257331
2024-04-26 00:10 | 67.673089
2024-04-26 00:11 | 68.759637
2024-04-26 00:12 | 68.090824
2024-04-26 00:13 | 68.721401
2024-04-26 00:14 | 69.48426
2024-04-26 00:15 | 67.777911
2024-04-26 00:16 | 67.514387
2024-04-26 00:17 | 67.697542
2024-04-26 00:18 | 68.258147
2024-04-26 00:19 | 68.091092
2024-04-26 00:20 | 68.13039
2024-04-26 00:21 | 67.20242
2024-04-26 00:22 | 69.322949
2024-04-26 00:23 | 67.921101
2024-04-26 00:24 | 70.562931
2024-04-26 00:25 | 68.688373
2024-04-26 00:26 | 68.082762
2024-04-26 00:27 | 68.069186
2024-04-26 00:28 | 69.199862
2024-04-26 00:29 | 69.136578
2024-04-26 00:30 | 67.47522
2024-04-26 00:31 | 68.814924
2024-04-26 00:32 | 69.475338
2024-04-26 00:33 | 68.763748
2024-04-26 00:34 | 69.658779
2024-04-26 00:35 | 68.436882
2024-04-26 00:36 | 68.961849
2024-04-26 00:37 | 68.142066
2024-04-26 00:38 | 68.140523
2024-04-26 00:39 | 68.358641
2024-04-26 00:40 | 67.48955
2024-04-26 00:41 | 68.620878
2024-04-26 00:42 | 69.056992
2024-04-26 00:43 | 68.584247
2024-04-26 00:44 | 68.54699
2024-04-26 00:45 | 68.415023
2024-04-26 00:46 | 67.847737
2024-04-26 00:47 | 68.95231
2024-04-26 00:48 | 68.673272
2024-04-26 00:49 | 68.595901
2024-04-26 00:50 | 67.909495
2024-04-26 00:51 | 68.665961
2024-04-26 00:52 | 67.497004
2024-04-26 00:53 | 67.753962
2024-04-26 00:54 | 68.726969
2024-04-26 00:55 | 68.783548
2024-04-26 00:56 | 69.058147
2024-04-26 00:57 | 67.94769
2024-04-26 00:58 | 67.526234
2024-04-26 00:59 | 68.615359
2024-04-26 01:00 | 68.176623
2024-04-26 01:01 | 68.252118
2024-04-26 01:02 | 67.422811
2024-04-26 01:03 | 68.521456
2024-04-26 01:04 | 67.381319
2024-04-26 01:05 | 68.677644
2024-04-26 01:06 | 68.376896
2024-04-26 01:07 | 69.306093
2024-04-26 01:08 | 68.266086
2024-04-26 01:09 | 68.665128
2024-04-26 01:10 | 68.243851
2024-04-26 01:11 | 67.941402
2024-04-26 01:12 | 68.400597
2024-04-26 01:13 | 68.413492
2024-04-26 01:14 | 68.172546
2024-04-26 01:15 | 69.034976
2024-04-26 01:16 | 68.06693
2024-04-26 01:17 | 68.414176
2024-04-26 01:18 | 67.954911
2024-04-26 01:19 | 68.122786
2024-04-26 01:20 | 68.358782
2024-04-26 01:21 | 68.430431
2024-04-26 01:22 | 68.3881
2024-04-26 01:23 | 68.002348
2024-04-26 01:24 | 67.778218
2024-04-26 01:25 | 68.704539
2024-04-26 01:26 | 67.780724
2024-04-26 01:27 | 68.048964
2024-04-26 01:28 | 67.359498
2024-04-26 01:29 | 68.60377
2024-04-26 01:30 | 68.839534
2024-04-26 01:31 | 67.339406
2024-04-26 01:32 | 68.484462
2024-04-26 01:33 | 68.934738
2024-04-26 01:34 | 68.148149
2024-04-26 01:35 | 68.661025
2024-04-26 01:36 | 67.988812
2024-04-26 01:37 | 68.330241
2024-04-26 01:38 | 67.867279
2024-04-26 01:39 | 68.084627
2024-04-26 01:40 | 68.198388
2024-04-26 01:41 | 67.534618
2024-04-26 01:42 | 67.671095
2024-04-26 01:43 | 72.426752
2024-04-26 01:44 | 78.523723
2024-04-26 01:45 | 77.326686
2024-04-26 01:46 | 78.425652
2024-04-26 01:47 | 78.192147
2024-04-26 01:48 | 77.273837
2024-04-26 01:49 | 77.56543
2024-04-26 01:50 | 79.616067
2024-04-26 01:51 | 79.527725
2024-04-26 01:52 | 79.068096
2024-04-26 01:53 | 79.124319
2024-04-26 01:54 | 78.089628
2024-04-26 01:55 | 78.377973
2024-04-26 01:56 | 77.760665
2024-04-26 01:57 | 78.296113
2024-04-26 01:58 | 79.552282
2024-04-26 01:59 | 78.365098
2024-04-26 02:00 | 77.138632
2024-04-26 02:01 | 77.026865
2024-04-26 02:02 | 77.831242
2024-04-26 02:03 | 78.676075
2024-04-26 02:04 | 77.836318
2024-04-26 02:05 | 78.821514
2024-04-26 02:06 | 78.428901
2024-04-26 02:07 | 78.274682
2024-04-26 02:08 | 77.773537
2024-04-26 02:09 | 78.991826
2024-04-26 02:10 | 77.892675
2024-04-26 02:11 | 76.987555
2024-04-26 02:12 | 76.944032
2024-04-26 02:13 | 76.268888
2024-04-26 02:14 | 79.479179
2024-04-26 02:15 | 77.141373
2024-04-26 02:16 | 77.417836
2024-04-26 02:17 | 76.966189
2024-04-26 02:18 | 76.094854
2024-04-26 02:19 | 78.167515
2024-04-26 02:20 | 77.668171
2024-04-26 02:21 | 77.307458
2024-04-26 02:22 | 78.685964
2024-04-26 02:23 | 78.029727
2024-04-26 02:24 | 77.148241
2024-04-26 02:25 | 77.618174
2024-04-26 02:26 | 76.757824
2024-04-26 02:27 | 76.879108
2024-04-26 02:28 | 77.977228
2024-04-26 02:29 | 77.137777
2024-04-26 02:30 | 77.582125
2024-04-26 02:31 | 76.128193
2024-04-26 02:32 | 78.308013
2024-04-26 02:33 | 78.24235
2024-04-26 02:34 | 77.304317
2024-04-26 02:35 | 76.593073
2024-04-26 02:36 | 78.397071
2024-04-26 02:37 | 77.068345
2024-04-26 02:38 | 78.532661
2024-04-26 02:39 | 75.9832
2024-04-26 02:40 | 77.424524
2024-04-26 02:41 | 77.671609
2024-04-26 02:42 | 77.429186
2024-04-26 02:43 | 76.218535
2024-04-26 02:44 | 76.877094
2024-04-26 02:45 | 76.286741
2024-04-26 02:46 | 77.544465
2024-04-26 02:47 | 76.533684
2024-04-26 02:48 | 77.330918
2024-04-26 02:49 | 76.305009
2024-04-26 02:50 | 76.254486
2024-04-26 02:51 | 77.635294
2024-04-26 02:52 | 76.380785
2024-04-26 02:53 | 77.786064
2024-04-26 02:54 | 75.18133
2024-04-26 02:55 | 77.460425
2024-04-26 02:56 | 75.947411
2024-04-26 02:57 | 76.29782
2024-04-26 02:58 | 76.723843
2024-04-26 02:59 | 77.473741
2024-04-26 03:00 | 77.066897
2024-04-26 03:01 | 76.533253
2024-04-26 03:02 | 76.343381
2024-04-26 03:03 | 75.362173
2024-04-26 03:04 | 76.706002
2024-04-26 03:05 | 76.581153
2024-04-26 03:06 | 75.918404
2024-04-26 03:07 | 77.519062
2024-04-26 03:08 | 75.690284
2024-04-26 03:09 | 76.29047
2024-04-26 03:10 | 76.423445
2024-04-26 03:11 | 77.242082
2024-04-26 03:12 | 76.501126
2024-04-26 03:13 | 75.912199
2024-04-26 03:14 | 76.556368
2024-04-26 03:15 | 75.701473
2024-04-26 03:16 | 77.0646
2024-04-26 03:17 | 76.461182
2024-04-26 03:18 | 75.096349
2024-04-26 03:19 | 77.601973
2024-04-26 03:20 | 77.412304
2024-04-26 03:21 | 76.265488
2024-04-26 03:22 | 76.151942
2024-04-26 03:23 | 76.371703
2024-04-26 03:24 | 77.766733
2024-04-26 03:25 | 76.495125
2024-04-26 03:26 | 76.802719
2024-04-26 03:27 | 76.526011
2024-04-26 03:28 | 76.992034
2024-04-26 03:29 | 76.643064
2024-04-26 03:30 | 76.228549
2024-04-26 03:31 | 77.531363
2024-04-26 03:32 | 76.822232
2024-04-26 03:33 | 76.437452
2024-04-26 03:34 | 76.223797
2024-04-26 03:35 | 76.491204
2024-04-26 03:36 | 76.550891
2024-04-26 03:37 | 77.371435
2024-04-26 03:38 | 77.186317
2024-04-26 03:39 | 75.438583
2024-04-26 03:40 | 75.914271
2024-04-26 03:41 | 76.446128
2024-04-26 03:42 | 76.614572
2024-04-26 03:43 | 67.611961
2024-04-26 03:44 | 56.772064
2024-04-26 03:45 | 56.716425
2024-04-26 03:46 | 57.309204
2024-04-26 03:47 | 55.92223
2024-04-26 03:48 | 57.06336
2024-04-26 03:49 | 54.779461
2024-04-26 03:50 | 56.816891
2024-04-26 03:51 | 55.953533
2024-04-26 03:52 | 56.387934
2024-04-26 03:53 | 56.492319
2024-04-26 03:54 | 55.916422
2024-04-26 03:55 | 56.135306
2024-04-26 03:56 | 56.196803
2024-04-26 03:57 | 55.694164
2024-04-26 03:58 | 55.657124
2024-04-26 03:59 | 56.809182
2024-04-26 04:00 | 55.817816
2024-04-26 04:01 | 55.563013
2024-04-26 04:02 | 55.811291
2024-04-26 04:03 | 55.65453
2024-04-26 04:04 | 56.623582
2024-04-26 04:05 | 57.338991
2024-04-26 04:06 | 56.948126
2024-04-26 04:07 | 57.193839
2024-04-26 04:08 | 57.204651
2024-04-26 04:09 | 55.77825
2024-04-26 04:10 | 57.017474
2024-04-26 04:11 | 57.265044
2024-04-26 04:12 | 55.773254
2024-04-26 04:13 | 55.906378
2024-04-26 04:14 | 56.758208
2024-04-26 04:15 | 56.632188
2024-04-26 04:16 | 57.811057
2024-04-26 04:17 | 56.853098
2024-04-26 04:18 | 57.915608
2024-04-26 04:19 | 57.203691
2024-04-26 04:20 | 56.400999
2024-04-26 04:21 | 57.444313
2024-04-26 04:22 | 57.825314
2024-04-26 04:23 | 56.646192
2024-04-26 04:24 | 57.620473
2024-04-26 04:25 | 58.144243
2024-04-26 04:26 | 56.944761
2024-04-26 04:27 | 56.635819
2024-04-26 04:28 | 57.598399
2024-04-26 04:29 | 57.571714
2024-04-26 04:30 | 57.94579
2024-04-26 04:31 | 56.817924
2024-04-26 04:32 | 57.824363
2024-04-26 04:33 | 57.06949
2024-04-26 04:34 | 57.454413
2024-04-26 04:35 | 57.27256
2024-04-26 04:36 | 57.366126
2024-04-26 04:37 | 57.695083
2024-04-26 04:38 | 56.570713
2024-04-26 04:39 | 57.607111
2024-04-26 04:40 | 57.397752
2024-04-26 04:41 | 57.072319
2024-04-26 04:42 | 56.711338
2024-04-26 04:43 | 57.290045
2024-04-26 04:44 | 57.682224
2024-04-26 04:45 | 56.950469
2024-04-26 04:46 | 57.339428
2024-04-26 04:47 | 56.821434
2024-04-26 04:48 | 56.895681
2024-04-26 04:49 | 58.904177
2024-04-26 04:50 | 57.34765
2024-04-26 04:51 | 58.052684
2024-04-26 04:52 | 57.546033
2024-04-26 04:53 | 57.03246
2024-04-26 04:54 | 57.798169
2024-04-26 04:55 | 58.094581
2024-04-26 04:56 | 57.438954
2024-04-26 04:57 | 57.531821
2024-04-26 04:58 | 58.783404
2024-04-26 04:59 | 57.320047
2024-04-26 05:00 | 58.122005
2024-04-26 05:01 | 58.256758
2024-04-26 05:02 | 58.351801
2024-04-26 05:03 | 57.463494
2024-04-26 05:04 | 57.984928
2024-04-26 05:05 | 58.443205
2024-04-26 05:06 | 58.244065
2024-04-26 05:07 | 58.492638
2024-04-26 05:08 | 57.671806
2024-04-26 05:09 | 58.58899
2024-04-26 05:10 | 57.947855
2024-04-26 05:11 | 57.790879
2024-04-26 05:12 | 58.645356
2024-04-26 05:13 | 57.98686
2024-04-26 05:14 | 57.65246
2024-04-26 05:15 | 58.624151
2024-04-26 05:16 | 58.469087
2024-04-26 05:17 | 58.194332
2024-04-26 05:18 | 58.098794
2024-04-26 05:19 | 59.058019
2024-04-26 05:20 | 57.450609
2024-04-26 05:21 | 58.236515
2024-04-26 05:22 | 58.979233
2024-04-26 05:23 | 58.652904
2024-04-26 05:24 | 57.243965
2024-04-26 05:25 | 58.09902
2024-04-26 05:26 | 58.793284
2024-04-26 05:27 | 58.745144
2024-04-26 05:28 | 58.202953
2024-04-26 05:29 | 58.053172
2024-04-26 05:30 | 58.002528
2024-04-26 05:31 | 58.425579
2024-04-26 05:32 | 59.054795
2024-04-26 05:33 | 59.344535
2024-04-26 05:34 | 58.216399
2024-04-26 05:35 | 58.982555
2024-04-26 05:36 | 58.644318
2024-04-26 05:37 | 58.128134
2024-04-26 05:38 | 58.302967
2024-04-26 05:39 | 58.174742
2024-04-26 05:40 | 58.60315
2024-04-26 05:41 | 57.584295
2024-04-26 05:42 | 58.988835
2024-04-26 05:43 | 57.66349
2024-04-26 05:44 | 58.439763
2024-04-26 05:45 | 58.625947
2024-04-26 05:46 | 58.500554
2024-04-26 05:47 | 59.337844
2024-04-26 05:48 | 58.037381
2024-04-26 05:49 | 59.191963
2024-04-26 05:50 | 58.309868
2024-04-26 05:51 | 58.882949
2024-04-26 05:52 | 59.354604
2024-04-26 05:53 | 58.306715
2024-04-26 05:54 | 59.164736
2024-04-26 05:55 | 58.47236
2024-04-26 05:56 | 59.544028
2024-04-26 05:57 | 58.492492
2024-04-26 05:58 | 58.365591
2024-04-26 05:59 | 58.314982
2024-04-26 06:00 | 58.370442
2024-04-26 06:01 | 59.171985
2024-04-26 06:02 | 58.401021
2024-04-26 06:03 | 58.641394
2024-04-26 06:04 | 58.371123
2024-04-26 06:05 | 58.704304
2024-04-26 06:06 | 59.630013
2024-04-26 06:07 | 59.070757
2024-04-26 06:08 | 59.059425
2024-04-26 06:09 | 58.675932
2024-04-26 06:10 | 59.420082
2024-04-26 06:11 | 59.018896
2024-04-26 06:12 | 59.263043
2024-04-26 06:13 | 59.42404
2024-04-26 06:14 | 58.450454
2024-04-26 06:15 | 59.133454
2024-04-26 06:16 | 59.822467
2024-04-26 06:17 | 58.459334
2024-04-26 06:18 | 59.821778
2024-04-26 06:19 | 59.02906
2024-04-26 06:20 | 59.911564
2024-04-26 06:21 | 59.240958
2024-04-26 06:22 | 59.450991
2024-04-26 06:23 | 59.437359
2024-04-26 06:24 | 59.978782
2024-04-26 06:25 | 59.772083
2024-04-26 06:26 | 59.420357
2024-04-26 06:27 | 58.951354
2024-04-26 06:28 | 59.797805
2024-04-26 06:29 | 58.588127
2024-04-26 06:30 | 59.168035
2024-04-26 06:31 | 59.351389
2024-04-26 06:32 | 58.651761
2024-04-26 06:33 | 58.867872
2024-04-26 06:34 | 58.911011
2024-04-26 06:35 | 58.918441
2024-04-26 06:36 | 59.126076
2024-04-26 06:37 | 59.625524
2024-04-26 06:38 | 58.442999
2024-04-26 06:39 | 59.656179
2024-04-26 06:40 | 59.526601
2024-04-26 06:41 | 59.349932
2024-04-26 06:42 | 59.738502
2024-04-26 06:43 | 60.215327
2024-04-26 06:44 | 58.81864
2024-04-26 06:45 | 58.851824
2024-04-26 06:46 | 57.408253
2024-04-26 06:47 | 59.168715
2024-04-26 06:48 | 59.330598
2024-04-26 06:49 | 58.774221
2024-04-26 06:50 | 59.219468
2024-04-26 06:51 | 60.053785
2024-04-26 06:52 | 59.201017
2024-04-26 06:53 | 59.632459
2024-04-26 06:54 | 59.701971
2024-04-26 06:55 | 59.115396
2024-04-26 06:56 | 59.857305
2024-04-26 06:57 | 59.541728
2024-04-26 06:58 | 59.282032
2024-04-26 06:59 | 59.784878
2024-04-26 07:00 | 60.191852
2024-04-26 07:01 | 59.964655
2024-04-26 07:02 | 59.55684
2024-04-26 07:03 | 59.437745
2024-04-26 07:04 | 60.291177
2024-04-26 07:05 | 59.76822
2024-04-26 07:06 | 58.548207
2024-04-26 07:07 | 59.826255
2024-04-26 07:08 | 59.440941
2024-04-26 07:09 | 58.856515
2024-04-26 07:10 | 59.285477
2024-04-26 07:11 | 59.228064
2024-04-26 07:12 | 60.178342
2024-04-26 07:13 | 59.64939
2024-04-26 07:14 | 59.029173
2024-04-26 07:15 | 59.266993
2024-04-26 07:16 | 60.237826
2024-04-26 07:17 | 59.711609
2024-04-26 07:18 | 59.055847
2024-04-26 07:19 | 60.524694
2024-04-26 07:20 | 59.757944
2024-04-26 07:21 | 60.285104
2024-04-26 07:22 | 59.296082
2024-04-26 07:23 | 58.672613
2024-04-26 07:24 | 59.868359
2024-04-26 07:25 | 59.259047
2024-04-26 07:26 | 59.379502
2024-04-26 07:27 | 60.189894
2024-04-26 07:28 | 59.911311
2024-04-26 07:29 | 60.343042
2024-04-26 07:30 | 59.767583
2024-04-26 07:31 | 59.485105
2024-04-26 07:32 | 59.421516
2024-04-26 07:33 | 59.57522
2024-04-26 07:34 | 59.662513
2024-04-26 07:35 | 58.907412
2024-04-26 07:36 | 59.604632
2024-04-26 07:37 | 59.963713
2024-04-26 07:38 | 60.347758
2024-04-26 07:39 | 59.424284
2024-04-26 07:40 | 60.354018
2024-04-26 07:41 | 60.277563
2024-04-26 07:42 | 60.498051
2024-04-26 07:43 | 60.076914
2024-04-26 07:44 | 59.544235
2024-04-26 07:45 | 59.482469
2024-04-26 07:46 | 60.113144
2024-04-26 07:47 | 59.599862
2024-04-26 07:48 | 59.61565
2024-04-26 07:49 | 60.585978
2024-04-26 07:50 | 59.613295
2024-04-26 07:51 | 60.24991
2024-04-26 07:52 | 59.257383
2024-04-26 07:53 | 60.080202
2024-04-26 07:54 | 59.372119
2024-04-26 07:55 | 61.057808
2024-04-26 07:56 | 59.816393
2024-04-26 07:57 | 59.918541
2024-04-26 07:58 | 59.749081
2024-04-26 07:59 | 59.608488
2024-04-26 08:00 | 60.00596
2024-04-26 08:01 | 60.07101
2024-04-26 08:02 | 59.948437
2024-04-26 08:03 | 60.496512
2024-04-26 08:04 | 59.33425
2024-04-26 08:05 | 59.9072
2024-04-26 08:06 | 59.810375
2024-04-26 08:07 | 60.493016
2024-04-26 08:08 | 60.361309
2024-04-26 08:09 | 60.405667
2024-04-26 08:10 | 59.380021
2024-04-26 08:11 | 60.197507
2024-04-26 08:12 | 60.067219
2024-04-26 08:13 | 60.135442
2024-04-26 08:14 | 60.114073
2024-04-26 08:15 | 60.18051
2024-04-26 08:16 | 60.428544
2024-04-26 08:17 | 61.524801
2024-04-26 08:18 | 60.31395
2024-04-26 08:19 | 61.001221
2024-04-26 08:20 | 59.919751
2024-04-26 08:21 | 60.414892
2024-04-26 08:22 | 59.772549
2024-04-26 08:23 | 59.843297
2024-04-26 08:24 | 60.1768
2024-04-26 08:25 | 59.841426
2024-04-26 08:26 | 59.36654
2024-04-26 08:27 | 59.834002
2024-04-26 08:28 | 60.92909
2024-04-26 08:29 | 60.212206
2024-04-26 08:30 | 59.76093
2024-04-26 08:31 | 60.208611
2024-04-26 08:32 | 60.237411
2024-04-26 08:33 | 59.861631
2024-04-26 08:34 | 59.893432
2024-04-26 08:35 | 60.601281
2024-04-26 08:36 | 59.789606
2024-04-26 08:37 | 59.897138
2024-04-26 08:38 | 61.364854
2024-04-26 08:39 | 60.057652
2024-04-26 08:40 | 59.552521
2024-04-26 08:41 | 59.162603
2024-04-26 08:42 | 60.953096
2024-04-26 08:43 | 59.381982
2024-04-26 08:44 | 60.922531
2024-04-26 08:45 | 60.133756
2024-04-26 08:46 | 13.779827