## Acidic Catholyte_Na2SO4
Electrode | Inlet flow rate | Flow rate (ml min-1) | Catholyte | Anolyte | Membrane | Applied current / A | Time | Duration / h | area(H2) | area(CO) | area(CO2) | area(CH4) | area(O2) | area(N2) | c(H2) | c(CO) | c(CO2) | c(O2) | FE(H2) | FE(CO) | FE(CH4) | Total FE | Carbon efficiency
Ag60 GDE in PTFE holder | 60 | 51.4 | 0.3 M Na2SO4 | 0.05 M H2SO4 | CCM-CEM | -0.107 | 2024-04-30 11:37 | 0 | 0 | 0 | 0 |  |  |  | 0% | 0% | 0% | 0% | 0% | 0% |  | 0% | 0%
Ag60 GDE in PTFE holder | 60 | 54.1 | 0.3 M Na2SO4 | 0.05 M H2SO4 | CCM-CEM | -0.107 | 2024-04-30 11:55 | 0.3 | 1.463835 | 0.1324918 | 100.7355 |  | 0.1827455 | 0.4189814 | 1.422% | 0.1287% | 97.86% | 0.1775% | 95.17% | 8.613% |  | 103.8% | 0.1314%
Ag60 GDE in PTFE holder | 60 | 56.4 | 0.3 M Na2SO4 | 0.05 M H2SO4 | CCM-CEM | -0.107 | 2024-04-30 12:29 | 0.8666667 | 1.502916 | 0.2435122 | 100.8769 |  | 0.115423 | 0.002032866 | 1.463% | 0.237% | 98.19% | 0.1123% | 102.1% | 16.54% |  | 118.6% | 0.2408% | 101.1204
Ag60 GDE in PTFE holder | 60 | 58.2 | 0.3 M Na2SO4 | 0.05 M H2SO4 | CCM-CEM | -0.107 | 2024-04-30 13:21 | 1.733333 | 1.306571 | 0.385157 | 100.9995 |  | 0.08051441 | 0.001660953 | 1.271% | 0.3748% | 98.27% | 0.07834% | 91.52% | 26.98% |  | 118.5% | 0.3799%
Ag60 GDE in PTFE holder | 60 | 58.7 | 0.3 M Na2SO4 | 0.05 M H2SO4 | CCM-CEM | -0.25 | 2024-04-30 14:21 | 2.733333 | 0.6695952 | 2.935072 | 99.13342 |  | 0.0598335 | 0.001921221 | 0.6514% | 2.855% | 96.43% | 0.0582% | 20.24% | 88.73% |  | 109% | 2.876% | 102.0685
Ag60 GDE in PTFE holder | 60 | 59.5 | 0.3 M Na2SO4 | 0.05 M H2SO4 | CCM-CEM | -0.25 | 2024-04-30 15:22 | 3.75 | 0.7893262 | 2.795356 | 99.00726 |  | 0.05169968 | 0.002133679 | 0.769% | 2.723% | 96.46% | 0.05037% | 24.22% | 85.78% |  | 110% | 2.746%
Ag60 GDE in PTFE holder | 60 | 59.3 | 0.3 M Na2SO4 | 0.05 M H2SO4 | CCM-CEM | -0.52 | 2024-04-30 15:56 | 4.316667 | 0.6890685 | 5.473108 | 96.94709 |  | 0.05070837 | 0.001623934 | 0.668% | 5.305% | 93.98% | 0.04915% | 10.08% | 80.08% |  | 90.16% | 5.344% | 102.4202
Ag60 GDE in PTFE holder | 60 | 59.1 | 0.3 M Na2SO4 | 0.05 M H2SO4 | CCM-CEM | -0.52 | 2024-04-30 16:30 | 4.883333 | 0.7427679 | 5.699607 | 96.65398 |  | 0.04967915 | 0.00158669 | 0.7201% | 5.526% | 93.7% | 0.04816% | 10.83% | 83.12% |  | 93.95% | 5.569%
Ag60 GDE in PTFE holder | 60 | 58.8 | 0.3 M Na2SO4 | 0.05 M H2SO4 | CCM-CEM | -0.52 | 2024-04-30 17:05 | 5.466667 | 0.7799672 | 5.655823 | 96.57386 |  | 0.04957961 | 0.001783144 | 0.7568% | 5.488% | 93.71% | 0.04811% | 11.33% | 82.13% |  | 93.46% | 5.532% | 102.2297
Ag60 GDE in PTFE holder | 60 | 59.3 | 0.3 M Na2SO4 | 0.05 M H2SO4 | CCM-CEM | -0.76 | 2024-04-30 17:57 | 6.333333 | 1.427604 | 7.558075 | 94.28435 |  | 0.04775978 | 0.007555835 | 1.382% | 7.315% | 91.25% | 0.04622% | 14.27% | 75.54% |  | 89.81% | 7.421%
Ag60 GDE in PTFE holder | 60 | 59.6 | 0.3 M Na2SO4 | 0.05 M H2SO4 | CCM-CEM | -0.76 | 2024-04-30 18:49 | 7.2 | 1.776337 | 7.200355 | 93.12462 |  | 0.04910744 | 0.001596993 | 1.739% | 7.049% | 91.16% | 0.04807% | 18.05% | 73.16% |  | 91.21% | 7.177% | 100.325
Ag60 GDE in PTFE holder | 60 | 60.1 | 0.3 M Na2SO4 | 0.05 M H2SO4 | CCM-CEM | -1.1 | 2024-04-30 19:41 | 8.066667 | 1.980512 | 7.227947 | 93.40463 |  | 0.04747291 | 0.001664715 | 1.929% | 7.041% | 90.98% | 0.04624% | 13.95% | 50.91% |  | 64.86% | 7.183%
Ag60 GDE in PTFE holder | 60 | 60.1 | 0.3 M Na2SO4 | 0.05 M H2SO4 | CCM-CEM | -1.1 | 2024-04-30 20:15 | 8.633333 | 2.863102 | 8.499098 | 91.22894 |  | 0.04927911 | 0.001329204 | 2.789% | 8.28% | 88.88% | 0.04801% | 20.17% | 59.88% |  | 80.05% | 8.522% | 99.72804
Ag60 GDE in PTFE holder | 60 | 60 | 0.3 M Na2SO4 | 0.05 M H2SO4 | CCM-CEM | -1.1 | 2024-04-30 20:40 | 9.05 | 2.92181 | 8.472424 | 91.26832 |  | 0.04864369 | 0.001228775 | 2.845% | 8.249% | 88.86% | 0.04736% | 20.54% | 59.55% |  | 80.09% | 8.494%
Ag60 GDE in PTFE holder | 60 | 60.1 | 0.3 M Na2SO4 | 0.05 M H2SO4 | CCM-CEM | -1.1 | 2024-04-30 21:06 | 9.483333 | 2.982645 | 8.432876 | 91.16547 |  | 0.04957884 | 0.001648363 | 2.906% | 8.217% | 88.83% | 0.04831% | 21.02% | 59.42% |  | 80.43% | 8.467% | 99.59834
Ag60 GDE in PTFE holder | 60 | 59.8 | 0.3 M Na2SO4 | 0.05 M H2SO4 | CCM-CEM | -1.1 | 2024-04-30 21:31 | 9.9 | 3.049153 | 8.32901 | 91.14445 |  | 0.04870698 | 0.001420049 | 2.973% | 8.12% | 88.86% | 0.04749% | 21.39% | 58.43% |  | 79.81% | 8.373%
Ag60 GDE in PTFE holder | 60 | 63.5 | 0.3 M Na2SO4 | 0.05 M H2SO4 | CCM-CEM | -1.52 | 2024-04-30 21:57 | 10.33333 | 6.579809 | 9.000521 | 87.17538 |  | 0.05051435 | 0.001545226 | 6.4% | 8.755% | 84.79% | 0.04913% | 35.39% | 48.41% |  | 83.79% | 9.358% | 96.17591
Ag60 GDE in PTFE holder | 60 | 63.3 | 0.3 M Na2SO4 | 0.05 M H2SO4 | CCM-CEM | -1.52 | 2024-04-30 22:22 | 10.75 | 7.255648 | 8.687769 | 86.67627 |  | 0.05017133 | 0.001323587 | 7.067% | 8.462% | 84.42% | 0.04887% | 38.95% | 46.64% |  | 85.59% | 9.11%
Ag60 GDE in PTFE holder | 60 | 63.4 | 0.3 M Na2SO4 | 0.05 M H2SO4 | CCM-CEM | -1.52 | 2024-04-30 22:48 | 11.18333 | 7.488316 | 8.567026 | 86.59606 |  | 0.04958639 | 0.001506895 | 7.291% | 8.342% | 84.32% | 0.04828% | 40.25% | 46.05% |  | 86.3% | 9.002% | 95.16309
Ag60 GDE in PTFE holder | 60 | 63 | 0.3 M Na2SO4 | 0.05 M H2SO4 | CCM-CEM | -1.52 | 2024-04-30 23:13 | 11.6 | 7.61266 | 8.532363 | 86.55759 |  | 0.04981568 | 0.001529936 | 7.409% | 8.304% | 84.24% | 0.04848% | 40.64% | 45.55% |  | 86.19% | 8.973%
Ag60 GDE in PTFE holder | 60 | 66.9 | 0.3 M Na2SO4 | 0.05 M H2SO4 | CCM-CEM | -2.1 | 2024-04-30 23:39 | 12.03333 | 7.657053 | 8.613754 | 86.35858 |  | 0.04975314 | 0.001422406 | 7.457% | 8.389% | 84.1% | 0.04845% | 31.44% | 35.37% |  | 66.81% | 9.07% | 94.97234
Ag60 GDE in PTFE holder | 60 | 66.8 | 0.3 M Na2SO4 | 0.05 M H2SO4 | CCM-CEM | -2.1 | 2024-05-01 00:04 | 12.45 | 11.83666 | 8.632744 | 82.3754 |  | 0.051068 | 0.001433877 | 11.5% | 8.39% | 80.06% | 0.04963% | 48.43% | 35.32% |  | 83.75% | 9.486%
Ag60 GDE in PTFE holder | 60 | 67.1 | 0.3 M Na2SO4 | 0.05 M H2SO4 | CCM-CEM | -2.1 | 2024-05-01 00:30 | 12.88333 | 12.15898 | 8.491547 | 82.21929 |  | 0.05071032 | 0.001564145 | 11.81% | 8.25% | 79.88% | 0.04927% | 49.96% | 34.89% |  | 84.85% | 9.361% | 90.71084
Ag60 GDE in PTFE holder | 60 | 66.7 | 0.3 M Na2SO4 | 0.05 M H2SO4 | CCM-CEM | -2.1 | 2024-05-01 01:04 | 13.45 | 12.36451 | 8.379003 | 82.01076 |  | 0.05112505 | 0.001434449 | 12.03% | 8.15% | 79.77% | 0.04973% | 50.56% | 34.26% |  | 84.82% | 9.27%
Ag60 GDE in PTFE holder | 60 | 67.1 | 0.3 M Na2SO4 | 0.05 M H2SO4 | CCM-CEM | -2.1 | 2024-05-01 01:30 | 13.88333 | 12.65899 | 8.072887 | 82.08149 |  | 0.05109027 | 0.001219008 | 12.31% | 7.848% | 79.79% | 0.04967% | 52.04% | 33.19% |  | 85.23% | 8.955% | 90.15438
Ag60 GDE in PTFE holder | 60 | 75.2 | 0.3 M Na2SO4 | 0.05 M H2SO4 | CCM-CEM | -3.1 | 2024-05-01 01:55 | 14.3 | 20.41279 | 7.570449 | 75.44062 |  | 0.05256991 | 0.001715263 | 19.73% | 7.316% | 72.9% | 0.0508% | 63.33% | 23.49% |  | 86.82% | 9.12%
Ag60 GDE in PTFE holder | 60 | 75.1 | 0.3 M Na2SO4 | 0.05 M H2SO4 | CCM-CEM | -3 | 2024-05-01 02:21 | 14.73333 | 20.83038 | 7.767255 | 74.74094 |  | 0.05258205 | 0.001478662 | 20.15% | 7.512% | 72.29% | 0.05086% | 66.75% | 24.89% |  | 91.64% | 9.414% | 82.5082
Ag60 GDE in PTFE holder | 60 | 74.9 | 0.3 M Na2SO4 | 0.05 M H2SO4 | CCM-CEM | -3 | 2024-05-01 02:46 | 15.15 | 21.20627 | 7.529366 | 74.48207 |  | 0.05219294 | 0.001160562 | 20.53% | 7.291% | 72.12% | 0.05054% | 67.85% | 24.09% |  | 91.95% | 9.181%
Ag60 GDE in PTFE holder | 60 | 74.7 | 0.3 M Na2SO4 | 0.05 M H2SO4 | CCM-CEM | -3 | 2024-05-01 03:12 | 15.58333 | 21.22467 | 7.698949 | 74.44902 |  | 0.05277557 | 0.00148003 | 20.52% | 7.444% | 71.98% | 0.05103% | 67.63% | 24.53% |  | 92.16% | 9.372% | 82.14797
Ag60 GDE in PTFE holder | 60 | 75.1 | 0.3 M Na2SO4 | 0.05 M H2SO4 | CCM-CEM | -3 | 2024-05-01 03:37 | 16 | 21.37133 | 7.574616 | 74.19766 |  | 0.0525524 | 0.00142465 | 20.71% | 7.34% | 71.9% | 0.05092% | 68.61% | 24.32% |  | 92.93% | 9.263%
Ag60 GDE in PTFE holder | 60 | 58 | 0.3 M Na2SO4 | 0.05 M H2SO4 | CCM-CEM | -3 | 2024-05-01 04:03 | 16.43333 | 2.907759 | 4.25762 | 95.26945 |  | 0.04754991 | 0.001414576 | 2.837% | 4.154% | 92.96% | 0.0464% | 7.26% | 10.63% |  | 17.89% | 4.278% | 99.52708
Ag60 GDE in PTFE holder | 60 | 59 | 0.3 M Na2SO4 | 0.05 M H2SO4 | CCM-CEM | -3 | 2024-05-01 04:28 | 16.85 | 2.536799 | 4.078411 | 95.7146 |  | 0.04796842 | 0.001457929 | 2.478% | 3.984% | 93.49% | 0.04685% | 6.45% | 10.37% |  | 16.82% | 4.087%
Ag60 GDE in PTFE holder | 60 | 59.4 | 0.3 M Na2SO4 | 0.05 M H2SO4 | CCM-CEM | -3 | 2024-05-01 05:02 | 17.41667 | 2.472804 | 3.976423 | 95.94829 |  | 0.04793352 | 0.001503606 | 2.414% | 3.881% | 93.66% | 0.04679% | 6.325% | 10.17% |  | 16.5% | 3.979% | 99.92471
Ag60 GDE in PTFE holder | 60 | 59.9 | 0.3 M Na2SO4 | 0.05 M H2SO4 | CCM-CEM | -3 | 2024-05-01 05:28 | 17.85 | 2.456496 | 3.897073 | 96.07286 |  | 0.04699625 | 0.1220138 | 2.394% | 3.798% | 93.64% | 0.04581% | 6.327% | 10.04% |  | 16.37% | 3.898%
Ag60 GDE in PTFE holder | 60 | 59.8 | 0.3 M Na2SO4 | 0.05 M H2SO4 | CCM-CEM | -3 | 2024-05-01 05:53 | 18.26667 | 2.471637 | 3.836987 | 96.13121 |  | 0.04873449 | 0.00131462 | 2.412% | 3.744% | 93.8% | 0.04755% | 6.362% | 9.877% |  | 16.24% | 3.838% | 99.9682
Ag60 GDE in PTFE holder | 60 | 61 | 0.3 M Na2SO4 | 0.05 M H2SO4 | CCM-CEM | -3 | 2024-05-01 06:19 | 18.7 | 2.487788 | 3.809201 | 96.4794 |  | 0.04855565 | 0.001472786 | 2.419% | 3.704% | 93.83% | 0.04722% | 6.511% | 9.969% |  | 16.48% | 3.798%
Ag60 GDE in PTFE holder | 60 | 60.5 | 0.3 M Na2SO4 | 0.05 M H2SO4 | CCM-CEM | -3 | 2024-05-01 06:44 | 19.11667 | 2.505342 | 3.780761 | 96.43405 |  | 0.04701886 | 0.001410702 | 2.438% | 3.679% | 93.84% | 0.04575% | 6.507% | 9.819% |  | 16.33% | 3.773% | 100.2148
Ag60 GDE in PTFE holder | 60 | 61 | 0.3 M Na2SO4 | 0.05 M H2SO4 | CCM-CEM | -3 | 2024-05-01 07:10 | 19.55 | 2.545109 | 3.721187 | 96.53802 |  | 0.04720927 | 0.001240541 | 2.475% | 3.618% | 93.86% | 0.0459% | 6.659% | 9.737% |  | 16.4% | 3.712%
Ag60 GDE in PTFE holder | 60 | 60.5 | 0.3 M Na2SO4 | 0.05 M H2SO4 | CCM-CEM | -3 | 2024-05-01 07:35 | 19.96667 | 2.578508 | 3.680736 | 96.51285 |  | 0.04806186 | 0.001292287 | 2.508% | 3.58% | 93.86% | 0.04674% | 6.693% | 9.555% |  | 16.25% | 3.674% | 100.1936
Ag60 GDE in PTFE holder | 60 | 61.1 | 0.3 M Na2SO4 | 0.05 M H2SO4 | CCM-CEM | -3 | 2024-05-01 08:01 | 20.4 | 2.589025 | 3.658456 | 96.34988 |  | 0.04770682 | 0.001251028 | 2.522% | 3.564% | 93.87% | 0.04648% | 6.799% | 9.607% |  | 16.41% | 3.658%
Ag60 GDE in PTFE holder | 60 | 61.3 | 0.3 M Na2SO4 | 0.05 M H2SO4 | CCM-CEM | -3 | 2024-05-01 08:18 | 20.68333 | 2.596503 | 3.645567 | 96.34448 |  | 0.04786056 | 0.001312606 | 2.53% | 3.552% | 93.87% | 0.04663% | 6.842% | 9.606% |  | 16.45% | 3.646% | 99.99004
Ag60 GDE in PTFE holder | 60 | 61.3 | 0.3 M Na2SO4 | 0.05 M H2SO4 | CCM-CEM | -3 | 2024-05-01 08:43 | 21.1 | 2.624173 | 3.61252 | 96.48549 |  | 0.04922289 | 0.001479155 | 2.553% | 3.515% | 93.88% | 0.04789% | 6.905% | 9.506% |  | 16.41% | 3.609%
Ag60 GDE in PTFE holder | 60 | 60.9 | 0.3 M Na2SO4 | 0.05 M H2SO4 | CCM-CEM | -3 | 2024-05-01 09:00 | 21.38333 | 2.630041 | 3.598635 | 96.49726 |  | 0.04697974 | 0.001402889 | 2.559% | 3.501% | 93.89% | 0.04571% | 6.876% | 9.408% |  | 16.28% | 3.595% | 100.0959
Ag60 GDE in PTFE holder | 60 | 61.2 | 0.3 M Na2SO4 | 0.05 M H2SO4 | CCM-CEM | -3 | 2024-05-01 09:17 | 21.66667 | 2.652332 | 3.5503 | 96.44849 |  | 0.04753171 | 0.001408063 | 2.583% | 3.457% | 93.91% | 0.04628% | 6.973% | 9.334% |  | 16.31% | 3.55%
Ag60 GDE in PTFE holder | 60 | 61.6 | 0.3 M Na2SO4 | 0.05 M H2SO4 | CCM-CEM | -3 | 2024-05-01 09:34 | 21.95 | 2.647691 | 3.560487 | 96.39681 |  | 0.04653574 | 0.00139304 | 2.579% | 3.468% | 93.91% | 0.04533% | 7.01% | 9.426% |  | 16.44% | 3.562% | 99.9573
Ag60 GDE in PTFE holder | 60 | 61.2 | 0.3 M Na2SO4 | 0.05 M H2SO4 | CCM-CEM | -3 | 2024-05-01 09:51 | 22.23333 | 2.654228 | 3.561098 | 96.26919 |  | 0.04646457 | 0.001314777 | 2.589% | 3.473% | 93.89% | 0.04532% | 6.989% | 9.377% |  | 16.37% | 3.567%
Ag60 GDE in PTFE holder | 60 | 61.4 | 0.3 M Na2SO4 | 0.05 M H2SO4 | CCM-CEM | -3 | 2024-05-01 10:08 | 22.51667 | 2.671491 | 3.54859 | 96.35493 |  | 0.04642373 | 0.00152282 | 2.603% | 3.458% | 93.89% | 0.04524% | 7.052% | 9.367% |  | 16.42% | 3.552% | 99.90352
Ag60 GDE in PTFE holder | 60 | 61.6 | 0.3 M Na2SO4 | 0.05 M H2SO4 | CCM-CEM | -3 | 2024-05-01 10:25 | 22.8 | 2.655452 | 3.564414 | 96.40233 |  | 0.04668456 | 0.00126954 | 2.586% | 3.472% | 93.9% | 0.04547% | 7.029% | 9.435% |  | 16.46% | 3.566%
Ag60 GDE in PTFE holder | 60 | 61.8 | 0.3 M Na2SO4 | 0.05 M H2SO4 | CCM-CEM | -3 | 2024-05-01 10:42 | 23.08333 | 2.665652 | 3.538809 | 96.41001 |  | 0.04602452 | 0.001345835 | 2.597% | 3.447% | 93.91% | 0.04483% | 7.079% | 9.398% |  | 16.48% | 3.541% | 99.94882
Ag60 GDE in PTFE holder | 60 | 62.1 | 0.3 M Na2SO4 | 0.05 M H2SO4 | CCM-CEM | -3 | 2024-05-01 10:59 | 23.36667 | 2.687229 | 3.540151 | 96.17626 |  | 0.04607788 | 0.1206457 | 2.62% | 3.451% | 93.77% | 0.04492% | 7.178% | 9.456% |  | 16.63% | 3.55%
Ag60 GDE in PTFE holder | 60 | 62.1 | 0.3 M Na2SO4 | 0.05 M H2SO4 | CCM-CEM | -3 | 2024-05-01 11:25 | 23.8 | 2.715297 | 3.495246 | 96.34911 |  | 0.04523705 | 0.1138845 | 2.643% | 3.403% | 93.8% | 0.04404% | 7.242% | 9.322% |  | 16.56% | 3.501% | 99.84436
Ag60 GDE in PTFE holder | 60 | 61.6 | 0.3 M Na2SO4 | 0.05 M H2SO4 | CCM-CEM | -3 | 2024-05-01 11:42 | 24.08333 | 2.722093 | 3.504326 | 96.3285 |  | 0.04596366 | 0.001743073 | 2.653% | 3.415% | 93.89% | 0.0448% | 7.21% | 9.282% |  | 16.49% | 3.51%
Ag60 GDE in PTFE holder | 60 | 61.6 | 0.3 M Na2SO4 | 0.05 M H2SO4 | CCM-CEM | -3 | 2024-05-01 11:59 | 24.36667 | 2.723002 | 3.493428 | 96.32694 |  | 0.04593405 | 0.001311982 | 2.654% | 3.405% | 93.89% | 0.04477% | 7.213% | 9.254% |  | 16.47% | 3.5% | 99.82037
Ag60 GDE in PTFE holder | 60 | 61.1 | 0.3 M Na2SO4 | 0.05 M H2SO4 | CCM-CEM | -3 | 2024-05-01 12:16 | 24.65 | 2.734554 | 3.484605 | 96.32325 |  | 0.04576682 | 0.001399795 | 2.666% | 3.397% | 93.89% | 0.04461% | 7.185% | 9.156% |  | 16.34% | 3.491%
Ag60 GDE in PTFE holder | 60 | 61.4 | 0.3 M Na2SO4 | 0.05 M H2SO4 | CCM-CEM | -3 | 2024-05-01 12:33 | 24.93333 | 2.73345 | 3.482087 | 96.29472355 |  | 0.04441947 | 0.1128331 | 2.662% | 3.392% | 93.79% | 0.04327% | 7.212% | 9.187% |  | 16.4% | 3.49% | 99.77681
Ag60 GDE in PTFE holder | 60 | 61.3 | 0.3 M Na2SO4 | 0.05 M H2SO4 | CCM-CEM | -3 | 2024-05-01 12:50 | 25.21667 | 2.766091 | 3.445707 | 96.28251 |  | 0.045557 | 0.001284393 | 2.698% | 3.36% | 93.9% | 0.04443% | 7.295% | 9.088% |  | 16.38% | 3.455%
Ag60 GDE in PTFE holder | 60 | 61.3 | 0.3 M Na2SO4 | 0.05 M H2SO4 | CCM-CEM | -3 | 2024-05-01 13:07 | 25.5 | 2.759687 | 3.429743 | 96.26673 |  | 0.04615563 | 0.1204802 | 2.689% | 3.342% | 93.81% | 0.04498% | 7.273% | 9.038% |  | 16.31% | 3.44% | 99.69648
Ag60 GDE in PTFE holder | 60 | 61.2 | 0.3 M Na2SO4 | 0.05 M H2SO4 | CCM-CEM | -3 | 2024-05-01 13:24 | 25.78333 | 2.770432 | 3.414086 | 96.2331 |  | 0.0446361 | 0.116452 | 2.701% | 3.328% | 93.81% | 0.04351% | 7.292% | 8.986% |  | 16.28% | 3.426%
Ag60 GDE in PTFE holder | 60 | 61.1 | 0.3 M Na2SO4 | 0.05 M H2SO4 | CCM-CEM | -3 | 2024-05-01 13:41 | 26.06667 | 2.769547 | 3.403255 | 96.20337 |  | 0.04432799 | 0.1155823 | 2.701% | 3.319% | 93.82% | 0.04323% | 7.281% | 8.947% |  | 16.23% | 3.417% | 99.60663
Ag60 GDE in PTFE holder | 60 | 61.2 | 0.3 M Na2SO4 | 0.05 M H2SO4 | CCM-CEM | -3 | 2024-05-01 14:06 | 26.48333 | 2.781816 | 3.368335 | 96.22984 |  | 0.04557506 | 0.1218815 | 2.713% | 3.285% | 93.84% | 0.04444% | 7.324% | 8.869% |  | 16.19% | 3.382%
Ag60 GDE in PTFE holder | 60 | 61.2 | 0.3 M Na2SO4 | 0.05 M H2SO4 | CCM-CEM | -3 | 2024-05-01 14:23 | 26.76667 | 2.81632 | 3.326305 | 96.19103 |  | 0.04575877 | 0.001361695 | 2.751% | 3.249% | 93.95% | 0.04469% | 7.427% | 8.772% |  | 16.2% | 3.342% | 99.51734
Ag60 GDE in PTFE holder | 60 | 61.3 | 0.3 M Na2SO4 | 0.05 M H2SO4 | CCM-CEM | -3 | 2024-05-01 14:40 | 27.05 | 2.825623 | 3.319006 | 96.22929 |  | 0.04464729 | 0.1164995 | 2.756% | 3.237% | 93.85% | 0.04354% | 7.453% | 8.754% |  | 16.21% | 3.334%
Ag60 GDE in PTFE holder | 60 | 61.3 | 0.3 M Na2SO4 | 0.05 M H2SO4 | CCM-CEM | -3 | 2024-05-01 14:57 | 27.33333 | 2.826262 | 3.311855 | 96.18005 |  | 0.04638063 | 0.001249656 | 2.761% | 3.235% | 93.96% | 0.04531% | 7.467% | 8.75% |  | 16.22% | 3.329% | 99.4919
Ag60 GDE in PTFE holder | 60 | 61.4 | 0.3 M Na2SO4 | 0.05 M H2SO4 | CCM-CEM | -3 | 2024-05-01 15:14 | 27.61667 | 2.841042 | 3.305064 | 96.16984 |  | 0.04560202 | 0.001533514 | 2.775% | 3.229% | 93.95% | 0.04455% | 7.518% | 8.746% |  | 16.26% | 3.323%
Ag60 GDE in PTFE holder | 60 | 61.6 | 0.3 M Na2SO4 | 0.05 M H2SO4 | CCM-CEM | -3 | 2024-05-01 15:31 | 27.9 | 2.841164 | 3.303985 | 96.19408 |  | 0.04553096 | 0.001385221 | 2.775% | 3.227% | 93.95% | 0.04447% | 7.541% | 8.77% |  | 16.31% | 3.321% | 99.49806
Ag60 GDE in PTFE holder | 60 | 61.3 | 0.3 M Na2SO4 | 0.05 M H2SO4 | CCM-CEM | -3 | 2024-05-01 15:48 | 28.18333 | 2.825797 | 3.314995 | 96.19 |  | 0.04579307 | 0.001121931 | 2.76% | 3.238% | 93.96% | 0.04473% | 7.465% | 8.757% |  | 16.22% | 3.331%
Ag60 GDE in PTFE holder | 60 | 61.5 | 0.3 M Na2SO4 | 0.05 M H2SO4 | CCM-CEM | -3 | 2024-05-01 16:05 | 28.46667 | 2.847479 | 3.264541 | 96.19572 |  | 0.04546776 | 0.001582014 | 2.782% | 3.189% | 93.98% | 0.04442% | 7.548% | 8.654% |  | 16.2% | 3.282% | 99.46026
Ag60 GDE in PTFE holder | 60 | 61.3 | 0.3 M Na2SO4 | 0.05 M H2SO4 | CCM-CEM | -3 | 2024-05-01 16:22 | 28.75 | 2.844037 | 3.296985 | 96.16365 |  | 0.04548675 | 0.00150702 | 2.779% | 3.221% | 93.95% | 0.04444% | 7.515% | 8.712% |  | 16.23% | 3.315%
Ag60 GDE in PTFE holder | 60 | 61 | 0.3 M Na2SO4 | 0.05 M H2SO4 | CCM-CEM | -3 | 2024-05-01 16:48 | 29.18333 | 2.865526 | 3.275885 | 96.1521 |  | 0.0474834 | 0.001521425 | 2.8% | 3.201% | 93.95% | 0.0464% | 7.535% | 8.614% |  | 16.15% | 3.295% | 99.42798
Ag60 GDE in PTFE holder | 60 | 61.2 | 0.3 M Na2SO4 | 0.05 M H2SO4 | CCM-CEM | -3 | 2024-05-01 16:56 | 29.31667 | 2.884651 | 3.260156 | 96.2024 |  | 0.03021968 | 0.00128091 | 2.818% | 3.184% | 93.97% | 0.02952% | 7.608% | 8.598% |  | 16.21% | 3.278%
Ag60 GDE in PTFE holder | 60 | 61.5 | 0.3 M Na2SO4 | 0.05 M H2SO4 | CCM-CEM | -3 | 2024-05-01 17:13 | 29.6 | 2.883808 | 3.255634 | 96.18228 |  | 0.04528206 | 0.001280937 | 2.817% | 3.18% | 93.96% | 0.04423% | 7.643% | 8.629% |  | 16.27% | 3.274% | 99.43791
Ag60 GDE in PTFE holder | 60 | 61.6 | 0.3 M Na2SO4 | 0.05 M H2SO4 | CCM-CEM | -3 | 2024-05-01 17:30 | 29.88333 | 2.891685 | 3.237745 | 96.15819 |  | 0.04394699 | 0.1162346 | 2.823% | 3.16% | 93.86% | 0.0429% | 7.671% | 8.589% |  | 16.26% | 3.257%
Ag60 GDE in PTFE holder | 60 | 61.7 | 0.3 M Na2SO4 | 0.05 M H2SO4 | CCM-CEM | -3 | 2024-05-01 17:47 | 30.16667 | 2.911717 | 3.200927 | 96.13302 |  | 0.04403449 | 0.1161871 | 2.843% | 3.126% | 93.87% | 0.043% | 7.74% | 8.508% |  | 16.25% | 3.222% | 99.33394
Ag60 GDE in PTFE holder | 60 | 61.4 | 0.3 M Na2SO4 | 0.05 M H2SO4 | CCM-CEM | -3 | 2024-05-01 18:04 | 30.45 | 2.915672 | 3.178369 | 95.78738 |  | 0.04552996 | 0.001484521 | 2.861% | 3.118% | 93.98% | 0.04467% | 7.749% | 8.447% |  | 16.2% | 3.212%
Ag60 GDE in PTFE holder | 60 | 61.6 | 0.3 M Na2SO4 | 0.05 M H2SO4 | CCM-CEM | -3 | 2024-05-01 18:21 | 30.73333 | 2.918666 | 3.175617 | 95.76376 |  | 0.04522777 | 0.001597576 | 2.864% | 3.116% | 93.97% | 0.04438% | 7.784% | 8.469% |  | 16.25% | 3.21% | 98.93938
Ag60 GDE in PTFE holder | 60 | 61.8 | 0.3 M Na2SO4 | 0.05 M H2SO4 | CCM-CEM | -3 | 2024-05-01 18:38 | 31.01667 | 2.931263 | 3.163041 | 95.71874 |  | 0.04622609 | 0.001376041 | 2.878% | 3.105% | 93.97% | 0.04538% | 7.846% | 8.466% |  | 16.31% | 3.199%
Ag60 GDE in PTFE holder | 60 | 61.7 | 0.3 M Na2SO4 | 0.05 M H2SO4 | CCM-CEM | -3 | 2024-05-01 18:55 | 31.3 | 2.949079 | 3.145039 | 95.61698 |  | 0.04596494 | 0.001425219 | 2.898% | 3.091% | 93.96% | 0.04517% | 7.889% | 8.413% |  | 16.3% | 3.184% | 98.76201
Ag60 GDE in PTFE holder | 60 | 61.6 | 0.3 M Na2SO4 | 0.05 M H2SO4 | CCM-CEM | -3 | 2024-05-01 19:12 | 31.58333 | 2.975649 | 3.117692 | 95.67439 |  | 0.04407347 | 0.1156239 | 2.919% | 3.059% | 93.87% | 0.04324% | 7.934% | 8.313% |  | 16.25% | 3.156%
Ag60 GDE in PTFE holder | 60 | 62 | 0.3 M Na2SO4 | 0.05 M H2SO4 | CCM-CEM | -3 | 2024-05-01 19:38 | 32.01667 | 2.964593 | 3.107403 | 95.56084 |  | 0.04540897 | 0.001350508 | 2.916% | 3.056% | 93.98% | 0.04466% | 7.975% | 8.359% |  | 16.33% | 3.149% | 98.66824
Ag60 GDE in PTFE holder | 60 | 61.7 | 0.3 M Na2SO4 | 0.05 M H2SO4 | CCM-CEM | -3 | 2024-05-01 19:55 | 32.3 | 2.987133 | 3.085588 | 95.59666 |  | 0.0455359 | 0.001242883 | 2.937% | 3.034% | 93.98% | 0.04477% | 7.994% | 8.257% |  | 16.25% | 3.127%
Ag60 GDE in PTFE holder | 60 | 61.8 | 0.3 M Na2SO4 | 0.05 M H2SO4 | CCM-CEM | -3 | 2024-05-01 20:12 | 32.58333 | 2.985249 | 3.097491 | 95.61731 |  | 0.04566983 | 0.00124098 | 2.934% | 3.044% | 93.98% | 0.04489% | 7.999% | 8.3% |  | 16.3% | 3.138% | 98.7148
Ag60 GDE in PTFE holder | 60 | 61.9 | 0.3 M Na2SO4 | 0.05 M H2SO4 | CCM-CEM | -3 | 2024-05-01 20:29 | 32.86667 | 3.006893 | 3.093549 | 95.69964 |  | 0.04427338 | 0.1137194 | 2.949% | 3.034% | 93.86% | 0.04342% | 8.054% | 8.286% |  | 16.34% | 3.131%
Ag60 GDE in PTFE holder | 60 | 61.2 | 0.3 M Na2SO4 | 0.05 M H2SO4 | CCM-CEM | -3 | 2024-05-01 20:46 | 33.15 | 3.015297 | 3.084396 | 95.70681 |  | 0.04571813 | 0.001280787 | 2.96% | 3.028% | 93.97% | 0.04489% | 7.993% | 8.176% |  | 16.17% | 3.122% | 98.79121
Ag60 GDE in PTFE holder | 60 | 61.6 | 0.3 M Na2SO4 | 0.05 M H2SO4 | CCM-CEM | -3 | 2024-05-01 21:03 | 33.43333 | 3.021395 | 3.068342 | 95.69281 |  | 0.04563348 | 0.001408218 | 2.967% | 3.013% | 93.97% | 0.04481% | 8.064% | 8.189% |  | 16.25% | 3.107%
Ag60 GDE in PTFE holder | 60 | 61.6 | 0.3 M Na2SO4 | 0.05 M H2SO4 | CCM-CEM | -3 | 2024-05-01 21:20 | 33.71667 | 3.041439 | 3.055403 | 95.67158 |  | 0.04406816 | 0.1161602 | 2.984% | 2.998% | 93.86% | 0.04323% | 8.109% | 8.146% |  | 16.26% | 3.095% | 98.72698
Ag60 GDE in PTFE holder | 60 | 61.3 | 0.3 M Na2SO4 | 0.05 M H2SO4 | CCM-CEM | -3 | 2024-05-01 21:37 | 34 | 3.033046 | 3.046678 | 95.64032 |  | 0.04559738 | 0.001140418 | 2.98% | 2.994% | 93.98% | 0.04481% | 8.06% | 8.096% |  | 16.16% | 3.087%
Ag60 GDE in PTFE holder | 60 | 61.3 | 0.3 M Na2SO4 | 0.05 M H2SO4 | CCM-CEM | -3 | 2024-05-01 21:54 | 34.28333 | 3.048709 | 3.029891 | 95.49814 |  | 0.04616495 | 0.0013983 | 3% | 2.981% | 93.97% | 0.04543% | 8.113% | 8.063% |  | 16.18% | 3.075% | 98.52803
Ag60 GDE in PTFE holder | 60 | 61.7 | 0.3 M Na2SO4 | 0.05 M H2SO4 | CCM-CEM | -3 | 2024-05-01 22:20 | 34.71667 | 3.050656 | 3.016895 | 95.608 |  | 0.04567799 | 0.001318533 | 2.999% | 2.966% | 93.99% | 0.0449% | 8.163% | 8.073% |  | 16.24% | 3.059%
Ag60 GDE in PTFE holder | 60 | 61.6 | 0.3 M Na2SO4 | 0.05 M H2SO4 | CCM-CEM | -3 | 2024-05-01 22:37 | 35 | 3.073191 | 2.988226 | 95.52668 |  | 0.04537615 | 0.001440934 | 3.024% | 2.94% | 93.99% | 0.04465% | 8.217% | 7.99% |  | 16.21% | 3.033% | 98.5149
Ag60 GDE in PTFE holder | 60 | 61.7 | 0.3 M Na2SO4 | 0.05 M H2SO4 | CCM-CEM | -3 | 2024-05-01 22:54 | 35.28333 | 3.046482 | 3.016888 | 95.59943 |  | 0.04528423 | 0.1190176 | 2.992% | 2.963% | 93.88% | 0.04447% | 8.144% | 8.065% |  | 16.21% | 3.059%
Ag60 GDE in PTFE holder | 60 | 61.7 | 0.3 M Na2SO4 | 0.05 M H2SO4 | CCM-CEM | -3 | 2024-05-01 23:11 | 35.56667 | 3.044303 | 3.012693 | 95.58656 |  | 0.04510294 | 0.00122488 | 2.994% | 2.963% | 94% | 0.04435% | 8.149% | 8.064% |  | 16.21% | 3.055% | 98.59925
Ag60 GDE in PTFE holder | 60 | 61.6 | 0.3 M Na2SO4 | 0.05 M H2SO4 | CCM-CEM | -3 | 2024-05-01 23:28 | 35.85 | 3.050449 | 3.007903 | 95.58256 |  | 0.04569597 | 0.001436294 | 3% | 2.958% | 94% | 0.04494% | 8.152% | 8.039% |  | 16.19% | 3.051%
Ag60 GDE in PTFE holder | 60 | 61.5 | 0.3 M Na2SO4 | 0.05 M H2SO4 | CCM-CEM | -3 | 2024-05-01 23:45 | 36.13333 | 3.079495 | 2.987719 | 95.59525 |  | 0.04404778 | 0.1160068 | 3.024% | 2.934% | 93.88% | 0.04326% | 8.206% | 7.961% |  | 16.17% | 3.031% | 98.58297
Ag60 GDE in PTFE holder | 60 | 61.6 | 0.3 M Na2SO4 | 0.05 M H2SO4 | CCM-CEM | -3 | 2024-05-02 00:02 | 36.41667 | 3.061082 | 3.020043 | 95.61385 |  | 0.04469856 | 0.1182999 | 3.005% | 2.965% | 93.87% | 0.04388% | 8.167% | 8.058% |  | 16.22% | 3.062%
Ag60 GDE in PTFE holder | 60 | 61.9 | 0.3 M Na2SO4 | 0.05 M H2SO4 | CCM-CEM | -3 | 2024-05-02 00:19 | 36.7 | 3.065657 | 3.013192 | 95.60056 |  | 0.04512092 | 0.001353999 | 3.014% | 2.962% | 93.98% | 0.04436% | 8.23% | 8.089% |  | 16.32% | 3.056% | 98.61375
Ag60 GDE in PTFE holder | 60 | 61.6 | 0.3 M Na2SO4 | 0.05 M H2SO4 | CCM-CEM | -3 | 2024-05-02 00:36 | 36.98333 | 3.086814 | 2.966944 | 95.50567 |  | 0.04493866 | 0.001494111 | 3.038% | 2.92% | 94% | 0.04423% | 8.256% | 7.936% |  | 16.19% | 3.013%
Ag60 GDE in PTFE holder | 60 | 61.6 | 0.3 M Na2SO4 | 0.05 M H2SO4 | CCM-CEM | -3 | 2024-05-02 01:01 | 37.4 | 3.10395 | 2.957627 | 95.55771 |  | 0.04618563 | 0.001221289 | 3.053% | 2.909% | 93.99% | 0.04543% | 8.297% | 7.906% |  | 16.2% | 3.002% | 98.51534
Ag60 GDE in PTFE holder | 60 | 61.9 | 0.3 M Na2SO4 | 0.05 M H2SO4 | CCM-CEM | -3 | 2024-05-02 01:18 | 37.68333 | 3.105398 | 2.961014 | 95.51647 |  | 0.04534658 | 0.001518104 | 3.056% | 2.914% | 93.98% | 0.04462% | 8.344% | 7.956% |  | 16.3% | 3.007%
Ag60 GDE in PTFE holder | 60 | 61.6 | 0.3 M Na2SO4 | 0.05 M H2SO4 | CCM-CEM | -3 | 2024-05-02 01:35 | 37.96667 | 3.111911 | 2.957303 | 95.5398 |  | 0.04558237 | 0.1191338 | 3.058% | 2.906% | 93.87% | 0.04479% | 8.31% | 7.897% |  | 16.21% | 3.002% | 98.49711
Ag60 GDE in PTFE holder | 60 | 61.5 | 0.3 M Na2SO4 | 0.05 M H2SO4 | CCM-CEM | -3 | 2024-05-02 01:52 | 38.25 | 3.103459 | 2.960591 | 95.52423 |  | 0.04520869 | 0.1191842 | 3.05% | 2.91% | 93.88% | 0.04443% | 8.275% | 7.894% |  | 16.17% | 3.006%
Ag60 GDE in PTFE holder | 60 | 62 | 0.3 M Na2SO4 | 0.05 M H2SO4 | CCM-CEM | -3 | 2024-05-02 02:09 | 38.53333 | 3.09617 | 2.972398 | 95.5243 |  | 0.04525338 | 0.001222039 | 3.046% | 2.924% | 93.98% | 0.04452% | 8.332% | 7.999% |  | 16.33% | 3.018% | 98.4967
Ag60 GDE in PTFE holder | 60 | 61.6 | 0.3 M Na2SO4 | 0.05 M H2SO4 | CCM-CEM | -3 | 2024-05-02 02:26 | 38.81667 | 3.093302 | 2.972582 | 95.5306 |  | 0.04387058 | 0.117032 | 3.04% | 2.921% | 93.88% | 0.04311% | 8.261% | 7.939% |  | 16.2% | 3.018%
Ag60 GDE in PTFE holder | 60 | 61.8 | 0.3 M Na2SO4 | 0.05 M H2SO4 | CCM-CEM | -3 | 2024-05-02 02:43 | 39.1 | 3.098679 | 2.972937 | 95.53925 |  | 0.04423894 | 0.1160248 | 3.045% | 2.921% | 93.88% | 0.04347% | 8.301% | 7.965% |  | 16.27% | 3.018% | 98.51218
Ag60 GDE in PTFE holder | 60 | 61.6 | 0.3 M Na2SO4 | 0.05 M H2SO4 | CCM-CEM | -3 | 2024-05-02 03:00 | 39.38333 | 3.100867 | 2.960499 | 95.52294 |  | 0.04647841 | 0.001267358 | 3.051% | 2.913% | 93.99% | 0.04573% | 8.292% | 7.916% |  | 16.21% | 3.006%
Ag60 GDE in PTFE holder | 60 | 61.8 | 0.3 M Na2SO4 | 0.05 M H2SO4 | CCM-CEM | -3 | 2024-05-02 03:17 | 39.66667 | 3.116911 | 2.932056 | 95.5461 |  | 0.04496769 | 0.1199519 | 3.063% | 2.881% | 93.89% | 0.04419% | 8.351% | 7.856% |  | 16.21% | 2.977% | 98.47816
Ag60 GDE in PTFE holder | 60 | 61.7 | 0.3 M Na2SO4 | 0.05 M H2SO4 | CCM-CEM | -3 | 2024-05-02 03:43 | 40.1 | 3.119509 | 2.948108 | 95.5327 |  | 0.04450851 | 0.1185117 | 3.065% | 2.897% | 93.88% | 0.04374% | 8.344% | 7.886% |  | 16.23% | 2.994%
Ag60 GDE in PTFE holder | 60 | 62.1 | 0.3 M Na2SO4 | 0.05 M H2SO4 | CCM-CEM | -3 | 2024-05-02 04:00 | 40.38333 | 3.131006 | 2.921386 | 95.57886 |  | 0.04583694 | 0.001251191 | 3.079% | 2.873% | 94% | 0.04508% | 8.436% | 7.872% |  | 16.31% | 2.966% | 98.50024
Ag60 GDE in PTFE holder | 60 | 62 | 0.3 M Na2SO4 | 0.05 M H2SO4 | CCM-CEM | -3 | 2024-05-02 04:17 | 40.66667 | 3.117525 | 2.942978 | 95.62095 |  | 0.04437517 | 0.1179208 | 3.061% | 2.89% | 93.89% | 0.04357% | 8.373% | 7.904% |  | 16.28% | 2.986%
Ag60 GDE in PTFE holder | 60 | 61.8 | 0.3 M Na2SO4 | 0.05 M H2SO4 | CCM-CEM | -3 | 2024-05-02 04:34 | 40.95 | 3.145331 | 2.921351 | 95.65624 |  | 0.04567141 | 0.00113639 | 3.091% | 2.871% | 93.99% | 0.04488% | 8.427% | 7.826% |  | 16.25% | 2.964% | 98.57759
Ag60 GDE in PTFE holder | 60 | 61.8 | 0.3 M Na2SO4 | 0.05 M H2SO4 | CCM-CEM | -3 | 2024-05-02 04:51 | 41.23333 | 3.148645 | 2.918978 | 95.65816 |  | 0.04534273 | 0.001129683 | 3.094% | 2.868% | 93.99% | 0.04455% | 8.435% | 7.82% |  | 16.26% | 2.961%
Ag60 GDE in PTFE holder | 60 | 61.4 | 0.3 M Na2SO4 | 0.05 M H2SO4 | CCM-CEM | -3 | 2024-05-02 05:08 | 41.51667 | 3.148914 | 2.910442 | 95.64445 |  | 0.04656608 | 0.001163663 | 3.095% | 2.86% | 94% | 0.04576% | 8.383% | 7.748% |  | 16.13% | 2.953% | 98.55489
Ag60 GDE in PTFE holder | 60 | 61.9 | 0.3 M Na2SO4 | 0.05 M H2SO4 | CCM-CEM | -3 | 2024-05-02 05:25 | 41.8 | 3.166411 | 2.916407 | 95.65146 |  | 0.0444847 | 0.1164317 | 3.108% | 2.862% | 93.87% | 0.04366% | 8.486% | 7.816% |  | 16.3% | 2.959%
Ag60 GDE in PTFE holder | 60 | 61.8 | 0.3 M Na2SO4 | 0.05 M H2SO4 | CCM-CEM | -3 | 2024-05-02 05:42 | 42.08333 | 3.172404 | 2.892413 | 95.6484 |  | 0.04538451 | 0.001311967 | 3.118% | 2.842% | 93.99% | 0.0446% | 8.5% | 7.75% |  | 16.25% | 2.935% | 98.54082
Ag60 GDE in PTFE holder | 60 | 61.6 | 0.3 M Na2SO4 | 0.05 M H2SO4 | CCM-CEM | -3 | 2024-05-02 05:59 | 42.36667 | 3.166719 | 2.898525 | 95.62822 |  | 0.04429099 | 0.11574 | 3.109% | 2.846% | 93.89% | 0.04349% | 8.449% | 7.734% |  | 16.18% | 2.942%
Ag60 GDE in PTFE holder | 60 | 61.9 | 0.3 M Na2SO4 | 0.05 M H2SO4 | CCM-CEM | -3 | 2024-05-02 06:24 | 42.78333 | 3.181022 | 2.920416 | 96.06858 |  | 0.04481951 | 0.1176079 | 3.109% | 2.854% | 93.88% | 0.0438% | 8.489% | 7.794% |  | 16.28% | 2.95% | 98.98899
Ag60 GDE in PTFE holder | 60 | 61.8 | 0.3 M Na2SO4 | 0.05 M H2SO4 | CCM-CEM | -3 | 2024-05-02 06:41 | 43.06667 | 3.215093 | 2.872418 | 96.12606 |  | 0.04438823 | 0.1161791 | 3.141% | 2.806% | 93.9% | 0.04336% | 8.563% | 7.65% |  | 16.21% | 2.901%
Ag60 GDE in PTFE holder | 60 | 61.8 | 0.3 M Na2SO4 | 0.05 M H2SO4 | CCM-CEM | -3 | 2024-05-02 06:58 | 43.35 | 3.203871 | 2.910925 | 96.2327 |  | 0.04520626 | 0.1182513 | 3.125% | 2.84% | 93.88% | 0.0441% | 8.521% | 7.742% |  | 16.26% | 2.936% | 99.14363
Ag60 GDE in PTFE holder | 60 | 61.8 | 0.3 M Na2SO4 | 0.05 M H2SO4 | CCM-CEM | -3 | 2024-05-02 07:15 | 43.63333 | 3.212449 | 2.902253 | 96.27347 |  | 0.04558663 | 0.001263847 | 3.136% | 2.833% | 93.98% | 0.0445% | 8.55% | 7.725% |  | 16.28% | 2.926%
Ag60 GDE in PTFE holder | 60 | 62.1 | 0.3 M Na2SO4 | 0.05 M H2SO4 | CCM-CEM | -3 | 2024-05-02 07:32 | 43.91667 | 3.210235 | 2.888382 | 96.19478 |  | 0.04539639 | 0.001352796 | 3.137% | 2.822% | 94% | 0.04436% | 8.594% | 7.732% |  | 16.33% | 2.915% | 99.08316
Ag60 GDE in PTFE holder | 60 | 61.9 | 0.3 M Na2SO4 | 0.05 M H2SO4 | CCM-CEM | -3 | 2024-05-02 07:49 | 44.2 | 3.218692 | 2.878151 | 96.09816 |  | 0.04419065 | 0.1165933 | 3.145% | 2.812% | 93.89% | 0.04317% | 8.588% | 7.679% |  | 16.27% | 2.908%
Ag60 GDE in PTFE holder | 60 | 61.7 | 0.3 M Na2SO4 | 0.05 M H2SO4 | CCM-CEM | -3 | 2024-05-02 08:06 | 44.48333 | 3.231061 | 2.868677 | 96.03356 |  | 0.04694973 | 0.1250018 | 3.158% | 2.804% | 93.87% | 0.04589% | 8.597% | 7.633% |  | 16.23% | 2.901% | 98.90223
Ag60 GDE in PTFE holder | 60 | 61.9 | 0.3 M Na2SO4 | 0.05 M H2SO4 | CCM-CEM | -3 | 2024-05-02 08:23 | 44.76667 | 3.237169 | 2.856044 | 96.14027 |  | 0.04581534 | 0.001493928 | 3.165% | 2.792% | 94% | 0.04479% | 8.643% | 7.626% |  | 16.27% | 2.885%
Ag60 GDE in PTFE holder | 60 | 62.1 | 0.3 M Na2SO4 | 0.05 M H2SO4 | CCM-CEM | -3 | 2024-05-02 08:40 | 45.05 | 3.244529 | 2.856209 | 96.19599 |  | 0.04474287 | 0.1172953 | 3.167% | 2.788% | 93.89% | 0.04367% | 8.676% | 7.637% |  | 16.31% | 2.884% | 99.0522
Ag60 GDE in PTFE holder | 60 | 62.4 | 0.3 M Na2SO4 | 0.05 M H2SO4 | CCM-CEM | -3 | 2024-05-02 09:14 | 45.61667 | 3.267116 | 2.827037 | 96.08686 |  | 0.04623759 | 0.1242518 | 3.192% | 2.762% | 93.88% | 0.04518% | 8.788% | 7.604% |  | 16.39% | 2.858%

## Flow rate
| 0.9Mna2so4ph2 | 2024-04-30 11:37 | 2024-04-30 09:37 | 51.4
2024-04-30 09:15 | 0 | 2024-04-30 11:55 | 2024-04-30 09:55 | 54.1
2024-04-30 09:16 | 12.3 | 2024-04-30 12:29 | 2024-04-30 10:29 | 56.4
2024-04-30 09:17 | 50.2 | 2024-04-30 13:21 | 2024-04-30 11:21 | 58.2
2024-04-30 09:18 | 50.4 | 2024-04-30 14:21 | 2024-04-30 12:21 | 58.7
2024-04-30 09:19 | 50.1 | 2024-04-30 15:22 | 2024-04-30 13:22 | 59.5
2024-04-30 09:20 | 49.8 | 2024-04-30 15:56 | 2024-04-30 13:56 | 59.3
2024-04-30 09:21 | 49.7 | 2024-04-30 16:30 | 2024-04-30 14:30 | 59.1
2024-04-30 09:22 | 49.7 | 2024-04-30 17:05 | 2024-04-30 15:05 | 58.8
2024-04-30 09:23 | 49.5 | 2024-04-30 17:57 | 2024-04-30 15:57 | 59.3
2024-04-30 09:24 | 49.5 | 2024-04-30 18:49 | 2024-04-30 16:49 | 59.6
2024-04-30 09:25 | 49.7 | 2024-04-30 19:41 | 2024-04-30 17:41 | 60.1
2024-04-30 09:26 | 50 | 2024-04-30 20:15 | 2024-04-30 18:15 | 60.1
2024-04-30 09:27 | 50 | 2024-04-30 20:40 | 2024-04-30 18:40 | 60
2024-04-30 09:28 | 50.4 | 2024-04-30 21:06 | 2024-04-30 19:06 | 60.1
2024-04-30 09:29 | 49.9 | 2024-04-30 21:31 | 2024-04-30 19:31 | 59.8
2024-04-30 09:30 | 50.3 | 2024-04-30 21:57 | 2024-04-30 19:57 | 63.5
2024-04-30 09:31 | 50.8 | 2024-04-30 22:22 | 2024-04-30 20:22 | 63.3
2024-04-30 09:32 | 50.9 | 2024-04-30 22:48 | 2024-04-30 20:48 | 63.4
2024-04-30 09:33 | 50.8 | 2024-04-30 23:13 | 2024-04-30 21:13 | 63
2024-04-30 09:34 | 50.8 | 2024-04-30 23:39 | 2024-04-30 21:39 | 66.9
2024-04-30 09:35 | 50.8 | 2024-05-01 00:04 | 2024-04-30 22:04 | 66.8
2024-04-30 09:36 | 50.9 | 2024-05-01 00:30 | 2024-04-30 22:30 | 67.1
2024-04-30 09:37 | 51.4 | 2024-05-01 01:04 | 2024-04-30 23:04 | 66.7
2024-04-30 09:38 | 51.4 | 2024-05-01 01:30 | 2024-04-30 23:30 | 67.1
2024-04-30 09:39 | 52.4 | 2024-05-01 01:55 | 2024-04-30 23:55 | 75.2
2024-04-30 09:40 | 52.9 | 2024-05-01 02:21 | 2024-05-01 00:21 | 75.1
2024-04-30 09:41 | 52.9 | 2024-05-01 02:46 | 2024-05-01 00:46 | 74.9
2024-04-30 09:42 | 53.4 | 2024-05-01 03:12 | 2024-05-01 01:12 | 74.7
2024-04-30 09:43 | 53.3 | 2024-05-01 03:37 | 2024-05-01 01:37 | 75.1
2024-04-30 09:44 | 53.3 | 2024-05-01 04:03 | 2024-05-01 02:03 | 58
2024-04-30 09:45 | 53.1 | 2024-05-01 04:28 | 2024-05-01 02:28 | 59
2024-04-30 09:46 | 53.6 | 2024-05-01 05:02 | 2024-05-01 03:02 | 59.4
2024-04-30 09:47 | 53.3 | 2024-05-01 05:28 | 2024-05-01 03:28 | 59.9
2024-04-30 09:48 | 53.4 | 2024-05-01 05:53 | 2024-05-01 03:53 | 59.8
2024-04-30 09:49 | 53.5 | 2024-05-01 06:19 | 2024-05-01 04:19 | 61
2024-04-30 09:50 | 53.7 | 2024-05-01 06:44 | 2024-05-01 04:44 | 60.5
2024-04-30 09:51 | 53.5 | 2024-05-01 07:10 | 2024-05-01 05:10 | 61
2024-04-30 09:52 | 53.6 | 2024-05-01 07:35 | 2024-05-01 05:35 | 60.5
2024-04-30 09:53 | 53.4 | 2024-05-01 08:01 | 2024-05-01 06:01 | 61.1
2024-04-30 09:54 | 54.2 | 2024-05-01 08:18 | 2024-05-01 06:18 | 61.3
2024-04-30 09:55 | 54.1 | 2024-05-01 08:43 | 2024-05-01 06:43 | 61.3
2024-04-30 09:56 | 53.8 | 2024-05-01 09:00 | 2024-05-01 07:00 | 60.9
2024-04-30 09:57 | 53.9 | 2024-05-01 09:17 | 2024-05-01 07:17 | 61.2
2024-04-30 09:58 | 54.5 | 2024-05-01 09:34 | 2024-05-01 07:34 | 61.6
2024-04-30 09:59 | 54.2 | 2024-05-01 09:51 | 2024-05-01 07:51 | 61.2
2024-04-30 10:00 | 54.3 | 2024-05-01 10:08 | 2024-05-01 08:08 | 61.4
2024-04-30 10:01 | 54.3 | 2024-05-01 10:25 | 2024-05-01 08:25 | 61.6
2024-04-30 10:02 | 54.8 | 2024-05-01 10:42 | 2024-05-01 08:42 | 61.8
2024-04-30 10:03 | 54.9 | 2024-05-01 10:59 | 2024-05-01 08:59 | 62.1
2024-04-30 10:04 | 54.8 | 2024-05-01 11:25 | 2024-05-01 09:25 | 62.1
2024-04-30 10:05 | 54.5 | 2024-05-01 11:42 | 2024-05-01 09:42 | 61.6
2024-04-30 10:06 | 54.8 | 2024-05-01 11:59 | 2024-05-01 09:59 | 61.6
2024-04-30 10:07 | 55.3 | 2024-05-01 12:16 | 2024-05-01 10:16 | 61.1
2024-04-30 10:08 | 55 | 2024-05-01 12:33 | 2024-05-01 10:33 | 61.4
2024-04-30 10:09 | 55.4 | 2024-05-01 12:50 | 2024-05-01 10:50 | 61.3
2024-04-30 10:10 | 55.2 | 2024-05-01 13:07 | 2024-05-01 11:07 | 61.3
2024-04-30 10:11 | 55.3 | 2024-05-01 13:24 | 2024-05-01 11:24 | 61.2
2024-04-30 10:12 | 55 | 2024-05-01 13:41 | 2024-05-01 11:41 | 61.1
2024-04-30 10:13 | 55.2 | 2024-05-01 14:06 | 2024-05-01 12:06 | 61.2
2024-04-30 10:14 | 55.3 | 2024-05-01 14:23 | 2024-05-01 12:23 | 61.2
2024-04-30 10:15 | 55.8 | 2024-05-01 14:40 | 2024-05-01 12:40 | 61.3
2024-04-30 10:16 | 55.2 | 2024-05-01 14:57 | 2024-05-01 12:57 | 61.3
2024-04-30 10:17 | 55.5 | 2024-05-01 15:14 | 2024-05-01 13:14 | 61.4
2024-04-30 10:18 | 55.9 | 2024-05-01 15:31 | 2024-05-01 13:31 | 61.6
2024-04-30 10:19 | 55.5 | 2024-05-01 15:48 | 2024-05-01 13:48 | 61.3
2024-04-30 10:20 | 55.9 | 2024-05-01 16:05 | 2024-05-01 14:05 | 61.5
2024-04-30 10:21 | 55.7 | 2024-05-01 16:22 | 2024-05-01 14:22 | 61.3
2024-04-30 10:22 | 55.8 | 2024-05-01 16:48 | 2024-05-01 14:48 | 61
2024-04-30 10:23 | 56 | 2024-05-01 16:56 | 2024-05-01 14:56 | 61.2
2024-04-30 10:24 | 55.8 | 2024-05-01 17:13 | 2024-05-01 15:13 | 61.5
2024-04-30 10:25 | 56.1 | 2024-05-01 17:30 | 2024-05-01 15:30 | 61.6
2024-04-30 10:26 | 55.9 | 2024-05-01 17:47 | 2024-05-01 15:47 | 61.7
2024-04-30 10:27 | 56 | 2024-05-01 18:04 | 2024-05-01 16:04 | 61.4
2024-04-30 10:28 | 56.5 | 2024-05-01 18:21 | 2024-05-01 16:21 | 61.6
2024-04-30 10:29 | 56.4 | 2024-05-01 18:38 | 2024-05-01 16:38 | 61.8
2024-04-30 10:30 | 56.4 | 2024-05-01 18:55 | 2024-05-01 16:55 | 61.7
2024-04-30 10:31 | 56.2 | 2024-05-01 19:12 | 2024-05-01 17:12 | 61.6
2024-04-30 10:32 | 56.4 | 2024-05-01 19:38 | 2024-05-01 17:38 | 62
2024-04-30 10:33 | 56.4 | 2024-05-01 19:55 | 2024-05-01 17:55 | 61.7
2024-04-30 10:34 | 56.6 | 2024-05-01 20:12 | 2024-05-01 18:12 | 61.8
2024-04-30 10:35 | 56.3 | 2024-05-01 20:29 | 2024-05-01 18:29 | 61.9
2024-04-30 10:36 | 56.3 | 2024-05-01 20:46 | 2024-05-01 18:46 | 61.2
2024-04-30 10:37 | 56.5 | 2024-05-01 21:03 | 2024-05-01 19:03 | 61.6
2024-04-30 10:38 | 57 | 2024-05-01 21:20 | 2024-05-01 19:20 | 61.6
2024-04-30 10:39 | 56.9 | 2024-05-01 21:37 | 2024-05-01 19:37 | 61.3
2024-04-30 10:40 | 56.7 | 2024-05-01 21:54 | 2024-05-01 19:54 | 61.3
2024-04-30 10:41 | 56.4 | 2024-05-01 22:20 | 2024-05-01 20:20 | 61.7
2024-04-30 10:42 | 56.6 | 2024-05-01 22:37 | 2024-05-01 20:37 | 61.6
2024-04-30 10:43 | 56.4 | 2024-05-01 22:54 | 2024-05-01 20:54 | 61.7
2024-04-30 10:44 | 56.6 | 2024-05-01 23:11 | 2024-05-01 21:11 | 61.7
2024-04-30 10:45 | 56.6 | 2024-05-01 23:28 | 2024-05-01 21:28 | 61.6
2024-04-30 10:46 | 56.6 | 2024-05-01 23:45 | 2024-05-01 21:45 | 61.5
2024-04-30 10:47 | 56.8 | 2024-05-02 00:02 | 2024-05-01 22:02 | 61.6
2024-04-30 10:48 | 57.1 | 2024-05-02 00:19 | 2024-05-01 22:19 | 61.9
2024-04-30 10:49 | 56.9 | 2024-05-02 00:36 | 2024-05-01 22:36 | 61.6
2024-04-30 10:50 | 57 | 2024-05-02 01:01 | 2024-05-01 23:01 | 61.6
2024-04-30 10:51 | 57.2 | 2024-05-02 01:18 | 2024-05-01 23:18 | 61.9
2024-04-30 10:52 | 57.3 | 2024-05-02 01:35 | 2024-05-01 23:35 | 61.6
2024-04-30 10:53 | 57.2 | 2024-05-02 01:52 | 2024-05-01 23:52 | 61.5
2024-04-30 10:54 | 57.5 | 2024-05-02 02:09 | 2024-05-02 00:09 | 62
2024-04-30 10:55 | 57.2 | 2024-05-02 02:26 | 2024-05-02 00:26 | 61.6
2024-04-30 10:56 | 57.5 | 2024-05-02 02:43 | 2024-05-02 00:43 | 61.8
2024-04-30 10:57 | 57.2 | 2024-05-02 03:00 | 2024-05-02 01:00 | 61.6
2024-04-30 10:58 | 57.4 | 2024-05-02 03:17 | 2024-05-02 01:17 | 61.8
2024-04-30 10:59 | 57.6 | 2024-05-02 03:43 | 2024-05-02 01:43 | 61.7
2024-04-30 11:00 | 57.7 | 2024-05-02 04:00 | 2024-05-02 02:00 | 62.1
2024-04-30 11:01 | 57.7 | 2024-05-02 04:17 | 2024-05-02 02:17 | 62
2024-04-30 11:02 | 57.7 | 2024-05-02 04:34 | 2024-05-02 02:34 | 61.8
2024-04-30 11:03 | 57.9 | 2024-05-02 04:51 | 2024-05-02 02:51 | 61.8
2024-04-30 11:04 | 57.7 | 2024-05-02 05:08 | 2024-05-02 03:08 | 61.4
2024-04-30 11:05 | 57.6 | 2024-05-02 05:25 | 2024-05-02 03:25 | 61.9
2024-04-30 11:06 | 57.5 | 2024-05-02 05:42 | 2024-05-02 03:42 | 61.8
2024-04-30 11:07 | 57.7 | 2024-05-02 05:59 | 2024-05-02 03:59 | 61.6
2024-04-30 11:08 | 57.8 | 2024-05-02 06:24 | 2024-05-02 04:24 | 61.9
2024-04-30 11:09 | 58.1 | 2024-05-02 06:41 | 2024-05-02 04:41 | 61.8
2024-04-30 11:10 | 58.1 | 2024-05-02 06:58 | 2024-05-02 04:58 | 61.8
2024-04-30 11:11 | 58.2 | 2024-05-02 07:15 | 2024-05-02 05:15 | 61.8
2024-04-30 11:12 | 58.1 | 2024-05-02 07:32 | 2024-05-02 05:32 | 62.1
2024-04-30 11:13 | 58 | 2024-05-02 07:49 | 2024-05-02 05:49 | 61.9
2024-04-30 11:14 | 57.9 | 2024-05-02 08:06 | 2024-05-02 06:06 | 61.7
2024-04-30 11:15 | 57.8 | 2024-05-02 08:23 | 2024-05-02 06:23 | 61.9
2024-04-30 11:16 | 58 | 2024-05-02 08:40 | 2024-05-02 06:40 | 62.1
2024-04-30 11:17 | 58.2 | 2024-05-02 09:14 | 2024-05-02 07:14 | 62.4
2024-04-30 11:18 | 58.1
2024-04-30 11:19 | 58
2024-04-30 11:20 | 58.1
2024-04-30 11:21 | 58.2
2024-04-30 11:22 | 57.9
2024-04-30 11:23 | 58.3
2024-04-30 11:24 | 58.1
2024-04-30 11:25 | 58.4
2024-04-30 11:26 | 58.3
2024-04-30 11:27 | 58.5
2024-04-30 11:28 | 58.4
2024-04-30 11:29 | 58.3
2024-04-30 11:30 | 57.8
2024-04-30 11:31 | 58.7
2024-04-30 11:32 | 58.6
2024-04-30 11:33 | 58.4
2024-04-30 11:34 | 58.5
2024-04-30 11:35 | 58.8
2024-04-30 11:36 | 58
2024-04-30 11:37 | 58.3
2024-04-30 11:38 | 58.4
2024-04-30 11:39 | 58.2
2024-04-30 11:40 | 58.2
2024-04-30 11:41 | 58.2
2024-04-30 11:42 | 58.4
2024-04-30 11:43 | 58.4
2024-04-30 11:44 | 58.1
2024-04-30 11:45 | 57.9
2024-04-30 11:46 | 58.2
2024-04-30 11:47 | 58.4
2024-04-30 11:48 | 58.6
2024-04-30 11:49 | 58
2024-04-30 11:50 | 58.3
2024-04-30 11:51 | 58.2
2024-04-30 11:52 | 58
2024-04-30 11:53 | 58.4
2024-04-30 11:54 | 58.2
2024-04-30 11:55 | 58.4
2024-04-30 11:56 | 58.2
2024-04-30 11:57 | 58.5
2024-04-30 11:58 | 58.7
2024-04-30 11:59 | 58.4
2024-04-30 12:00 | 58.7
2024-04-30 12:01 | 58.5
2024-04-30 12:02 | 58.7
2024-04-30 12:03 | 58.9
2024-04-30 12:04 | 58.4
2024-04-30 12:05 | 59
2024-04-30 12:06 | 58.7
2024-04-30 12:07 | 58.7
2024-04-30 12:08 | 58
2024-04-30 12:09 | 58.8
2024-04-30 12:10 | 59
2024-04-30 12:11 | 58.3
2024-04-30 12:12 | 58.9
2024-04-30 12:13 | 58.9
2024-04-30 12:14 | 58.4
2024-04-30 12:15 | 58.7
2024-04-30 12:16 | 58.6
2024-04-30 12:17 | 59
2024-04-30 12:18 | 58.9
2024-04-30 12:19 | 58.3
2024-04-30 12:20 | 58.9
2024-04-30 12:21 | 58.7
2024-04-30 12:22 | 58.4
2024-04-30 12:23 | 58.4
2024-04-30 12:24 | 58.9
2024-04-30 12:25 | 58.5
2024-04-30 12:26 | 58.6
2024-04-30 12:27 | 59.2
2024-04-30 12:28 | 58.7
2024-04-30 12:29 | 58.7
2024-04-30 12:30 | 58.7
2024-04-30 12:31 | 58.6
2024-04-30 12:32 | 58.8
2024-04-30 12:33 | 58.6
2024-04-30 12:34 | 58.4
2024-04-30 12:35 | 58.7
2024-04-30 12:36 | 58.8
2024-04-30 12:37 | 58.4
2024-04-30 12:38 | 58.7
2024-04-30 12:39 | 58.6
2024-04-30 12:40 | 58.5
2024-04-30 12:41 | 58.8
2024-04-30 12:42 | 58.5
2024-04-30 12:43 | 58.7
2024-04-30 12:44 | 58.8
2024-04-30 12:45 | 58.6
2024-04-30 12:46 | 58.8
2024-04-30 12:47 | 58.9
2024-04-30 12:48 | 59.4
2024-04-30 12:49 | 58.7
2024-04-30 12:50 | 59.1
2024-04-30 12:51 | 58.8
2024-04-30 12:52 | 58.7
2024-04-30 12:53 | 58.8
2024-04-30 12:54 | 59
2024-04-30 12:55 | 58.6
2024-04-30 12:56 | 58.9
2024-04-30 12:57 | 58.7
2024-04-30 12:58 | 59.1
2024-04-30 12:59 | 58.9
2024-04-30 13:00 | 58.9
2024-04-30 13:01 | 58.7
2024-04-30 13:02 | 59.1
2024-04-30 13:03 | 58.8
2024-04-30 13:04 | 59.2
2024-04-30 13:05 | 58.9
2024-04-30 13:06 | 59
2024-04-30 13:07 | 58.8
2024-04-30 13:08 | 59.1
2024-04-30 13:09 | 59.5
2024-04-30 13:10 | 59.4
2024-04-30 13:11 | 58.8
2024-04-30 13:12 | 59.1
2024-04-30 13:13 | 59.2
2024-04-30 13:14 | 59.3
2024-04-30 13:15 | 59
2024-04-30 13:16 | 58.7
2024-04-30 13:17 | 59.2
2024-04-30 13:18 | 58.7
2024-04-30 13:19 | 59.3
2024-04-30 13:20 | 58.7
2024-04-30 13:21 | 58.8
2024-04-30 13:22 | 59.5
2024-04-30 13:23 | 59.2
2024-04-30 13:24 | 59.1
2024-04-30 13:25 | 59.3
2024-04-30 13:26 | 59.1
2024-04-30 13:27 | 59.1
2024-04-30 13:28 | 59
2024-04-30 13:29 | 59.2
2024-04-30 13:30 | 59.1
2024-04-30 13:31 | 59.1
2024-04-30 13:32 | 59.2
2024-04-30 13:33 | 59.1
2024-04-30 13:34 | 59
2024-04-30 13:35 | 59
2024-04-30 13:36 | 59.1
2024-04-30 13:37 | 59
2024-04-30 13:38 | 58.8
2024-04-30 13:39 | 58.8
2024-04-30 13:40 | 58.8
2024-04-30 13:41 | 58.8
2024-04-30 13:42 | 59.4
2024-04-30 13:43 | 59.3
2024-04-30 13:44 | 59.2
2024-04-30 13:45 | 58.8
2024-04-30 13:46 | 59
2024-04-30 13:47 | 58.7
2024-04-30 13:48 | 59.2
2024-04-30 13:49 | 58.6
2024-04-30 13:50 | 58.8
2024-04-30 13:51 | 59.3
2024-04-30 13:52 | 58.7
2024-04-30 13:53 | 59.3
2024-04-30 13:54 | 59.4
2024-04-30 13:55 | 59.4
2024-04-30 13:56 | 59.3
2024-04-30 13:57 | 59.1
2024-04-30 13:58 | 58.8
2024-04-30 13:59 | 58.8
2024-04-30 14:00 | 59.2
2024-04-30 14:01 | 59.1
2024-04-30 14:02 | 59.2
2024-04-30 14:03 | 59
2024-04-30 14:04 | 59
2024-04-30 14:05 | 59
2024-04-30 14:06 | 58.9
2024-04-30 14:07 | 59
2024-04-30 14:08 | 59.1
2024-04-30 14:09 | 58.8
2024-04-30 14:10 | 59.1
2024-04-30 14:11 | 59
2024-04-30 14:12 | 59.2
2024-04-30 14:13 | 59
2024-04-30 14:14 | 59.3
2024-04-30 14:15 | 59
2024-04-30 14:16 | 59.1
2024-04-30 14:17 | 58.8
2024-04-30 14:18 | 59.6
2024-04-30 14:19 | 59
2024-04-30 14:20 | 58.9
2024-04-30 14:21 | 59.1
2024-04-30 14:22 | 59.2
2024-04-30 14:23 | 59.1
2024-04-30 14:24 | 58.8
2024-04-30 14:25 | 58.8
2024-04-30 14:26 | 59.4
2024-04-30 14:27 | 59.3
2024-04-30 14:28 | 59.2
2024-04-30 14:29 | 58.9
2024-04-30 14:30 | 59.1
2024-04-30 14:31 | 59.2
2024-04-30 14:32 | 58.9
2024-04-30 14:33 | 58.8
2024-04-30 14:34 | 59
2024-04-30 14:35 | 58.9
2024-04-30 14:36 | 58.9
2024-04-30 14:37 | 59.2
2024-04-30 14:38 | 59.1
2024-04-30 14:39 | 58.7
2024-04-30 14:40 | 59
2024-04-30 14:41 | 59.1
2024-04-30 14:42 | 59.6
2024-04-30 14:43 | 59.1
2024-04-30 14:44 | 58.9
2024-04-30 14:45 | 59.2
2024-04-30 14:46 | 59.2
2024-04-30 14:47 | 58.9
2024-04-30 14:48 | 59.2
2024-04-30 14:49 | 59
2024-04-30 14:50 | 59
2024-04-30 14:51 | 59.1
2024-04-30 14:52 | 58.7
2024-04-30 14:53 | 59.1
2024-04-30 14:54 | 58.9
2024-04-30 14:55 | 58.9
2024-04-30 14:56 | 58.8
2024-04-30 14:57 | 59.3
2024-04-30 14:58 | 59.1
2024-04-30 14:59 | 59
2024-04-30 15:00 | 58.8
2024-04-30 15:01 | 59.2
2024-04-30 15:02 | 59.4
2024-04-30 15:03 | 59
2024-04-30 15:04 | 58.9
2024-04-30 15:05 | 58.8
2024-04-30 15:06 | 59.2
2024-04-30 15:07 | 59.3
2024-04-30 15:08 | 59.2
2024-04-30 15:09 | 59.1
2024-04-30 15:10 | 59
2024-04-30 15:11 | 59.1
2024-04-30 15:12 | 59.1
2024-04-30 15:13 | 59.5
2024-04-30 15:14 | 59.2
2024-04-30 15:15 | 59.1
2024-04-30 15:16 | 58.9
2024-04-30 15:17 | 59
2024-04-30 15:18 | 58.9
2024-04-30 15:19 | 59
2024-04-30 15:20 | 59
2024-04-30 15:21 | 59.3
2024-04-30 15:22 | 59
2024-04-30 15:23 | 59
2024-04-30 15:24 | 59.3
2024-04-30 15:25 | 58.9
2024-04-30 15:26 | 59.2
2024-04-30 15:27 | 59.3
2024-04-30 15:28 | 58.9
2024-04-30 15:29 | 59.1
2024-04-30 15:30 | 58.8
2024-04-30 15:31 | 59
2024-04-30 15:32 | 59.4
2024-04-30 15:33 | 59.1
2024-04-30 15:34 | 58.9
2024-04-30 15:35 | 59.4
2024-04-30 15:36 | 58.9
2024-04-30 15:37 | 59.4
2024-04-30 15:38 | 59.3
2024-04-30 15:39 | 59.4
2024-04-30 15:40 | 59
2024-04-30 15:41 | 59.4
2024-04-30 15:42 | 59.4
2024-04-30 15:43 | 59.3
2024-04-30 15:44 | 59.3
2024-04-30 15:45 | 59.5
2024-04-30 15:46 | 59.5
2024-04-30 15:47 | 59.2
2024-04-30 15:48 | 59
2024-04-30 15:49 | 59.6
2024-04-30 15:50 | 59.5
2024-04-30 15:51 | 59.4
2024-04-30 15:52 | 59.1
2024-04-30 15:53 | 59.4
2024-04-30 15:54 | 59.6
2024-04-30 15:55 | 59.7
2024-04-30 15:56 | 59.7
2024-04-30 15:57 | 59.3
2024-04-30 15:58 | 59.5
2024-04-30 15:59 | 59.5
2024-04-30 16:00 | 58.9
2024-04-30 16:01 | 58.9
2024-04-30 16:02 | 59.4
2024-04-30 16:03 | 59
2024-04-30 16:04 | 59.4
2024-04-30 16:05 | 59.2
2024-04-30 16:06 | 60
2024-04-30 16:07 | 58.9
2024-04-30 16:08 | 59.4
2024-04-30 16:09 | 59.4
2024-04-30 16:10 | 59.1
2024-04-30 16:11 | 59.4
2024-04-30 16:12 | 59.4
2024-04-30 16:13 | 59.6
2024-04-30 16:14 | 59.9
2024-04-30 16:15 | 59.5
2024-04-30 16:16 | 59.4
2024-04-30 16:17 | 59.2
2024-04-30 16:18 | 59.8
2024-04-30 16:19 | 59.5
2024-04-30 16:20 | 59
2024-04-30 16:21 | 59.6
2024-04-30 16:22 | 59.6
2024-04-30 16:23 | 59
2024-04-30 16:24 | 59.1
2024-04-30 16:25 | 59.5
2024-04-30 16:26 | 59.4
2024-04-30 16:27 | 59.5
2024-04-30 16:28 | 59.8
2024-04-30 16:29 | 59.6
2024-04-30 16:30 | 59.5
2024-04-30 16:31 | 59.5
2024-04-30 16:32 | 58.9
2024-04-30 16:33 | 59.4
2024-04-30 16:34 | 59.7
2024-04-30 16:35 | 59.3
2024-04-30 16:36 | 59.4
2024-04-30 16:37 | 59.1
2024-04-30 16:38 | 59.5
2024-04-30 16:39 | 59.6
2024-04-30 16:40 | 59.7
2024-04-30 16:41 | 59.6
2024-04-30 16:42 | 59.9
2024-04-30 16:43 | 59.9
2024-04-30 16:44 | 59.6
2024-04-30 16:45 | 59.3
2024-04-30 16:46 | 59.6
2024-04-30 16:47 | 59.6
2024-04-30 16:48 | 59.2
2024-04-30 16:49 | 59.6
2024-04-30 16:50 | 59.5
2024-04-30 16:51 | 59.6
2024-04-30 16:52 | 59.6
2024-04-30 16:53 | 59.6
2024-04-30 16:54 | 59.4
2024-04-30 16:55 | 59.8
2024-04-30 16:56 | 59.8
2024-04-30 16:57 | 59.6
2024-04-30 16:58 | 59.7
2024-04-30 16:59 | 59.4
2024-04-30 17:00 | 59.3
2024-04-30 17:01 | 59.3
2024-04-30 17:02 | 59.8
2024-04-30 17:03 | 59.6
2024-04-30 17:04 | 59.5
2024-04-30 17:05 | 59.3
2024-04-30 17:06 | 59.2
2024-04-30 17:07 | 59.6
2024-04-30 17:08 | 59.2
2024-04-30 17:09 | 59.6
2024-04-30 17:10 | 59.5
2024-04-30 17:11 | 59.7
2024-04-30 17:12 | 59.3
2024-04-30 17:13 | 59.6
2024-04-30 17:14 | 59.5
2024-04-30 17:15 | 59.5
2024-04-30 17:16 | 59.7
2024-04-30 17:17 | 59.4
2024-04-30 17:18 | 59.9
2024-04-30 17:19 | 59.5
2024-04-30 17:20 | 59.2
2024-04-30 17:21 | 59.4
2024-04-30 17:22 | 59.5
2024-04-30 17:23 | 59.4
2024-04-30 17:24 | 59.6
2024-04-30 17:25 | 59.6
2024-04-30 17:26 | 59.5
2024-04-30 17:27 | 59.7
2024-04-30 17:28 | 59.7
2024-04-30 17:29 | 59.6
2024-04-30 17:30 | 59.7
2024-04-30 17:31 | 59.6
2024-04-30 17:32 | 59.4
2024-04-30 17:33 | 59.5
2024-04-30 17:34 | 59.7
2024-04-30 17:35 | 59.4
2024-04-30 17:36 | 59.7
2024-04-30 17:37 | 59.4
2024-04-30 17:38 | 59.9
2024-04-30 17:39 | 60.3
2024-04-30 17:40 | 60.6
2024-04-30 17:41 | 60.1
2024-04-30 17:42 | 60.5
2024-04-30 17:43 | 60.2
2024-04-30 17:44 | 60.3
2024-04-30 17:45 | 60.5
2024-04-30 17:46 | 60.4
2024-04-30 17:47 | 60.2
2024-04-30 17:48 | 60.2
2024-04-30 17:49 | 60.1
2024-04-30 17:50 | 60
2024-04-30 17:51 | 60.1
2024-04-30 17:52 | 60.4
2024-04-30 17:53 | 60.5
2024-04-30 17:54 | 60.5
2024-04-30 17:55 | 60.2
2024-04-30 17:56 | 60
2024-04-30 17:57 | 60.4
2024-04-30 17:58 | 60.1
2024-04-30 17:59 | 60
2024-04-30 18:00 | 59.9
2024-04-30 18:01 | 59.9
2024-04-30 18:02 | 60.1
2024-04-30 18:03 | 60.5
2024-04-30 18:04 | 59.7
2024-04-30 18:05 | 60.2
2024-04-30 18:06 | 60.1
2024-04-30 18:07 | 60.3
2024-04-30 18:08 | 60.2
2024-04-30 18:09 | 60.6
2024-04-30 18:10 | 60.2
2024-04-30 18:11 | 60.1
2024-04-30 18:12 | 60.4
2024-04-30 18:13 | 60.2
2024-04-30 18:14 | 60.1
2024-04-30 18:15 | 60.1
2024-04-30 18:16 | 60
2024-04-30 18:17 | 60.5
2024-04-30 18:18 | 60.1
2024-04-30 18:19 | 60.2
2024-04-30 18:20 | 60
2024-04-30 18:21 | 60.3
2024-04-30 18:22 | 59.9
2024-04-30 18:23 | 60.4
2024-04-30 18:24 | 60.1
2024-04-30 18:25 | 60
2024-04-30 18:26 | 60.1
2024-04-30 18:27 | 60.2
2024-04-30 18:28 | 60.1
2024-04-30 18:29 | 60.2
2024-04-30 18:30 | 60
2024-04-30 18:31 | 59.9
2024-04-30 18:32 | 60.1
2024-04-30 18:33 | 60.3
2024-04-30 18:34 | 59.8
2024-04-30 18:35 | 60.3
2024-04-30 18:36 | 60.1
2024-04-30 18:37 | 60.2
2024-04-30 18:38 | 59.9
2024-04-30 18:39 | 60
2024-04-30 18:40 | 60.2
2024-04-30 18:41 | 60.2
2024-04-30 18:42 | 60.2
2024-04-30 18:43 | 60.5
2024-04-30 18:44 | 60.1
2024-04-30 18:45 | 60.1
2024-04-30 18:46 | 60.1
2024-04-30 18:47 | 60
2024-04-30 18:48 | 59.9
2024-04-30 18:49 | 60.2
2024-04-30 18:50 | 60.3
2024-04-30 18:51 | 60
2024-04-30 18:52 | 60.3
2024-04-30 18:53 | 59.8
2024-04-30 18:54 | 60.1
2024-04-30 18:55 | 60.1
2024-04-30 18:56 | 59.9
2024-04-30 18:57 | 60.3
2024-04-30 18:58 | 60.3
2024-04-30 18:59 | 60.2
2024-04-30 19:00 | 60.2
2024-04-30 19:01 | 60
2024-04-30 19:02 | 60.2
2024-04-30 19:03 | 60.1
2024-04-30 19:04 | 60.1
2024-04-30 19:05 | 60.4
2024-04-30 19:06 | 60.1
2024-04-30 19:07 | 60.3
2024-04-30 19:08 | 60.5
2024-04-30 19:09 | 60.1
2024-04-30 19:10 | 60.1
2024-04-30 19:11 | 60.1
2024-04-30 19:12 | 60.7
2024-04-30 19:13 | 60.1
2024-04-30 19:14 | 60.4
2024-04-30 19:15 | 60.5
2024-04-30 19:16 | 59.9
2024-04-30 19:17 | 60
2024-04-30 19:18 | 60.6
2024-04-30 19:19 | 60
2024-04-30 19:20 | 60
2024-04-30 19:21 | 60.4
2024-04-30 19:22 | 60.3
2024-04-30 19:23 | 60.3
2024-04-30 19:24 | 60.1
2024-04-30 19:25 | 59.9
2024-04-30 19:26 | 60.2
2024-04-30 19:27 | 60.4
2024-04-30 19:28 | 60.6
2024-04-30 19:29 | 60.2
2024-04-30 19:30 | 59.8
2024-04-30 19:31 | 60.2
2024-04-30 19:32 | 60
2024-04-30 19:33 | 60.2
2024-04-30 19:34 | 60.5
2024-04-30 19:35 | 60.3
2024-04-30 19:36 | 60
2024-04-30 19:37 | 60.1
2024-04-30 19:38 | 60.8
2024-04-30 19:39 | 62.9
2024-04-30 19:40 | 63.1
2024-04-30 19:41 | 63.1
2024-04-30 19:42 | 63
2024-04-30 19:43 | 62.7
2024-04-30 19:44 | 63.3
2024-04-30 19:45 | 63
2024-04-30 19:46 | 63
2024-04-30 19:47 | 63
2024-04-30 19:48 | 63.1
2024-04-30 19:49 | 63.3
2024-04-30 19:50 | 63.5
2024-04-30 19:51 | 62.9
2024-04-30 19:52 | 63.1
2024-04-30 19:53 | 62.8
2024-04-30 19:54 | 63.1
2024-04-30 19:55 | 63.3
2024-04-30 19:56 | 63.5
2024-04-30 19:57 | 63.1
2024-04-30 19:58 | 62.9
2024-04-30 19:59 | 62.9
2024-04-30 20:00 | 63.4
2024-04-30 20:01 | 63.4
2024-04-30 20:02 | 63.1
2024-04-30 20:03 | 63.2
2024-04-30 20:04 | 63.4
2024-04-30 20:05 | 63.1
2024-04-30 20:06 | 63.3
2024-04-30 20:07 | 63.1
2024-04-30 20:08 | 63.3
2024-04-30 20:09 | 63.7
2024-04-30 20:10 | 63.1
2024-04-30 20:11 | 63.2
2024-04-30 20:12 | 63
2024-04-30 20:13 | 63.4
2024-04-30 20:14 | 63.4
2024-04-30 20:15 | 63.5
2024-04-30 20:16 | 63.7
2024-04-30 20:17 | 63.1
2024-04-30 20:18 | 63.2
2024-04-30 20:19 | 63.4
2024-04-30 20:20 | 63.1
2024-04-30 20:21 | 63.3
2024-04-30 20:22 | 63.4
2024-04-30 20:23 | 63.2
2024-04-30 20:24 | 63.2
2024-04-30 20:25 | 63.2
2024-04-30 20:26 | 63.1
2024-04-30 20:27 | 63.5
2024-04-30 20:28 | 63.2
2024-04-30 20:29 | 63.4
2024-04-30 20:30 | 63
2024-04-30 20:31 | 63.6
2024-04-30 20:32 | 62.9
2024-04-30 20:33 | 63
2024-04-30 20:34 | 63.4
2024-04-30 20:35 | 63.2
2024-04-30 20:36 | 62.9
2024-04-30 20:37 | 63.1
2024-04-30 20:38 | 63.3
2024-04-30 20:39 | 63.4
2024-04-30 20:40 | 63.4
2024-04-30 20:41 | 63.6
2024-04-30 20:42 | 63.3
2024-04-30 20:43 | 63.7
2024-04-30 20:44 | 63.1
2024-04-30 20:45 | 63.7
2024-04-30 20:46 | 63.4
2024-04-30 20:47 | 63.4
2024-04-30 20:48 | 63.4
2024-04-30 20:49 | 63.4
2024-04-30 20:50 | 63.9
2024-04-30 20:51 | 63.5
2024-04-30 20:52 | 63.4
2024-04-30 20:53 | 63.6
2024-04-30 20:54 | 63.5
2024-04-30 20:55 | 63.7
2024-04-30 20:56 | 63.5
2024-04-30 20:57 | 63.9
2024-04-30 20:58 | 63.3
2024-04-30 20:59 | 63.4
2024-04-30 21:00 | 63.3
2024-04-30 21:01 | 63.1
2024-04-30 21:02 | 63.4
2024-04-30 21:03 | 63.1
2024-04-30 21:04 | 63.2
2024-04-30 21:05 | 63.5
2024-04-30 21:06 | 63.2
2024-04-30 21:07 | 63.1
2024-04-30 21:08 | 63.3
2024-04-30 21:09 | 63.5
2024-04-30 21:10 | 63.6
2024-04-30 21:11 | 63.1
2024-04-30 21:12 | 63.3
2024-04-30 21:13 | 63
2024-04-30 21:14 | 63.4
2024-04-30 21:15 | 63.4
2024-04-30 21:16 | 63
2024-04-30 21:17 | 63.2
2024-04-30 21:18 | 63.1
2024-04-30 21:19 | 63.6
2024-04-30 21:20 | 63.3
2024-04-30 21:21 | 62.9
2024-04-30 21:22 | 62.8
2024-04-30 21:23 | 63
2024-04-30 21:24 | 63.3
2024-04-30 21:25 | 63.2
2024-04-30 21:26 | 63
2024-04-30 21:27 | 63.2
2024-04-30 21:28 | 63.1
2024-04-30 21:29 | 63.3
2024-04-30 21:30 | 63.1
2024-04-30 21:31 | 63.2
2024-04-30 21:32 | 63.2
2024-04-30 21:33 | 62.9
2024-04-30 21:34 | 63.4
2024-04-30 21:35 | 63
2024-04-30 21:36 | 63.1
2024-04-30 21:37 | 63
2024-04-30 21:38 | 64.2
2024-04-30 21:39 | 66.9
2024-04-30 21:40 | 66.5
2024-04-30 21:41 | 67
2024-04-30 21:42 | 67.2
2024-04-30 21:43 | 67
2024-04-30 21:44 | 66.6
2024-04-30 21:45 | 67.1
2024-04-30 21:46 | 66.7
2024-04-30 21:47 | 67.3
2024-04-30 21:48 | 67.2
2024-04-30 21:49 | 66.9
2024-04-30 21:50 | 67
2024-04-30 21:51 | 67
2024-04-30 21:52 | 67
2024-04-30 21:53 | 66.7
2024-04-30 21:54 | 66.8
2024-04-30 21:55 | 67
2024-04-30 21:56 | 67.1
2024-04-30 21:57 | 67.2
2024-04-30 21:58 | 66.6
2024-04-30 21:59 | 66.5
2024-04-30 22:00 | 66.8
2024-04-30 22:01 | 66.7
2024-04-30 22:02 | 66.6
2024-04-30 22:03 | 66.6
2024-04-30 22:04 | 66.8
2024-04-30 22:05 | 66.9
2024-04-30 22:06 | 66.9
2024-04-30 22:07 | 66.7
2024-04-30 22:08 | 66.8
2024-04-30 22:09 | 67
2024-04-30 22:10 | 66.8
2024-04-30 22:11 | 66.5
2024-04-30 22:12 | 67.2
2024-04-30 22:13 | 67.1
2024-04-30 22:14 | 66.8
2024-04-30 22:15 | 66.9
2024-04-30 22:16 | 67
2024-04-30 22:17 | 66.7
2024-04-30 22:18 | 66.7
2024-04-30 22:19 | 66.9
2024-04-30 22:20 | 66.9
2024-04-30 22:21 | 66.8
2024-04-30 22:22 | 66.7
2024-04-30 22:23 | 67.1
2024-04-30 22:24 | 67.1
2024-04-30 22:25 | 66.6
2024-04-30 22:26 | 66.7
2024-04-30 22:27 | 66.6
2024-04-30 22:28 | 66.6
2024-04-30 22:29 | 66.9
2024-04-30 22:30 | 67.1
2024-04-30 22:31 | 66.7
2024-04-30 22:32 | 66.8
2024-04-30 22:33 | 66.7
2024-04-30 22:34 | 66.8
2024-04-30 22:35 | 66.6
2024-04-30 22:36 | 66.7
2024-04-30 22:37 | 66.8
2024-04-30 22:38 | 66.6
2024-04-30 22:39 | 67
2024-04-30 22:40 | 66.7
2024-04-30 22:41 | 66.9
2024-04-30 22:42 | 66.7
2024-04-30 22:43 | 66.7
2024-04-30 22:44 | 66.5
2024-04-30 22:45 | 66.6
2024-04-30 22:46 | 66.7
2024-04-30 22:47 | 66.6
2024-04-30 22:48 | 66.6
2024-04-30 22:49 | 66.7
2024-04-30 22:50 | 66.8
2024-04-30 22:51 | 66.8
2024-04-30 22:52 | 66.9
2024-04-30 22:53 | 66.9
2024-04-30 22:54 | 66.5
2024-04-30 22:55 | 66.8
2024-04-30 22:56 | 66.6
2024-04-30 22:57 | 66.6
2024-04-30 22:58 | 66.6
2024-04-30 22:59 | 66.5
2024-04-30 23:00 | 66.7
2024-04-30 23:01 | 66.5
2024-04-30 23:02 | 66.9
2024-04-30 23:03 | 66.8
2024-04-30 23:04 | 66.7
2024-04-30 23:05 | 66.9
2024-04-30 23:06 | 67.1
2024-04-30 23:07 | 66.8
2024-04-30 23:08 | 66.5
2024-04-30 23:09 | 66.7
2024-04-30 23:10 | 66.6
2024-04-30 23:11 | 66.4
2024-04-30 23:12 | 66.9
2024-04-30 23:13 | 66.5
2024-04-30 23:14 | 67.1
2024-04-30 23:15 | 66.8
2024-04-30 23:16 | 66.9
2024-04-30 23:17 | 67.2
2024-04-30 23:18 | 66.5
2024-04-30 23:19 | 66.7
2024-04-30 23:20 | 66.8
2024-04-30 23:21 | 66.8
2024-04-30 23:22 | 67.1
2024-04-30 23:23 | 67
2024-04-30 23:24 | 67.1
2024-04-30 23:25 | 67.1
2024-04-30 23:26 | 67.1
2024-04-30 23:27 | 67.5
2024-04-30 23:28 | 66.9
2024-04-30 23:29 | 66.8
2024-04-30 23:30 | 67.1
2024-04-30 23:31 | 67.2
2024-04-30 23:32 | 67.1
2024-04-30 23:33 | 67.1
2024-04-30 23:34 | 67.6
2024-04-30 23:35 | 67.3
2024-04-30 23:36 | 67.1
2024-04-30 23:37 | 66.9
2024-04-30 23:38 | 69.8
2024-04-30 23:39 | 75.7
2024-04-30 23:40 | 75.4
2024-04-30 23:41 | 76
2024-04-30 23:42 | 75.9
2024-04-30 23:43 | 75.8
2024-04-30 23:44 | 75.9
2024-04-30 23:45 | 76.3
2024-04-30 23:46 | 76
2024-04-30 23:47 | 75.9
2024-04-30 23:48 | 75.6
2024-04-30 23:49 | 75.6
2024-04-30 23:50 | 75.5
2024-04-30 23:51 | 75.6
2024-04-30 23:52 | 75.6
2024-04-30 23:53 | 75.7
2024-04-30 23:54 | 75.2
2024-04-30 23:55 | 75.4
2024-04-30 23:56 | 75.2
2024-04-30 23:57 | 75.7
2024-04-30 23:58 | 75.2
2024-04-30 23:59 | 75.4
2024-05-01 | 75.4
2024-05-01 00:01 | 75
2024-05-01 00:02 | 75.5
2024-05-01 00:03 | 74.9
2024-05-01 00:04 | 75
2024-05-01 00:05 | 74.9
2024-05-01 00:06 | 75.3
2024-05-01 00:07 | 74.9
2024-05-01 00:08 | 75
2024-05-01 00:09 | 74.7
2024-05-01 00:10 | 75
2024-05-01 00:11 | 75
2024-05-01 00:12 | 75
2024-05-01 00:13 | 74.7
2024-05-01 00:14 | 74.9
2024-05-01 00:15 | 75.1
2024-05-01 00:16 | 74.9
2024-05-01 00:17 | 75.1
2024-05-01 00:18 | 74.9
2024-05-01 00:19 | 74.9
2024-05-01 00:20 | 74.9
2024-05-01 00:21 | 75.1
2024-05-01 00:22 | 74.8
2024-05-01 00:23 | 75.2
2024-05-01 00:24 | 74.8
2024-05-01 00:25 | 75.2
2024-05-01 00:26 | 74.8
2024-05-01 00:27 | 75.2
2024-05-01 00:28 | 74.8
2024-05-01 00:29 | 74.9
2024-05-01 00:30 | 74.7
2024-05-01 00:31 | 75.4
2024-05-01 00:32 | 74.9
2024-05-01 00:33 | 74.6
2024-05-01 00:34 | 75
2024-05-01 00:35 | 75.3
2024-05-01 00:36 | 74.7
2024-05-01 00:37 | 75.1
2024-05-01 00:38 | 74.8
2024-05-01 00:39 | 75
2024-05-01 00:40 | 75.1
2024-05-01 00:41 | 75.1
2024-05-01 00:42 | 75.1
2024-05-01 00:43 | 75.4
2024-05-01 00:44 | 75.2
2024-05-01 00:45 | 74.9
2024-05-01 00:46 | 74.8
2024-05-01 00:47 | 75.2
2024-05-01 00:48 | 74.9
2024-05-01 00:49 | 74.8
2024-05-01 00:50 | 74.9
2024-05-01 00:51 | 74.6
2024-05-01 00:52 | 74.9
2024-05-01 00:53 | 74.8
2024-05-01 00:54 | 75.1
2024-05-01 00:55 | 75
2024-05-01 00:56 | 74.7
2024-05-01 00:57 | 75.1
2024-05-01 00:58 | 74.9
2024-05-01 00:59 | 74.5
2024-05-01 01:00 | 75
2024-05-01 01:01 | 74.8
2024-05-01 01:02 | 74.7
2024-05-01 01:03 | 74.5
2024-05-01 01:04 | 74.8
2024-05-01 01:05 | 74.8
2024-05-01 01:06 | 74.6
2024-05-01 01:07 | 74.9
2024-05-01 01:08 | 74.7
2024-05-01 01:09 | 74.6
2024-05-01 01:10 | 74.6
2024-05-01 01:11 | 74.7
2024-05-01 01:12 | 75
2024-05-01 01:13 | 75.1
2024-05-01 01:14 | 74.6
2024-05-01 01:15 | 74.7
2024-05-01 01:16 | 74.9
2024-05-01 01:17 | 74.5
2024-05-01 01:18 | 74.7
2024-05-01 01:19 | 74.9
2024-05-01 01:20 | 74.3
2024-05-01 01:21 | 74.2
2024-05-01 01:22 | 74.8
2024-05-01 01:23 | 74.6
2024-05-01 01:24 | 74.6
2024-05-01 01:25 | 74.7
2024-05-01 01:26 | 74.5
2024-05-01 01:27 | 74.7
2024-05-01 01:28 | 74.3
2024-05-01 01:29 | 74.5
2024-05-01 01:30 | 74.7
2024-05-01 01:31 | 74.9
2024-05-01 01:32 | 74.8
2024-05-01 01:33 | 74.6
2024-05-01 01:34 | 75.1
2024-05-01 01:35 | 74.7
2024-05-01 01:36 | 75.1
2024-05-01 01:37 | 75.4
2024-05-01 01:38 | 68.6
2024-05-01 01:39 | 56
2024-05-01 01:40 | 57
2024-05-01 01:41 | 56.7
2024-05-01 01:42 | 57.3
2024-05-01 01:43 | 57
2024-05-01 01:44 | 56.9
2024-05-01 01:45 | 56.9
2024-05-01 01:46 | 56.6
2024-05-01 01:47 | 57
2024-05-01 01:48 | 56.8
2024-05-01 01:49 | 56.8
2024-05-01 01:50 | 56.9
2024-05-01 01:51 | 57.1
2024-05-01 01:52 | 57.4
2024-05-01 01:53 | 57.7
2024-05-01 01:54 | 57.4
2024-05-01 01:55 | 57.6
2024-05-01 01:56 | 57.3
2024-05-01 01:57 | 57.3
2024-05-01 01:58 | 57.1
2024-05-01 01:59 | 57.9
2024-05-01 02:00 | 57.4
2024-05-01 02:01 | 57.7
2024-05-01 02:02 | 58
2024-05-01 02:03 | 57.8
2024-05-01 02:04 | 57.4
2024-05-01 02:05 | 58.5
2024-05-01 02:06 | 57.2
2024-05-01 02:07 | 58
2024-05-01 02:08 | 57.9
2024-05-01 02:09 | 57.9
2024-05-01 02:10 | 57.8
2024-05-01 02:11 | 58.3
2024-05-01 02:12 | 57.9
2024-05-01 02:13 | 58.3
2024-05-01 02:14 | 58.3
2024-05-01 02:15 | 58
2024-05-01 02:16 | 58.2
2024-05-01 02:17 | 58.2
2024-05-01 02:18 | 58.5
2024-05-01 02:19 | 58.2
2024-05-01 02:20 | 58.4
2024-05-01 02:21 | 58.6
2024-05-01 02:22 | 58.3
2024-05-01 02:23 | 58.6
2024-05-01 02:24 | 58.7
2024-05-01 02:25 | 58.2
2024-05-01 02:26 | 58.9
2024-05-01 02:27 | 58.6
2024-05-01 02:28 | 59
2024-05-01 02:29 | 59.1
2024-05-01 02:30 | 58.7
2024-05-01 02:31 | 58.7
2024-05-01 02:32 | 58.8
2024-05-01 02:33 | 58.9
2024-05-01 02:34 | 59
2024-05-01 02:35 | 58.8
2024-05-01 02:36 | 59.2
2024-05-01 02:37 | 58.8
2024-05-01 02:38 | 58.9
2024-05-01 02:39 | 59.2
2024-05-01 02:40 | 58.9
2024-05-01 02:41 | 58.7
2024-05-01 02:42 | 59.5
2024-05-01 02:43 | 59
2024-05-01 02:44 | 58.8
2024-05-01 02:45 | 59.3
2024-05-01 02:46 | 59
2024-05-01 02:47 | 58.7
2024-05-01 02:48 | 59.8
2024-05-01 02:49 | 59.2
2024-05-01 02:50 | 59
2024-05-01 02:51 | 59.1
2024-05-01 02:52 | 59.5
2024-05-01 02:53 | 59.2
2024-05-01 02:54 | 59.3
2024-05-01 02:55 | 59.4
2024-05-01 02:56 | 59.7
2024-05-01 02:57 | 59.4
2024-05-01 02:58 | 59.4
2024-05-01 02:59 | 59.2
2024-05-01 03:00 | 59.4
2024-05-01 03:01 | 59.3
2024-05-01 03:02 | 59.4
2024-05-01 03:03 | 59.8
2024-05-01 03:04 | 59.3
2024-05-01 03:05 | 59.4
2024-05-01 03:06 | 59.5
2024-05-01 03:07 | 59.7
2024-05-01 03:08 | 59.1
2024-05-01 03:09 | 59.4
2024-05-01 03:10 | 59.8
2024-05-01 03:11 | 59.8
2024-05-01 03:12 | 60
2024-05-01 03:13 | 60
2024-05-01 03:14 | 59.8
2024-05-01 03:15 | 59.8
2024-05-01 03:16 | 59.8
2024-05-01 03:17 | 59.5
2024-05-01 03:18 | 59.7
2024-05-01 03:19 | 60.1
2024-05-01 03:20 | 60
2024-05-01 03:21 | 59.8
2024-05-01 03:22 | 59.7
2024-05-01 03:23 | 60
2024-05-01 03:24 | 60
2024-05-01 03:25 | 60.1
2024-05-01 03:26 | 59.6
2024-05-01 03:27 | 60
2024-05-01 03:28 | 59.9
2024-05-01 03:29 | 59.8
2024-05-01 03:30 | 60.1
2024-05-01 03:31 | 59.9
2024-05-01 03:32 | 60.1
2024-05-01 03:33 | 60.5
2024-05-01 03:34 | 59.9
2024-05-01 03:35 | 60.1
2024-05-01 03:36 | 60.3
2024-05-01 03:37 | 60.1
2024-05-01 03:38 | 60.1
2024-05-01 03:39 | 59.7
2024-05-01 03:40 | 59.9
2024-05-01 03:41 | 59.6
2024-05-01 03:42 | 59.8
2024-05-01 03:43 | 60.2
2024-05-01 03:44 | 59.4
2024-05-01 03:45 | 60.1
2024-05-01 03:46 | 60.4
2024-05-01 03:47 | 60.1
2024-05-01 03:48 | 60.5
2024-05-01 03:49 | 60.3
2024-05-01 03:50 | 60.2
2024-05-01 03:51 | 59.9
2024-05-01 03:52 | 59.8
2024-05-01 03:53 | 60.7
2024-05-01 03:54 | 60.3
2024-05-01 03:55 | 60.1
2024-05-01 03:56 | 59.9
2024-05-01 03:57 | 60
2024-05-01 03:58 | 60.4
2024-05-01 03:59 | 60.2
2024-05-01 04:00 | 60.4
2024-05-01 04:01 | 60.6
2024-05-01 04:02 | 60.3
2024-05-01 04:03 | 60.2
2024-05-01 04:04 | 60.2
2024-05-01 04:05 | 60.2
2024-05-01 04:06 | 60
2024-05-01 04:07 | 60.5
2024-05-01 04:08 | 60.2
2024-05-01 04:09 | 60.4
2024-05-01 04:10 | 60.4
2024-05-01 04:11 | 60.1
2024-05-01 04:12 | 60.3
2024-05-01 04:13 | 60
2024-05-01 04:14 | 60.6
2024-05-01 04:15 | 60.4
2024-05-01 04:16 | 60.3
2024-05-01 04:17 | 60.4
2024-05-01 04:18 | 60.2
2024-05-01 04:19 | 61
2024-05-01 04:20 | 60.5
2024-05-01 04:21 | 60.3
2024-05-01 04:22 | 60.4
2024-05-01 04:23 | 61.1
2024-05-01 04:24 | 60.7
2024-05-01 04:25 | 60.5
2024-05-01 04:26 | 60.4
2024-05-01 04:27 | 60.1
2024-05-01 04:28 | 60.5
2024-05-01 04:29 | 60.4
2024-05-01 04:30 | 60.4
2024-05-01 04:31 | 60.6
2024-05-01 04:32 | 60.3
2024-05-01 04:33 | 60.6
2024-05-01 04:34 | 61
2024-05-01 04:35 | 60.4
2024-05-01 04:36 | 60.3
2024-05-01 04:37 | 60.7
2024-05-01 04:38 | 60.3
2024-05-01 04:39 | 60.8
2024-05-01 04:40 | 60.4
2024-05-01 04:41 | 60.3
2024-05-01 04:42 | 60.9
2024-05-01 04:43 | 60.5
2024-05-01 04:44 | 60.6
2024-05-01 04:45 | 60.5
2024-05-01 04:46 | 60.2
2024-05-01 04:47 | 60.7
2024-05-01 04:48 | 60.6
2024-05-01 04:49 | 60.2
2024-05-01 04:50 | 60.3
2024-05-01 04:51 | 60.2
2024-05-01 04:52 | 60.7
2024-05-01 04:53 | 60.3
2024-05-01 04:54 | 60.8
2024-05-01 04:55 | 60.4
2024-05-01 04:56 | 60.4
2024-05-01 04:57 | 60.2
2024-05-01 04:58 | 60.8
2024-05-01 04:59 | 60.4
2024-05-01 05:00 | 60.4
2024-05-01 05:01 | 60.9
2024-05-01 05:02 | 60.9
2024-05-01 05:03 | 60.8
2024-05-01 05:04 | 61.1
2024-05-01 05:05 | 60.5
2024-05-01 05:06 | 60.5
2024-05-01 05:07 | 60.8
2024-05-01 05:08 | 60.8
2024-05-01 05:09 | 61
2024-05-01 05:10 | 60.6
2024-05-01 05:11 | 60.5
2024-05-01 05:12 | 60.6
2024-05-01 05:13 | 61
2024-05-01 05:14 | 60.9
2024-05-01 05:15 | 60.3
2024-05-01 05:16 | 61.2
2024-05-01 05:17 | 61.5
2024-05-01 05:18 | 60.3
2024-05-01 05:19 | 60.5
2024-05-01 05:20 | 60.5
2024-05-01 05:21 | 60.3
2024-05-01 05:22 | 61.1
2024-05-01 05:23 | 60.8
2024-05-01 05:24 | 60.8
2024-05-01 05:25 | 60.8
2024-05-01 05:26 | 60.9
2024-05-01 05:27 | 60.8
2024-05-01 05:28 | 60.8
2024-05-01 05:29 | 60.3
2024-05-01 05:30 | 60.8
2024-05-01 05:31 | 61
2024-05-01 05:32 | 61.3
2024-05-01 05:33 | 60.6
2024-05-01 05:34 | 60.5
2024-05-01 05:35 | 60.9
2024-05-01 05:36 | 60.8
2024-05-01 05:37 | 60.7
2024-05-01 05:38 | 60.7
2024-05-01 05:39 | 60.4
2024-05-01 05:40 | 61.3
2024-05-01 05:41 | 61
2024-05-01 05:42 | 60.6
2024-05-01 05:43 | 60.3
2024-05-01 05:44 | 60.7
2024-05-01 05:45 | 60.9
2024-05-01 05:46 | 61
2024-05-01 05:47 | 60.4
2024-05-01 05:48 | 61.1
2024-05-01 05:49 | 60.7
2024-05-01 05:50 | 61.6
2024-05-01 05:51 | 60.6
2024-05-01 05:52 | 60.8
2024-05-01 05:53 | 60.9
2024-05-01 05:54 | 61.4
2024-05-01 05:55 | 60.8
2024-05-01 05:56 | 60.8
2024-05-01 05:57 | 61.1
2024-05-01 05:58 | 60.8
2024-05-01 05:59 | 60.8
2024-05-01 06:00 | 61.1
2024-05-01 06:01 | 60.7
2024-05-01 06:02 | 61.2
2024-05-01 06:03 | 60.9
2024-05-01 06:04 | 61.2
2024-05-01 06:05 | 60.8
2024-05-01 06:06 | 60.9
2024-05-01 06:07 | 60.8
2024-05-01 06:08 | 60.8
2024-05-01 06:09 | 61.1
2024-05-01 06:10 | 61.1
2024-05-01 06:11 | 60.6
2024-05-01 06:12 | 61.1
2024-05-01 06:13 | 60.9
2024-05-01 06:14 | 61.1
2024-05-01 06:15 | 61.4
2024-05-01 06:16 | 60.9
2024-05-01 06:17 | 61.4
2024-05-01 06:18 | 61.3
2024-05-01 06:19 | 60.9
2024-05-01 06:20 | 60.8
2024-05-01 06:21 | 60.9
2024-05-01 06:22 | 60.8
2024-05-01 06:23 | 60.9
2024-05-01 06:24 | 61.3
2024-05-01 06:25 | 61.2
2024-05-01 06:26 | 61.3
2024-05-01 06:27 | 60.7
2024-05-01 06:28 | 60.9
2024-05-01 06:29 | 61.5
2024-05-01 06:30 | 61
2024-05-01 06:31 | 61.1
2024-05-01 06:32 | 60.7
2024-05-01 06:33 | 60.7
2024-05-01 06:34 | 60.7
2024-05-01 06:35 | 60.8
2024-05-01 06:36 | 61.2
2024-05-01 06:37 | 61
2024-05-01 06:38 | 61
2024-05-01 06:39 | 61.2
2024-05-01 06:40 | 61.3
2024-05-01 06:41 | 61.3
2024-05-01 06:42 | 61.3
2024-05-01 06:43 | 61.1
2024-05-01 06:44 | 61.4
2024-05-01 06:45 | 61.3
2024-05-01 06:46 | 61.4
2024-05-01 06:47 | 61.3
2024-05-01 06:48 | 60.4
2024-05-01 06:49 | 61.4
2024-05-01 06:50 | 61.1
2024-05-01 06:51 | 60.8
2024-05-01 06:52 | 61.2
2024-05-01 06:53 | 60.6
2024-05-01 06:54 | 61.4
2024-05-01 06:55 | 61.4
2024-05-01 06:56 | 61.3
2024-05-01 06:57 | 61.3
2024-05-01 06:58 | 60.9
2024-05-01 06:59 | 60.6
2024-05-01 07:00 | 60.9
2024-05-01 07:01 | 61.3
2024-05-01 07:02 | 61.3
2024-05-01 07:03 | 61.5
2024-05-01 07:04 | 60.7
2024-05-01 07:05 | 61.3
2024-05-01 07:06 | 60.9
2024-05-01 07:07 | 61
2024-05-01 07:08 | 61.3
2024-05-01 07:09 | 61.4
2024-05-01 07:10 | 61.2
2024-05-01 07:11 | 61.2
2024-05-01 07:12 | 61
2024-05-01 07:13 | 60.9
2024-05-01 07:14 | 61.2
2024-05-01 07:15 | 61.1
2024-05-01 07:16 | 61.3
2024-05-01 07:17 | 61.2
2024-05-01 07:18 | 60.5
2024-05-01 07:19 | 61.8
2024-05-01 07:20 | 61.7
2024-05-01 07:21 | 61.2
2024-05-01 07:22 | 61.3
2024-05-01 07:23 | 60.8
2024-05-01 07:24 | 61
2024-05-01 07:25 | 61.2
2024-05-01 07:26 | 61.1
2024-05-01 07:27 | 61.3
2024-05-01 07:28 | 61.1
2024-05-01 07:29 | 61.5
2024-05-01 07:30 | 61.5
2024-05-01 07:31 | 61.3
2024-05-01 07:32 | 61.5
2024-05-01 07:33 | 61.6
2024-05-01 07:34 | 61.5
2024-05-01 07:35 | 61.2
2024-05-01 07:36 | 61
2024-05-01 07:37 | 61.3
2024-05-01 07:38 | 61.4
2024-05-01 07:39 | 61
2024-05-01 07:40 | 61.3
2024-05-01 07:41 | 61.4
2024-05-01 07:42 | 61.7
2024-05-01 07:43 | 61.7
2024-05-01 07:44 | 61.6
2024-05-01 07:45 | 61
2024-05-01 07:46 | 61.8
2024-05-01 07:47 | 61.2
2024-05-01 07:48 | 61.7
2024-05-01 07:49 | 61.1
2024-05-01 07:50 | 61.4
2024-05-01 07:51 | 61.2
2024-05-01 07:52 | 60.8
2024-05-01 07:53 | 61.5
2024-05-01 07:54 | 62
2024-05-01 07:55 | 61.9
2024-05-01 07:56 | 61.2
2024-05-01 07:57 | 61.6
2024-05-01 07:58 | 61.6
2024-05-01 07:59 | 61.4
2024-05-01 08:00 | 61
2024-05-01 08:01 | 62.4
2024-05-01 08:02 | 61.6
2024-05-01 08:03 | 61.5
2024-05-01 08:04 | 62.1
2024-05-01 08:05 | 60.8
2024-05-01 08:06 | 61.4
2024-05-01 08:07 | 62.1
2024-05-01 08:08 | 61.4
2024-05-01 08:09 | 61.4
2024-05-01 08:10 | 61.4
2024-05-01 08:11 | 61
2024-05-01 08:12 | 61.5
2024-05-01 08:13 | 61.4
2024-05-01 08:14 | 61.4
2024-05-01 08:15 | 61.6
2024-05-01 08:16 | 61.5
2024-05-01 08:17 | 61.7
2024-05-01 08:18 | 62.1
2024-05-01 08:19 | 61.8
2024-05-01 08:20 | 61.8
2024-05-01 08:21 | 61.4
2024-05-01 08:22 | 61.7
2024-05-01 08:23 | 61.9
2024-05-01 08:24 | 62.2
2024-05-01 08:25 | 61.6
2024-05-01 08:26 | 62.1
2024-05-01 08:27 | 61.6
2024-05-01 08:28 | 61.7
2024-05-01 08:29 | 61.6
2024-05-01 08:30 | 61.8
2024-05-01 08:31 | 62
2024-05-01 08:32 | 61.6
2024-05-01 08:33 | 61.8
2024-05-01 08:34 | 61.9
2024-05-01 08:35 | 61.7
2024-05-01 08:36 | 61.6
2024-05-01 08:37 | 61.8
2024-05-01 08:38 | 62.1
2024-05-01 08:39 | 62
2024-05-01 08:40 | 61.8
2024-05-01 08:41 | 61.8
2024-05-01 08:42 | 61.7
2024-05-01 08:43 | 61.6
2024-05-01 08:44 | 62.2
2024-05-01 08:45 | 61.9
2024-05-01 08:46 | 61.6
2024-05-01 08:47 | 62.6
2024-05-01 08:48 | 62.1
2024-05-01 08:49 | 61.9
2024-05-01 08:50 | 62.1
2024-05-01 08:51 | 62.2
2024-05-01 08:52 | 62.4
2024-05-01 08:53 | 61.9
2024-05-01 08:54 | 62.2
2024-05-01 08:55 | 61.8
2024-05-01 08:56 | 61.8
2024-05-01 08:57 | 62
2024-05-01 08:58 | 61.9
2024-05-01 08:59 | 62.1
2024-05-01 09:00 | 62.1
2024-05-01 09:01 | 62.4
2024-05-01 09:02 | 62
2024-05-01 09:03 | 61.7
2024-05-01 09:04 | 61.9
2024-05-01 09:05 | 62.1
2024-05-01 09:06 | 62.1
2024-05-01 09:07 | 61.7
2024-05-01 09:08 | 62.1
2024-05-01 09:09 | 61.6
2024-05-01 09:10 | 61.8
2024-05-01 09:11 | 61.9
2024-05-01 09:12 | 62.1
2024-05-01 09:13 | 61.9
2024-05-01 09:14 | 61.8
2024-05-01 09:15 | 62.3
2024-05-01 09:16 | 61.9
2024-05-01 09:17 | 61.9
2024-05-01 09:18 | 62.3
2024-05-01 09:19 | 61.8
2024-05-01 09:20 | 62.3
2024-05-01 09:21 | 62.2
2024-05-01 09:22 | 61.8
2024-05-01 09:23 | 62.2
2024-05-01 09:24 | 61.7
2024-05-01 09:25 | 62.1
2024-05-01 09:26 | 61.9
2024-05-01 09:27 | 61.6
2024-05-01 09:28 | 61.6
2024-05-01 09:29 | 62
2024-05-01 09:30 | 61.8
2024-05-01 09:31 | 62.1
2024-05-01 09:32 | 61.6
2024-05-01 09:33 | 61.6
2024-05-01 09:34 | 61.9
2024-05-01 09:35 | 61.9
2024-05-01 09:36 | 62.1
2024-05-01 09:37 | 62.1
2024-05-01 09:38 | 61.4
2024-05-01 09:39 | 61.8
2024-05-01 09:40 | 61.7
2024-05-01 09:41 | 62
2024-05-01 09:42 | 61.6
2024-05-01 09:43 | 62
2024-05-01 09:44 | 61.6
2024-05-01 09:45 | 61.6
2024-05-01 09:46 | 61.5
2024-05-01 09:47 | 61.7
2024-05-01 09:48 | 61.7
2024-05-01 09:49 | 61.7
2024-05-01 09:50 | 61.7
2024-05-01 09:51 | 61.7
2024-05-01 09:52 | 61.9
2024-05-01 09:53 | 61.6
2024-05-01 09:54 | 61.6
2024-05-01 09:55 | 61.4
2024-05-01 09:56 | 61.6
2024-05-01 09:57 | 61.4
2024-05-01 09:58 | 61.6
2024-05-01 09:59 | 61.4
2024-05-01 10:00 | 61.6
2024-05-01 10:01 | 61.4
2024-05-01 10:02 | 61.3
2024-05-01 10:03 | 61.4
2024-05-01 10:04 | 61.4
2024-05-01 10:05 | 61.5
2024-05-01 10:06 | 61.6
2024-05-01 10:07 | 61.4
2024-05-01 10:08 | 61.7
2024-05-01 10:09 | 61.5
2024-05-01 10:10 | 61.4
2024-05-01 10:11 | 61.2
2024-05-01 10:12 | 61.3
2024-05-01 10:13 | 61.3
2024-05-01 10:14 | 61.4
2024-05-01 10:15 | 61.2
2024-05-01 10:16 | 61.1
2024-05-01 10:17 | 61.4
2024-05-01 10:18 | 61.4
2024-05-01 10:19 | 61
2024-05-01 10:20 | 61.2
2024-05-01 10:21 | 61.1
2024-05-01 10:22 | 61.4
2024-05-01 10:23 | 61.5
2024-05-01 10:24 | 61.2
2024-05-01 10:25 | 61.4
2024-05-01 10:26 | 61.5
2024-05-01 10:27 | 61.2
2024-05-01 10:28 | 61.2
2024-05-01 10:29 | 61.3
2024-05-01 10:30 | 61.4
2024-05-01 10:31 | 61.4
2024-05-01 10:32 | 61.2
2024-05-01 10:33 | 61.4
2024-05-01 10:34 | 61.3
2024-05-01 10:35 | 61.4
2024-05-01 10:36 | 61.1
2024-05-01 10:37 | 61.2
2024-05-01 10:38 | 61.8
2024-05-01 10:39 | 61.3
2024-05-01 10:40 | 61.3
2024-05-01 10:41 | 61.9
2024-05-01 10:42 | 61
2024-05-01 10:43 | 61.3
2024-05-01 10:44 | 61.3
2024-05-01 10:45 | 61
2024-05-01 10:46 | 61.4
2024-05-01 10:47 | 61.1
2024-05-01 10:48 | 61.4
2024-05-01 10:49 | 61.3
2024-05-01 10:50 | 61.5
2024-05-01 10:51 | 61.1
2024-05-01 10:52 | 61.1
2024-05-01 10:53 | 61.4
2024-05-01 10:54 | 61.4
2024-05-01 10:55 | 60.9
2024-05-01 10:56 | 61.7
2024-05-01 10:57 | 60.9
2024-05-01 10:58 | 61.6
2024-05-01 10:59 | 61
2024-05-01 11:00 | 61.5
2024-05-01 11:01 | 61.2
2024-05-01 11:02 | 61.3
2024-05-01 11:03 | 61.3
2024-05-01 11:04 | 61.1
2024-05-01 11:05 | 61.1
2024-05-01 11:06 | 61.1
2024-05-01 11:07 | 61.3
2024-05-01 11:08 | 61.2
2024-05-01 11:09 | 61.6
2024-05-01 11:10 | 61.1
2024-05-01 11:11 | 61.2
2024-05-01 11:12 | 61.1
2024-05-01 11:13 | 61.1
2024-05-01 11:14 | 61.2
2024-05-01 11:15 | 61
2024-05-01 11:16 | 61.3
2024-05-01 11:17 | 61.2
2024-05-01 11:18 | 61.3
2024-05-01 11:19 | 60.9
2024-05-01 11:20 | 61.1
2024-05-01 11:21 | 61.1
2024-05-01 11:22 | 61.1
2024-05-01 11:23 | 61.1
2024-05-01 11:24 | 61.2
2024-05-01 11:25 | 61.3
2024-05-01 11:26 | 61.2
2024-05-01 11:27 | 61.4
2024-05-01 11:28 | 61
2024-05-01 11:29 | 61.2
2024-05-01 11:30 | 61
2024-05-01 11:31 | 61.1
2024-05-01 11:32 | 61.1
2024-05-01 11:33 | 61.2
2024-05-01 11:34 | 61.1
2024-05-01 11:35 | 61.4
2024-05-01 11:36 | 61
2024-05-01 11:37 | 61.3
2024-05-01 11:38 | 61.3
2024-05-01 11:39 | 60.7
2024-05-01 11:40 | 61.3
2024-05-01 11:41 | 61.1
2024-05-01 11:42 | 61.3
2024-05-01 11:43 | 61.5
2024-05-01 11:44 | 61
2024-05-01 11:45 | 61
2024-05-01 11:46 | 61.1
2024-05-01 11:47 | 61.6
2024-05-01 11:48 | 60.9
2024-05-01 11:49 | 61.3
2024-05-01 11:50 | 61.2
2024-05-01 11:51 | 61.1
2024-05-01 11:52 | 61.4
2024-05-01 11:53 | 61.5
2024-05-01 11:54 | 61.2
2024-05-01 11:55 | 61.2
2024-05-01 11:56 | 60.9
2024-05-01 11:57 | 61.4
2024-05-01 11:58 | 61
2024-05-01 11:59 | 60.9
2024-05-01 12:00 | 61.2
2024-05-01 12:01 | 61.2
2024-05-01 12:02 | 61.1
2024-05-01 12:03 | 60.9
2024-05-01 12:04 | 61.2
2024-05-01 12:05 | 61.2
2024-05-01 12:06 | 61.2
2024-05-01 12:07 | 61
2024-05-01 12:08 | 61.2
2024-05-01 12:09 | 61.2
2024-05-01 12:10 | 61.6
2024-05-01 12:11 | 61.2
2024-05-01 12:12 | 61.4
2024-05-01 12:13 | 61.1
2024-05-01 12:14 | 61.2
2024-05-01 12:15 | 61.3
2024-05-01 12:16 | 61.2
2024-05-01 12:17 | 61.3
2024-05-01 12:18 | 61.1
2024-05-01 12:19 | 61.1
2024-05-01 12:20 | 61.2
2024-05-01 12:21 | 61.3
2024-05-01 12:22 | 61.2
2024-05-01 12:23 | 61.2
2024-05-01 12:24 | 61.4
2024-05-01 12:25 | 60.9
2024-05-01 12:26 | 61.4
2024-05-01 12:27 | 61.2
2024-05-01 12:28 | 61.2
2024-05-01 12:29 | 61.4
2024-05-01 12:30 | 61.1
2024-05-01 12:31 | 61.4
2024-05-01 12:32 | 61.3
2024-05-01 12:33 | 61
2024-05-01 12:34 | 61.2
2024-05-01 12:35 | 61.4
2024-05-01 12:36 | 61.2
2024-05-01 12:37 | 61.1
2024-05-01 12:38 | 61.3
2024-05-01 12:39 | 61.3
2024-05-01 12:40 | 61
2024-05-01 12:41 | 61.3
2024-05-01 12:42 | 61.1
2024-05-01 12:43 | 61.2
2024-05-01 12:44 | 61.2
2024-05-01 12:45 | 61.1
2024-05-01 12:46 | 61.5
2024-05-01 12:47 | 61.4
2024-05-01 12:48 | 61.2
2024-05-01 12:49 | 61.1
2024-05-01 12:50 | 61.5
2024-05-01 12:51 | 61
2024-05-01 12:52 | 61.2
2024-05-01 12:53 | 61.1
2024-05-01 12:54 | 60.9
2024-05-01 12:55 | 61.2
2024-05-01 12:56 | 61.3
2024-05-01 12:57 | 61.3
2024-05-01 12:58 | 61.2
2024-05-01 12:59 | 61.4
2024-05-01 13:00 | 61.1
2024-05-01 13:01 | 61.2
2024-05-01 13:02 | 61
2024-05-01 13:03 | 61.1
2024-05-01 13:04 | 61
2024-05-01 13:05 | 61.4
2024-05-01 13:06 | 61.5
2024-05-01 13:07 | 61.3
2024-05-01 13:08 | 61.3
2024-05-01 13:09 | 61.4
2024-05-01 13:10 | 61.4
2024-05-01 13:11 | 61.3
2024-05-01 13:12 | 61.3
2024-05-01 13:13 | 61
2024-05-01 13:14 | 61.4
2024-05-01 13:15 | 61.2
2024-05-01 13:16 | 61.1
2024-05-01 13:17 | 61.5
2024-05-01 13:18 | 61.2
2024-05-01 13:19 | 61.2
2024-05-01 13:20 | 61.3
2024-05-01 13:21 | 61.1
2024-05-01 13:22 | 61.2
2024-05-01 13:23 | 61.1
2024-05-01 13:24 | 61.3
2024-05-01 13:25 | 61.1
2024-05-01 13:26 | 61.5
2024-05-01 13:27 | 61.2
2024-05-01 13:28 | 61.3
2024-05-01 13:29 | 61.2
2024-05-01 13:30 | 61.6
2024-05-01 13:31 | 61.3
2024-05-01 13:32 | 61.4
2024-05-01 13:33 | 61.5
2024-05-01 13:34 | 61.1
2024-05-01 13:35 | 61.2
2024-05-01 13:36 | 61
2024-05-01 13:37 | 61.4
2024-05-01 13:38 | 61.6
2024-05-01 13:39 | 61.3
2024-05-01 13:40 | 61.6
2024-05-01 13:41 | 61.3
2024-05-01 13:42 | 61.1
2024-05-01 13:43 | 61.2
2024-05-01 13:44 | 61.3
2024-05-01 13:45 | 61.4
2024-05-01 13:46 | 61.3
2024-05-01 13:47 | 61.3
2024-05-01 13:48 | 61.3
2024-05-01 13:49 | 61.7
2024-05-01 13:50 | 61.1
2024-05-01 13:51 | 61.3
2024-05-01 13:52 | 61.4
2024-05-01 13:53 | 61.1
2024-05-01 13:54 | 61.2
2024-05-01 13:55 | 61.2
2024-05-01 13:56 | 61.7
2024-05-01 13:57 | 61.5
2024-05-01 13:58 | 61.5
2024-05-01 13:59 | 61.6
2024-05-01 14:00 | 61.5
2024-05-01 14:01 | 61.4
2024-05-01 14:02 | 61.5
2024-05-01 14:03 | 61
2024-05-01 14:04 | 61.4
2024-05-01 14:05 | 61.5
2024-05-01 14:06 | 61.3
2024-05-01 14:07 | 61.4
2024-05-01 14:08 | 61.5
2024-05-01 14:09 | 61.7
2024-05-01 14:10 | 61.7
2024-05-01 14:11 | 61.4
2024-05-01 14:12 | 61.3
2024-05-01 14:13 | 61.3
2024-05-01 14:14 | 61.2
2024-05-01 14:15 | 61.3
2024-05-01 14:16 | 61.3
2024-05-01 14:17 | 61.5
2024-05-01 14:18 | 61.4
2024-05-01 14:19 | 61.5
2024-05-01 14:20 | 61.6
2024-05-01 14:21 | 61.3
2024-05-01 14:22 | 61.5
2024-05-01 14:23 | 61.6
2024-05-01 14:24 | 61
2024-05-01 14:25 | 61.3
2024-05-01 14:26 | 61.6
2024-05-01 14:27 | 61.5
2024-05-01 14:28 | 61.4
2024-05-01 14:29 | 61.2
2024-05-01 14:30 | 61.2
2024-05-01 14:31 | 61.5
2024-05-01 14:32 | 61.3
2024-05-01 14:33 | 61.5
2024-05-01 14:34 | 61.3
2024-05-01 14:35 | 61.3
2024-05-01 14:36 | 61.3
2024-05-01 14:37 | 61.5
2024-05-01 14:38 | 61.7
2024-05-01 14:39 | 61.2
2024-05-01 14:40 | 61.5
2024-05-01 14:41 | 61.1
2024-05-01 14:42 | 61.3
2024-05-01 14:43 | 61.4
2024-05-01 14:44 | 61.6
2024-05-01 14:45 | 61.5
2024-05-01 14:46 | 61.1
2024-05-01 14:47 | 61
2024-05-01 14:48 | 61.1
2024-05-01 14:49 | 61.1
2024-05-01 14:50 | 61.4
2024-05-01 14:51 | 61.5
2024-05-01 14:52 | 61.6
2024-05-01 14:53 | 61.7
2024-05-01 14:54 | 61.6
2024-05-01 14:55 | 61.2
2024-05-01 14:56 | 61.2
2024-05-01 14:57 | 61.4
2024-05-01 14:58 | 61.4
2024-05-01 14:59 | 61.5
2024-05-01 15:00 | 61.2
2024-05-01 15:01 | 61.5
2024-05-01 15:02 | 61.2
2024-05-01 15:03 | 61.3
2024-05-01 15:04 | 61.2
2024-05-01 15:05 | 61.4
2024-05-01 15:06 | 61.8
2024-05-01 15:07 | 61.3
2024-05-01 15:08 | 61.3
2024-05-01 15:09 | 61.6
2024-05-01 15:10 | 61.5
2024-05-01 15:11 | 61.1
2024-05-01 15:12 | 61.5
2024-05-01 15:13 | 61.5
2024-05-01 15:14 | 61.2
2024-05-01 15:15 | 61.6
2024-05-01 15:16 | 61.4
2024-05-01 15:17 | 61
2024-05-01 15:18 | 61.8
2024-05-01 15:19 | 61.6
2024-05-01 15:20 | 61.5
2024-05-01 15:21 | 61.4
2024-05-01 15:22 | 61.4
2024-05-01 15:23 | 61.4
2024-05-01 15:24 | 61.4
2024-05-01 15:25 | 61.3
2024-05-01 15:26 | 61.6
2024-05-01 15:27 | 61.3
2024-05-01 15:28 | 61.4
2024-05-01 15:29 | 61.6
2024-05-01 15:30 | 61.4
2024-05-01 15:31 | 61.8
2024-05-01 15:32 | 61.5
2024-05-01 15:33 | 61.8
2024-05-01 15:34 | 61.7
2024-05-01 15:35 | 61.3
2024-05-01 15:36 | 61.6
2024-05-01 15:37 | 61.4
2024-05-01 15:38 | 61.6
2024-05-01 15:39 | 61.4
2024-05-01 15:40 | 61.4
2024-05-01 15:41 | 61.6
2024-05-01 15:42 | 61.6
2024-05-01 15:43 | 61.2
2024-05-01 15:44 | 61.4
2024-05-01 15:45 | 61.4
2024-05-01 15:46 | 61.4
2024-05-01 15:47 | 61.7
2024-05-01 15:48 | 61.8
2024-05-01 15:49 | 61.4
2024-05-01 15:50 | 61.7
2024-05-01 15:51 | 61.7
2024-05-01 15:52 | 61.7
2024-05-01 15:53 | 61.7
2024-05-01 15:54 | 61.7
2024-05-01 15:55 | 61.5
2024-05-01 15:56 | 61.6
2024-05-01 15:57 | 61.6
2024-05-01 15:58 | 61.7
2024-05-01 15:59 | 61.6
2024-05-01 16:00 | 61.7
2024-05-01 16:01 | 61.5
2024-05-01 16:02 | 61.4
2024-05-01 16:03 | 61.3
2024-05-01 16:04 | 61.4
2024-05-01 16:05 | 61.4
2024-05-01 16:06 | 61.7
2024-05-01 16:07 | 61.6
2024-05-01 16:08 | 61.6
2024-05-01 16:09 | 61.4
2024-05-01 16:10 | 61.5
2024-05-01 16:11 | 61.5
2024-05-01 16:12 | 61.3
2024-05-01 16:13 | 61.7
2024-05-01 16:14 | 61.7
2024-05-01 16:15 | 61.5
2024-05-01 16:16 | 62.1
2024-05-01 16:17 | 61.5
2024-05-01 16:18 | 61.5
2024-05-01 16:19 | 61.4
2024-05-01 16:20 | 61.6
2024-05-01 16:21 | 62
2024-05-01 16:22 | 61.7
2024-05-01 16:23 | 61.7
2024-05-01 16:24 | 61.7
2024-05-01 16:25 | 61.7
2024-05-01 16:26 | 61.4
2024-05-01 16:27 | 61.7
2024-05-01 16:28 | 61.3
2024-05-01 16:29 | 61.9
2024-05-01 16:30 | 61.5
2024-05-01 16:31 | 61.7
2024-05-01 16:32 | 61.5
2024-05-01 16:33 | 61.5
2024-05-01 16:34 | 61.6
2024-05-01 16:35 | 61.4
2024-05-01 16:36 | 62
2024-05-01 16:37 | 61.8
2024-05-01 16:38 | 61.8
2024-05-01 16:39 | 61.7
2024-05-01 16:40 | 61.7
2024-05-01 16:41 | 61.8
2024-05-01 16:42 | 61.7
2024-05-01 16:43 | 61.9
2024-05-01 16:44 | 61.4
2024-05-01 16:45 | 61.5
2024-05-01 16:46 | 61.9
2024-05-01 16:47 | 61.5
2024-05-01 16:48 | 61.9
2024-05-01 16:49 | 61.7
2024-05-01 16:50 | 61.7
2024-05-01 16:51 | 61.7
2024-05-01 16:52 | 61.4
2024-05-01 16:53 | 61.7
2024-05-01 16:54 | 61.4
2024-05-01 16:55 | 61.7
2024-05-01 16:56 | 61.8
2024-05-01 16:57 | 61.4
2024-05-01 16:58 | 61.7
2024-05-01 16:59 | 61.5
2024-05-01 17:00 | 61.6
2024-05-01 17:01 | 61.8
2024-05-01 17:02 | 61.7
2024-05-01 17:03 | 61.7
2024-05-01 17:04 | 61.4
2024-05-01 17:05 | 61.6
2024-05-01 17:06 | 61.7
2024-05-01 17:07 | 61.6
2024-05-01 17:08 | 61.7
2024-05-01 17:09 | 62
2024-05-01 17:10 | 61.7
2024-05-01 17:11 | 61.8
2024-05-01 17:12 | 61.6
2024-05-01 17:13 | 61.9
2024-05-01 17:14 | 61.5
2024-05-01 17:15 | 61.5
2024-05-01 17:16 | 61.6
2024-05-01 17:17 | 61.6
2024-05-01 17:18 | 61.8
2024-05-01 17:19 | 61.7
2024-05-01 17:20 | 61.5
2024-05-01 17:21 | 61.6
2024-05-01 17:22 | 61.7
2024-05-01 17:23 | 61.6
2024-05-01 17:24 | 61.6
2024-05-01 17:25 | 61.4
2024-05-01 17:26 | 61.9
2024-05-01 17:27 | 61.9
2024-05-01 17:28 | 61.6
2024-05-01 17:29 | 61.7
2024-05-01 17:30 | 61.8
2024-05-01 17:31 | 61.9
2024-05-01 17:32 | 61.6
2024-05-01 17:33 | 61.8
2024-05-01 17:34 | 61.6
2024-05-01 17:35 | 61.9
2024-05-01 17:36 | 61.9
2024-05-01 17:37 | 61.6
2024-05-01 17:38 | 62
2024-05-01 17:39 | 61.7
2024-05-01 17:40 | 61.8
2024-05-01 17:41 | 61.4
2024-05-01 17:42 | 61.5
2024-05-01 17:43 | 62
2024-05-01 17:44 | 61.7
2024-05-01 17:45 | 61.8
2024-05-01 17:46 | 61.8
2024-05-01 17:47 | 61.9
2024-05-01 17:48 | 61.5
2024-05-01 17:49 | 61.7
2024-05-01 17:50 | 61.8
2024-05-01 17:51 | 62.2
2024-05-01 17:52 | 61.5
2024-05-01 17:53 | 61.5
2024-05-01 17:54 | 61.7
2024-05-01 17:55 | 61.7
2024-05-01 17:56 | 61.6
2024-05-01 17:57 | 61.6
2024-05-01 17:58 | 61.6
2024-05-01 17:59 | 61.4
2024-05-01 18:00 | 61.8
2024-05-01 18:01 | 61.6
2024-05-01 18:02 | 61.6
2024-05-01 18:03 | 61.7
2024-05-01 18:04 | 61.6
2024-05-01 18:05 | 61.9
2024-05-01 18:06 | 61.8
2024-05-01 18:07 | 61.6
2024-05-01 18:08 | 61.7
2024-05-01 18:09 | 61.5
2024-05-01 18:10 | 61.6
2024-05-01 18:11 | 61.4
2024-05-01 18:12 | 61.8
2024-05-01 18:13 | 61.4
2024-05-01 18:14 | 62
2024-05-01 18:15 | 61.7
2024-05-01 18:16 | 61.8
2024-05-01 18:17 | 61.4
2024-05-01 18:18 | 61.7
2024-05-01 18:19 | 61.4
2024-05-01 18:20 | 61.3
2024-05-01 18:21 | 61.7
2024-05-01 18:22 | 61.6
2024-05-01 18:23 | 61.7
2024-05-01 18:24 | 61.4
2024-05-01 18:25 | 61.8
2024-05-01 18:26 | 61.7
2024-05-01 18:27 | 61.5
2024-05-01 18:28 | 61.5
2024-05-01 18:29 | 61.9
2024-05-01 18:30 | 61.6
2024-05-01 18:31 | 61.4
2024-05-01 18:32 | 61.7
2024-05-01 18:33 | 61.6
2024-05-01 18:34 | 61.4
2024-05-01 18:35 | 61.2
2024-05-01 18:36 | 61.4
2024-05-01 18:37 | 61.6
2024-05-01 18:38 | 61.2
2024-05-01 18:39 | 61.6
2024-05-01 18:40 | 61.8
2024-05-01 18:41 | 61.5
2024-05-01 18:42 | 61.8
2024-05-01 18:43 | 61.6
2024-05-01 18:44 | 61.5
2024-05-01 18:45 | 61.2
2024-05-01 18:46 | 61.3
2024-05-01 18:47 | 61.8
2024-05-01 18:48 | 61.6
2024-05-01 18:49 | 61.4
2024-05-01 18:50 | 61.4
2024-05-01 18:51 | 61.3
2024-05-01 18:52 | 61.5
2024-05-01 18:53 | 61.4
2024-05-01 18:54 | 61.3
2024-05-01 18:55 | 61.5
2024-05-01 18:56 | 61.3
2024-05-01 18:57 | 61.5
2024-05-01 18:58 | 61.3
2024-05-01 18:59 | 61.7
2024-05-01 19:00 | 61.3
2024-05-01 19:01 | 61.6
2024-05-01 19:02 | 61.6
2024-05-01 19:03 | 61.6
2024-05-01 19:04 | 61.5
2024-05-01 19:05 | 61.8
2024-05-01 19:06 | 61.6
2024-05-01 19:07 | 61.5
2024-05-01 19:08 | 61.3
2024-05-01 19:09 | 61.1
2024-05-01 19:10 | 61.5
2024-05-01 19:11 | 61.5
2024-05-01 19:12 | 61.5
2024-05-01 19:13 | 61.7
2024-05-01 19:14 | 61.3
2024-05-01 19:15 | 61.6
2024-05-01 19:16 | 61.5
2024-05-01 19:17 | 61.6
2024-05-01 19:18 | 61.5
2024-05-01 19:19 | 61.3
2024-05-01 19:20 | 61.6
2024-05-01 19:21 | 61.4
2024-05-01 19:22 | 61.6
2024-05-01 19:23 | 61.3
2024-05-01 19:24 | 61.5
2024-05-01 19:25 | 61.2
2024-05-01 19:26 | 61.6
2024-05-01 19:27 | 61.4
2024-05-01 19:28 | 61.6
2024-05-01 19:29 | 61.4
2024-05-01 19:30 | 61.4
2024-05-01 19:31 | 61.2
2024-05-01 19:32 | 61.5
2024-05-01 19:33 | 61.4
2024-05-01 19:34 | 61.4
2024-05-01 19:35 | 61.3
2024-05-01 19:36 | 61.3
2024-05-01 19:37 | 61.5
2024-05-01 19:38 | 61.2
2024-05-01 19:39 | 61.6
2024-05-01 19:40 | 61.5
2024-05-01 19:41 | 61.4
2024-05-01 19:42 | 61.4
2024-05-01 19:43 | 61.5
2024-05-01 19:44 | 61.9
2024-05-01 19:45 | 61.9
2024-05-01 19:46 | 61.8
2024-05-01 19:47 | 61.6
2024-05-01 19:48 | 61.8
2024-05-01 19:49 | 61.7
2024-05-01 19:50 | 61.7
2024-05-01 19:51 | 61.3
2024-05-01 19:52 | 61.6
2024-05-01 19:53 | 61.3
2024-05-01 19:54 | 61.6
2024-05-01 19:55 | 61.3
2024-05-01 19:56 | 61.3
2024-05-01 19:57 | 61.7
2024-05-01 19:58 | 61.5
2024-05-01 19:59 | 61.8
2024-05-01 20:00 | 61.6
2024-05-01 20:01 | 61.3
2024-05-01 20:02 | 61.8
2024-05-01 20:03 | 61.5
2024-05-01 20:04 | 61.4
2024-05-01 20:05 | 61.5
2024-05-01 20:06 | 61.4
2024-05-01 20:07 | 61.9
2024-05-01 20:08 | 61.6
2024-05-01 20:09 | 61.4
2024-05-01 20:10 | 61.4
2024-05-01 20:11 | 61.6
2024-05-01 20:12 | 61.8
2024-05-01 20:13 | 61.6
2024-05-01 20:14 | 61.9
2024-05-01 20:15 | 61.6
2024-05-01 20:16 | 61.3
2024-05-01 20:17 | 61.7
2024-05-01 20:18 | 61.6
2024-05-01 20:19 | 61.8
2024-05-01 20:20 | 61.7
2024-05-01 20:21 | 61.5
2024-05-01 20:22 | 61.7
2024-05-01 20:23 | 61.4
2024-05-01 20:24 | 61.8
2024-05-01 20:25 | 61.6
2024-05-01 20:26 | 61.7
2024-05-01 20:27 | 61.9
2024-05-01 20:28 | 61.7
2024-05-01 20:29 | 61.9
2024-05-01 20:30 | 61.3
2024-05-01 20:31 | 61.8
2024-05-01 20:32 | 61.7
2024-05-01 20:33 | 61.6
2024-05-01 20:34 | 61.9
2024-05-01 20:35 | 61.5
2024-05-01 20:36 | 61.7
2024-05-01 20:37 | 61.6
2024-05-01 20:38 | 61.6
2024-05-01 20:39 | 61.6
2024-05-01 20:40 | 61.4
2024-05-01 20:41 | 61.8
2024-05-01 20:42 | 61.4
2024-05-01 20:43 | 61.5
2024-05-01 20:44 | 61.8
2024-05-01 20:45 | 61.6
2024-05-01 20:46 | 61.5
2024-05-01 20:47 | 62
2024-05-01 20:48 | 61.6
2024-05-01 20:49 | 62
2024-05-01 20:50 | 61.6
2024-05-01 20:51 | 61.2
2024-05-01 20:52 | 61.5
2024-05-01 20:53 | 61.6
2024-05-01 20:54 | 61.7
2024-05-01 20:55 | 61.6
2024-05-01 20:56 | 61.6
2024-05-01 20:57 | 61.5
2024-05-01 20:58 | 61.6
2024-05-01 20:59 | 61.8
2024-05-01 21:00 | 61.5
2024-05-01 21:01 | 61.6
2024-05-01 21:02 | 61.7
2024-05-01 21:03 | 61.5
2024-05-01 21:04 | 61.6
2024-05-01 21:05 | 61.5
2024-05-01 21:06 | 61.8
2024-05-01 21:07 | 61.7
2024-05-01 21:08 | 61.6
2024-05-01 21:09 | 62.1
2024-05-01 21:10 | 61.7
2024-05-01 21:11 | 61.6
2024-05-01 21:12 | 61.9
2024-05-01 21:13 | 61.9
2024-05-01 21:14 | 61.5
2024-05-01 21:15 | 61.6
2024-05-01 21:16 | 62
2024-05-01 21:17 | 62
2024-05-01 21:18 | 61.7
2024-05-01 21:19 | 61.5
2024-05-01 21:20 | 61.7
2024-05-01 21:21 | 61.7
2024-05-01 21:22 | 62
2024-05-01 21:23 | 61.8
2024-05-01 21:24 | 61.6
2024-05-01 21:25 | 61.9
2024-05-01 21:26 | 61.7
2024-05-01 21:27 | 61.8
2024-05-01 21:28 | 61.6
2024-05-01 21:29 | 61.7
2024-05-01 21:30 | 61.6
2024-05-01 21:31 | 61.5
2024-05-01 21:32 | 61.8
2024-05-01 21:33 | 61.6
2024-05-01 21:34 | 61.7
2024-05-01 21:35 | 61.7
2024-05-01 21:36 | 61.6
2024-05-01 21:37 | 61.7
2024-05-01 21:38 | 61.7
2024-05-01 21:39 | 61.5
2024-05-01 21:40 | 61.8
2024-05-01 21:41 | 62
2024-05-01 21:42 | 61.8
2024-05-01 21:43 | 61.4
2024-05-01 21:44 | 61.5
2024-05-01 21:45 | 61.5
2024-05-01 21:46 | 61.7
2024-05-01 21:47 | 61.9
2024-05-01 21:48 | 61.9
2024-05-01 21:49 | 61.6
2024-05-01 21:50 | 61.5
2024-05-01 21:51 | 61.7
2024-05-01 21:52 | 61.6
2024-05-01 21:53 | 61.7
2024-05-01 21:54 | 61.8
2024-05-01 21:55 | 61.7
2024-05-01 21:56 | 61.6
2024-05-01 21:57 | 61.5
2024-05-01 21:58 | 61.8
2024-05-01 21:59 | 61.8
2024-05-01 22:00 | 61.5
2024-05-01 22:01 | 61.6
2024-05-01 22:02 | 61.8
2024-05-01 22:03 | 61.6
2024-05-01 22:04 | 61.6
2024-05-01 22:05 | 61.4
2024-05-01 22:06 | 61.8
2024-05-01 22:07 | 62
2024-05-01 22:08 | 61.5
2024-05-01 22:09 | 61.7
2024-05-01 22:10 | 61.7
2024-05-01 22:11 | 61.8
2024-05-01 22:12 | 61.8
2024-05-01 22:13 | 61.9
2024-05-01 22:14 | 61.6
2024-05-01 22:15 | 61.5
2024-05-01 22:16 | 61.7
2024-05-01 22:17 | 61.5
2024-05-01 22:18 | 61.5
2024-05-01 22:19 | 61.9
2024-05-01 22:20 | 61.4
2024-05-01 22:21 | 61.6
2024-05-01 22:22 | 61.7
2024-05-01 22:23 | 61.7
2024-05-01 22:24 | 61.8
2024-05-01 22:25 | 61.8
2024-05-01 22:26 | 61.9
2024-05-01 22:27 | 61.5
2024-05-01 22:28 | 61.6
2024-05-01 22:29 | 61.7
2024-05-01 22:30 | 61.9
2024-05-01 22:31 | 61.6
2024-05-01 22:32 | 62
2024-05-01 22:33 | 61.8
2024-05-01 22:34 | 61.6
2024-05-01 22:35 | 61.4
2024-05-01 22:36 | 61.6
2024-05-01 22:37 | 61.7
2024-05-01 22:38 | 61.6
2024-05-01 22:39 | 61.6
2024-05-01 22:40 | 62
2024-05-01 22:41 | 61.6
2024-05-01 22:42 | 61.8
2024-05-01 22:43 | 61.7
2024-05-01 22:44 | 61.5
2024-05-01 22:45 | 61.8
2024-05-01 22:46 | 61.6
2024-05-01 22:47 | 61.9
2024-05-01 22:48 | 62
2024-05-01 22:49 | 61.6
2024-05-01 22:50 | 61.7
2024-05-01 22:51 | 61.8
2024-05-01 22:52 | 61.6
2024-05-01 22:53 | 61.7
2024-05-01 22:54 | 61.8
2024-05-01 22:55 | 61.5
2024-05-01 22:56 | 61.7
2024-05-01 22:57 | 61.7
2024-05-01 22:58 | 61.8
2024-05-01 22:59 | 61.8
2024-05-01 23:00 | 61.9
2024-05-01 23:01 | 61.6
2024-05-01 23:02 | 61.9
2024-05-01 23:03 | 61.6
2024-05-01 23:04 | 62.2
2024-05-01 23:05 | 61.8
2024-05-01 23:06 | 61.7
2024-05-01 23:07 | 61.8
2024-05-01 23:08 | 61.7
2024-05-01 23:09 | 61.6
2024-05-01 23:10 | 61.7
2024-05-01 23:11 | 61.6
2024-05-01 23:12 | 61.8
2024-05-01 23:13 | 62.1
2024-05-01 23:14 | 61.6
2024-05-01 23:15 | 61.8
2024-05-01 23:16 | 61.7
2024-05-01 23:17 | 61.7
2024-05-01 23:18 | 61.9
2024-05-01 23:19 | 62.1
2024-05-01 23:20 | 61.8
2024-05-01 23:21 | 61.8
2024-05-01 23:22 | 62
2024-05-01 23:23 | 61.7
2024-05-01 23:24 | 61.8
2024-05-01 23:25 | 61.8
2024-05-01 23:26 | 61.8
2024-05-01 23:27 | 61.5
2024-05-01 23:28 | 61.7
2024-05-01 23:29 | 61.9
2024-05-01 23:30 | 62.1
2024-05-01 23:31 | 61.9
2024-05-01 23:32 | 61.6
2024-05-01 23:33 | 61.6
2024-05-01 23:34 | 61.6
2024-05-01 23:35 | 62.1
2024-05-01 23:36 | 61.8
2024-05-01 23:37 | 61.7
2024-05-01 23:38 | 62
2024-05-01 23:39 | 61.8
2024-05-01 23:40 | 61.6
2024-05-01 23:41 | 62
2024-05-01 23:42 | 61.5
2024-05-01 23:43 | 61.7
2024-05-01 23:44 | 61.8
2024-05-01 23:45 | 61.7
2024-05-01 23:46 | 61.9
2024-05-01 23:47 | 61.6
2024-05-01 23:48 | 61.7
2024-05-01 23:49 | 61.7
2024-05-01 23:50 | 61.5
2024-05-01 23:51 | 61.7
2024-05-01 23:52 | 61.5
2024-05-01 23:53 | 62
2024-05-01 23:54 | 61.7
2024-05-01 23:55 | 61.6
2024-05-01 23:56 | 61.9
2024-05-01 23:57 | 61.8
2024-05-01 23:58 | 62.1
2024-05-01 23:59 | 61.6
2024-05-02 | 61.6
2024-05-02 00:01 | 61.8
2024-05-02 00:02 | 61.6
2024-05-02 00:03 | 61.7
2024-05-02 00:04 | 61.7
2024-05-02 00:05 | 61.9
2024-05-02 00:06 | 61.4
2024-05-02 00:07 | 61.4
2024-05-02 00:08 | 61.9
2024-05-02 00:09 | 62
2024-05-02 00:10 | 61.9
2024-05-02 00:11 | 61.7
2024-05-02 00:12 | 61.6
2024-05-02 00:13 | 61.7
2024-05-02 00:14 | 61.7
2024-05-02 00:15 | 62.1
2024-05-02 00:16 | 61.7
2024-05-02 00:17 | 61.8
2024-05-02 00:18 | 61.9
2024-05-02 00:19 | 61.7
2024-05-02 00:20 | 61.6
2024-05-02 00:21 | 61.5
2024-05-02 00:22 | 61.5
2024-05-02 00:23 | 61.8
2024-05-02 00:24 | 61.6
2024-05-02 00:25 | 61.7
2024-05-02 00:26 | 61.6
2024-05-02 00:27 | 62.1
2024-05-02 00:28 | 61.9
2024-05-02 00:29 | 61.7
2024-05-02 00:30 | 62
2024-05-02 00:31 | 61.8
2024-05-02 00:32 | 61.8
2024-05-02 00:33 | 61.8
2024-05-02 00:34 | 61.8
2024-05-02 00:35 | 61.5
2024-05-02 00:36 | 61.8
2024-05-02 00:37 | 61.5
2024-05-02 00:38 | 61.8
2024-05-02 00:39 | 61.6
2024-05-02 00:40 | 61.7
2024-05-02 00:41 | 61.8
2024-05-02 00:42 | 61.8
2024-05-02 00:43 | 61.5
2024-05-02 00:44 | 61.7
2024-05-02 00:45 | 61.6
2024-05-02 00:46 | 62
2024-05-02 00:47 | 61.8
2024-05-02 00:48 | 61.3
2024-05-02 00:49 | 62
2024-05-02 00:50 | 61.7
2024-05-02 00:51 | 61.8
2024-05-02 00:52 | 61.8
2024-05-02 00:53 | 61.4
2024-05-02 00:54 | 61.7
2024-05-02 00:55 | 62
2024-05-02 00:56 | 61.8
2024-05-02 00:57 | 61.5
2024-05-02 00:58 | 61.7
2024-05-02 00:59 | 61.5
2024-05-02 01:00 | 61.6
2024-05-02 01:01 | 61.7
2024-05-02 01:02 | 61.9
2024-05-02 01:03 | 61.6
2024-05-02 01:04 | 61.6
2024-05-02 01:05 | 61.8
2024-05-02 01:06 | 61.8
2024-05-02 01:07 | 62.1
2024-05-02 01:08 | 61.7
2024-05-02 01:09 | 61.9
2024-05-02 01:10 | 61.7
2024-05-02 01:11 | 61.7
2024-05-02 01:12 | 61.4
2024-05-02 01:13 | 61.5
2024-05-02 01:14 | 62
2024-05-02 01:15 | 61.7
2024-05-02 01:16 | 61.9
2024-05-02 01:17 | 61.8
2024-05-02 01:18 | 61.6
2024-05-02 01:19 | 61.8
2024-05-02 01:20 | 61.8
2024-05-02 01:21 | 61.7
2024-05-02 01:22 | 61.8
2024-05-02 01:23 | 61.6
2024-05-02 01:24 | 61.8
2024-05-02 01:25 | 61.6
2024-05-02 01:26 | 61.9
2024-05-02 01:27 | 62.1
2024-05-02 01:28 | 61.5
2024-05-02 01:29 | 61.9
2024-05-02 01:30 | 61.5
2024-05-02 01:31 | 61.5
2024-05-02 01:32 | 61.8
2024-05-02 01:33 | 61.6
2024-05-02 01:34 | 61.6
2024-05-02 01:35 | 61.8
2024-05-02 01:36 | 61.4
2024-05-02 01:37 | 61.6
2024-05-02 01:38 | 61.9
2024-05-02 01:39 | 61.5
2024-05-02 01:40 | 61.9
2024-05-02 01:41 | 61.6
2024-05-02 01:42 | 61.9
2024-05-02 01:43 | 61.7
2024-05-02 01:44 | 61.8
2024-05-02 01:45 | 61.8
2024-05-02 01:46 | 62.4
2024-05-02 01:47 | 61.6
2024-05-02 01:48 | 61.6
2024-05-02 01:49 | 61.6
2024-05-02 01:50 | 61.5
2024-05-02 01:51 | 61.6
2024-05-02 01:52 | 61.8
2024-05-02 01:53 | 62.1
2024-05-02 01:54 | 61.8
2024-05-02 01:55 | 61.6
2024-05-02 01:56 | 61.6
2024-05-02 01:57 | 61.7
2024-05-02 01:58 | 61.9
2024-05-02 01:59 | 62.1
2024-05-02 02:00 | 62.1
2024-05-02 02:01 | 61.5
2024-05-02 02:02 | 61.5
2024-05-02 02:03 | 61.4
2024-05-02 02:04 | 61.8
2024-05-02 02:05 | 62.2
2024-05-02 02:06 | 61.5
2024-05-02 02:07 | 61.8
2024-05-02 02:08 | 61.5
2024-05-02 02:09 | 61.8
2024-05-02 02:10 | 61.5
2024-05-02 02:11 | 61.7
2024-05-02 02:12 | 62
2024-05-02 02:13 | 61.6
2024-05-02 02:14 | 61.4
2024-05-02 02:15 | 61.4
2024-05-02 02:16 | 62.2
2024-05-02 02:17 | 62
2024-05-02 02:18 | 61.7
2024-05-02 02:19 | 61.9
2024-05-02 02:20 | 62
2024-05-02 02:21 | 61.3
2024-05-02 02:22 | 62.1
2024-05-02 02:23 | 61.6
2024-05-02 02:24 | 61.7
2024-05-02 02:25 | 61.9
2024-05-02 02:26 | 62
2024-05-02 02:27 | 62.4
2024-05-02 02:28 | 61.5
2024-05-02 02:29 | 61.9
2024-05-02 02:30 | 61.8
2024-05-02 02:31 | 61.6
2024-05-02 02:32 | 61.5
2024-05-02 02:33 | 61.8
2024-05-02 02:34 | 61.8
2024-05-02 02:35 | 61.8
2024-05-02 02:36 | 61.9
2024-05-02 02:37 | 62.1
2024-05-02 02:38 | 61.8
2024-05-02 02:39 | 61.6
2024-05-02 02:40 | 61.6
2024-05-02 02:41 | 61.9
2024-05-02 02:42 | 61.9
2024-05-02 02:43 | 61.9
2024-05-02 02:44 | 62
2024-05-02 02:45 | 61.5
2024-05-02 02:46 | 62.1
2024-05-02 02:47 | 61.7
2024-05-02 02:48 | 61.8
2024-05-02 02:49 | 61.9
2024-05-02 02:50 | 61.8
2024-05-02 02:51 | 61.8
2024-05-02 02:52 | 61.7
2024-05-02 02:53 | 61.8
2024-05-02 02:54 | 62.1
2024-05-02 02:55 | 62.1
2024-05-02 02:56 | 62
2024-05-02 02:57 | 61.8
2024-05-02 02:58 | 62
2024-05-02 02:59 | 62.1
2024-05-02 03:00 | 61.8
2024-05-02 03:01 | 61.7
2024-05-02 03:02 | 62.1
2024-05-02 03:03 | 61.5
2024-05-02 03:04 | 62.2
2024-05-02 03:05 | 61.9
2024-05-02 03:06 | 62
2024-05-02 03:07 | 61.4
2024-05-02 03:08 | 62.1
2024-05-02 03:09 | 61.8
2024-05-02 03:10 | 61.5
2024-05-02 03:11 | 61.9
2024-05-02 03:12 | 61.9
2024-05-02 03:13 | 62.6
2024-05-02 03:14 | 62.1
2024-05-02 03:15 | 62
2024-05-02 03:16 | 62.1
2024-05-02 03:17 | 61.7
2024-05-02 03:18 | 61.8
2024-05-02 03:19 | 61.6
2024-05-02 03:20 | 61.4
2024-05-02 03:21 | 61.7
2024-05-02 03:22 | 61.8
2024-05-02 03:23 | 61.9
2024-05-02 03:24 | 61.9
2024-05-02 03:25 | 61.9
2024-05-02 03:26 | 61.9
2024-05-02 03:27 | 62.3
2024-05-02 03:28 | 61.7
2024-05-02 03:29 | 61.5
2024-05-02 03:30 | 61.6
2024-05-02 03:31 | 62
2024-05-02 03:32 | 62
2024-05-02 03:33 | 62
2024-05-02 03:34 | 62.1
2024-05-02 03:35 | 62.1
2024-05-02 03:36 | 62.2
2024-05-02 03:37 | 62
2024-05-02 03:38 | 62.2
2024-05-02 03:39 | 61.7
2024-05-02 03:40 | 61.9
2024-05-02 03:41 | 61.8
2024-05-02 03:42 | 61.8
2024-05-02 03:43 | 61.7
2024-05-02 03:44 | 62.3
2024-05-02 03:45 | 61.8
2024-05-02 03:46 | 62.1
2024-05-02 03:47 | 62.2
2024-05-02 03:48 | 61.9
2024-05-02 03:49 | 61.9
2024-05-02 03:50 | 61.9
2024-05-02 03:51 | 61.9
2024-05-02 03:52 | 62.2
2024-05-02 03:53 | 61.8
2024-05-02 03:54 | 62.3
2024-05-02 03:55 | 62.1
2024-05-02 03:56 | 62
2024-05-02 03:57 | 62
2024-05-02 03:58 | 61.6
2024-05-02 03:59 | 62
2024-05-02 04:00 | 61.8
2024-05-02 04:01 | 62.2
2024-05-02 04:02 | 61.9
2024-05-02 04:03 | 62.2
2024-05-02 04:04 | 62.1
2024-05-02 04:05 | 62
2024-05-02 04:06 | 61.7
2024-05-02 04:07 | 61.9
2024-05-02 04:08 | 61.9
2024-05-02 04:09 | 62
2024-05-02 04:10 | 62
2024-05-02 04:11 | 62.4
2024-05-02 04:12 | 62
2024-05-02 04:13 | 61.9
2024-05-02 04:14 | 62.2
2024-05-02 04:15 | 62.2
2024-05-02 04:16 | 61.6
2024-05-02 04:17 | 61.7
2024-05-02 04:18 | 62
2024-05-02 04:19 | 62
2024-05-02 04:20 | 61.7
2024-05-02 04:21 | 62
2024-05-02 04:22 | 62
2024-05-02 04:23 | 62
2024-05-02 04:24 | 61.9
2024-05-02 04:25 | 62
2024-05-02 04:26 | 62.3
2024-05-02 04:27 | 62.2
2024-05-02 04:28 | 62
2024-05-02 04:29 | 62.4
2024-05-02 04:30 | 62.2
2024-05-02 04:31 | 62.1
2024-05-02 04:32 | 62.5
2024-05-02 04:33 | 62.3
2024-05-02 04:34 | 62.1
2024-05-02 04:35 | 62.1
2024-05-02 04:36 | 62.1
2024-05-02 04:37 | 62.2
2024-05-02 04:38 | 62
2024-05-02 04:39 | 61.9
2024-05-02 04:40 | 61.8
2024-05-02 04:41 | 62.1
2024-05-02 04:42 | 62.2
2024-05-02 04:43 | 62.2
2024-05-02 04:44 | 62
2024-05-02 04:45 | 61.6
2024-05-02 04:46 | 61.9
2024-05-02 04:47 | 61.9
2024-05-02 04:48 | 61.9
2024-05-02 04:49 | 62.2
2024-05-02 04:50 | 61.9
2024-05-02 04:51 | 62.3
2024-05-02 04:52 | 62
2024-05-02 04:53 | 61.9
2024-05-02 04:54 | 62.4
2024-05-02 04:55 | 62.2
2024-05-02 04:56 | 62.3
2024-05-02 04:57 | 62.2
2024-05-02 04:58 | 61.8
2024-05-02 04:59 | 62.1
2024-05-02 05:00 | 62
2024-05-02 05:01 | 61.7
2024-05-02 05:02 | 61.9
2024-05-02 05:03 | 61.7
2024-05-02 05:04 | 62
2024-05-02 05:05 | 61.9
2024-05-02 05:06 | 62.1
2024-05-02 05:07 | 62.3
2024-05-02 05:08 | 62
2024-05-02 05:09 | 61.9
2024-05-02 05:10 | 62.1
2024-05-02 05:11 | 62.4
2024-05-02 05:12 | 62.3
2024-05-02 05:13 | 62.5
2024-05-02 05:14 | 61.9
2024-05-02 05:15 | 61.8
2024-05-02 05:16 | 62
2024-05-02 05:17 | 61.9
2024-05-02 05:18 | 61.9
2024-05-02 05:19 | 61.8
2024-05-02 05:20 | 62.2
2024-05-02 05:21 | 62
2024-05-02 05:22 | 62.1
2024-05-02 05:23 | 61.9
2024-05-02 05:24 | 62
2024-05-02 05:25 | 61.7
2024-05-02 05:26 | 62.5
2024-05-02 05:27 | 62.4
2024-05-02 05:28 | 62.2
2024-05-02 05:29 | 61.8
2024-05-02 05:30 | 62.6
2024-05-02 05:31 | 62.1
2024-05-02 05:32 | 62.1
2024-05-02 05:33 | 61.8
2024-05-02 05:34 | 62
2024-05-02 05:35 | 62.1
2024-05-02 05:36 | 62
2024-05-02 05:37 | 62.1
2024-05-02 05:38 | 62
2024-05-02 05:39 | 62.1
2024-05-02 05:40 | 61.9
2024-05-02 05:41 | 62
2024-05-02 05:42 | 62.1
2024-05-02 05:43 | 62.2
2024-05-02 05:44 | 62.1
2024-05-02 05:45 | 62.3
2024-05-02 05:46 | 62.2
2024-05-02 05:47 | 62
2024-05-02 05:48 | 62.1
2024-05-02 05:49 | 61.9
2024-05-02 05:50 | 61.9
2024-05-02 05:51 | 61.9
2024-05-02 05:52 | 62.3
2024-05-02 05:53 | 61.6
2024-05-02 05:54 | 62.1
2024-05-02 05:55 | 62
2024-05-02 05:56 | 62.3
2024-05-02 05:57 | 62.3
2024-05-02 05:58 | 62
2024-05-02 05:59 | 61.9
2024-05-02 06:00 | 62.2
2024-05-02 06:01 | 62.4
2024-05-02 06:02 | 62.1
2024-05-02 06:03 | 61.9
2024-05-02 06:04 | 62.4
2024-05-02 06:05 | 62.2
2024-05-02 06:06 | 61.7
2024-05-02 06:07 | 62.4
2024-05-02 06:08 | 61.9
2024-05-02 06:09 | 62
2024-05-02 06:10 | 62.2
2024-05-02 06:11 | 61.9
2024-05-02 06:12 | 62.1
2024-05-02 06:13 | 62
2024-05-02 06:14 | 62.3
2024-05-02 06:15 | 62.3
2024-05-02 06:16 | 62.2
2024-05-02 06:17 | 62.2
2024-05-02 06:18 | 61.9
2024-05-02 06:19 | 62.1
2024-05-02 06:20 | 62.4
2024-05-02 06:21 | 62.2
2024-05-02 06:22 | 62.3
2024-05-02 06:23 | 61.9
2024-05-02 06:24 | 62.3
2024-05-02 06:25 | 62.3
2024-05-02 06:26 | 62.1
2024-05-02 06:27 | 61.7
2024-05-02 06:28 | 62.2
2024-05-02 06:29 | 61.9
2024-05-02 06:30 | 62
2024-05-02 06:31 | 61.9
2024-05-02 06:32 | 62.4
2024-05-02 06:33 | 62.2
2024-05-02 06:34 | 62.5
2024-05-02 06:35 | 62.1
2024-05-02 06:36 | 62.4
2024-05-02 06:37 | 62.1
2024-05-02 06:38 | 62.5
2024-05-02 06:39 | 62.1
2024-05-02 06:40 | 62.5
2024-05-02 06:41 | 62
2024-05-02 06:42 | 62.5
2024-05-02 06:43 | 62.2
2024-05-02 06:44 | 62.3
2024-05-02 06:45 | 62.4
2024-05-02 06:46 | 62.1
2024-05-02 06:47 | 61.8
2024-05-02 06:48 | 62
2024-05-02 06:49 | 62.3
2024-05-02 06:50 | 62.3
2024-05-02 06:51 | 62.3
2024-05-02 06:52 | 62.3
2024-05-02 06:53 | 62.1
2024-05-02 06:54 | 62
2024-05-02 06:55 | 62.1
2024-05-02 06:56 | 62.4
2024-05-02 06:57 | 62
2024-05-02 06:58 | 62.5
2024-05-02 06:59 | 62.3
2024-05-02 07:00 | 62.3
2024-05-02 07:01 | 62.2
2024-05-02 07:02 | 62.2
2024-05-02 07:03 | 62.7
2024-05-02 07:04 | 62.4
2024-05-02 07:05 | 62.6
2024-05-02 07:06 | 62.1
2024-05-02 07:07 | 62.8
2024-05-02 07:08 | 62.3
2024-05-02 07:09 | 62.3
2024-05-02 07:10 | 62.3
2024-05-02 07:11 | 62.1
2024-05-02 07:12 | 62.5
2024-05-02 07:13 | 62.2
2024-05-02 07:14 | 62.4
2024-05-02 07:15 | 62.2
2024-05-02 07:16 | 62.3
2024-05-02 07:17 | 62.2
2024-05-02 07:18 | 62.3
2024-05-02 07:19 | 62.3
2024-05-02 07:20 | 62.9
2024-05-02 07:21 | 62.3
2024-05-02 07:22 | 62
2024-05-02 07:23 | 62.3
2024-05-02 07:24 | 62.5
2024-05-02 07:25 | 60.6
2024-05-02 07:26 | 58.8
2024-05-02 07:27 | 59.1
2024-05-02 07:28 | 59.3
2024-05-02 07:29 | 59.8
2024-05-02 07:30 | 59.9
2024-05-02 07:31 | 59.9
2024-05-02 07:32 | 60
2024-05-02 07:33 | 59.7
2024-05-02 07:34 | 59.7
2024-05-02 07:35 | 59.5
2024-05-02 07:36 | 59.6
2024-05-02 07:37 | 60.3
2024-05-02 07:38 | 60
2024-05-02 07:39 | 60
2024-05-02 07:40 | 60
2024-05-02 07:41 | 59.9
2024-05-02 07:42 | 60.2
2024-05-02 07:43 | 60.1
2024-05-02 07:44 | 59.9
2024-05-02 07:45 | 60
2024-05-02 07:46 | 60
2024-05-02 07:47 | 59.7
2024-05-02 07:48 | 60.1
2024-05-02 07:49 | 60.4
2024-05-02 07:50 | 60.1
2024-05-02 07:51 | 60
2024-05-02 07:52 | 60.4
2024-05-02 07:53 | 60.4
2024-05-02 07:54 | 60.2
2024-05-02 07:55 | 60.1
2024-05-02 07:56 | 60.6
2024-05-02 07:57 | 60.4
2024-05-02 07:58 | 60.1
2024-05-02 07:59 | 60.5
2024-05-02 08:00 | 60.2
2024-05-02 08:01 | 60.6
2024-05-02 08:02 | 61.1
2024-05-02 08:03 | 60.7
2024-05-02 08:04 | 60.2
2024-05-02 08:05 | 60.5
2024-05-02 08:06 | 60.8
2024-05-02 08:07 | 60.7
2024-05-02 08:08 | 61
2024-05-02 08:09 | 60.5
2024-05-02 08:10 | 60.5
2024-05-02 08:11 | 60.9
2024-05-02 08:12 | 60.9
2024-05-02 08:13 | 60.9
2024-05-02 08:14 | 60.7
2024-05-02 08:15 | 60.5
2024-05-02 08:16 | 61.1
2024-05-02 08:17 | 61
2024-05-02 08:18 | 61
2024-05-02 08:19 | 61.2
2024-05-02 08:20 | 61.1
2024-05-02 08:21 | 60.8
2024-05-02 08:22 | 61.1
2024-05-02 08:23 | 61.4
2024-05-02 08:24 | 61
2024-05-02 08:25 | 61.5
2024-05-02 08:26 | 60.9
2024-05-02 08:27 | 61.1
2024-05-02 08:28 | 61.6
2024-05-02 08:29 | 54.8