## Sheet1
Electrode | Inlet flow rate | Flow rate (ml min-1) | Catholyte | Anolyte | Membrane | Applied current / A | Time | Duration / h | area(H2) | area(CO) | area(CO2) | area(CH4) | area(O2) | area(N2) | c(H2) | c(CO) | c(CO2) | c(O2) | FE(H2) | FE(CO) | FE(CH4) | Total FE | Carbon efficiency
Ag60 GDE in PTFE holder | 60 | 54.211966 | 0.3 M Na2SO4 | 0.05 M H2SO4 | CCM-CEM | -0.125 | 2024-05-13 16:24 | 0 | 0 | 0 | 0 |  | 0 | 0 | 0% | 0% | 0% | 0% | 0% | 0% |  | 0% | 0% | 0
Ag60 GDE in PTFE holder | 60 | 53.503743 | 0.3 M Na2SO4 | 0.05 M H2SO4 | CCM-CEM | -0.125 | 2024-05-13 16:33 | 0.15 | 0.2987044 | 0.4201495 | 86.17435 |  | 3.661544 | 14.0154 | 0.2856% | 0.4018% | 82.41% | 3.502% | 16.18% | 22.76% |  | 38.94% | 0.4852%
Ag60 GDE in PTFE holder | 60 | 57.611278 | 0.3 M Na2SO4 | 0.05 M H2SO4 | CCM-CEM | -0.125 | 2024-05-13 17:09 | 0.75 | 0.6730782 | 1.013499 | 101.0174 |  | 0.1995293 | 0.4694533 | 0.6511% | 0.9804% | 97.72% | 0.193% | 39.72% | 59.81% |  | 99.52% | 0.9933% | #REF!
Ag60 GDE in PTFE holder | 60 | 58.809843 | 0.3 M Na2SO4 | 0.05 M H2SO4 | CCM-CEM | -0.125 | 2024-05-13 17:43 | 1.316667 | 0.6427938 | 1.004143 | 101.1171 |  | 0.1102067 | 0.2212229 | 0.6235% | 0.974% | 98.08% | 0.1069% | 38.82% | 60.65% |  | 99.47% | 0.9833%
Ag60 GDE in PTFE holder | 60 | 60.316301 | 0.3 M Na2SO4 | 0.05 M H2SO4 | CCM-CEM | -0.125 | 2024-05-13 18:11 | 1.783333 | 0.6712775 | 0.9453128 | 100.9254 |  | 0.08237716 | 0.1579459 | 0.6531% | 0.9197% | 98.19% | 0.08015% | 41.71% | 58.74% |  | 100.4% | 0.928% | #REF!
Ag60 GDE in PTFE holder | 60 | 60.825647 | 0.3 M Na2SO4 | 0.05 M H2SO4 | CCM-CEM | -0.27 | 2024-05-13 18:47 | 2.383333 | 0.4393434 | 2.750813 | 99.04969 |  | 0.06497807 | 0.1230705 | 0.4289% | 2.686% | 96.7% | 0.06344% | 12.79% | 80.08% |  | 92.86% | 2.702%
Ag60 GDE in PTFE holder | 60 | 61.303487 | 0.3 M Na2SO4 | 0.05 M H2SO4 | CCM-CEM | -0.27 | 2024-05-13 19:14 | 2.833333 | 0.4535733 | 2.853557 | 99.07329 |  | 0.05965904 | 0.1149135 | 0.4423% | 2.782% | 96.61% | 0.05817% | 13.29% | 83.61% |  | 96.91% | 2.8% | #REF!
Ag60 GDE in PTFE holder | 60 | 61.76734 | 0.3 M Na2SO4 | 0.05 M H2SO4 | CCM-CEM | -0.27 | 2024-05-13 19:40 | 3.266667 | 0.4974315 | 2.783442 | 98.86978 |  | 0.05074137 | 0.09082139 | 0.4863% | 2.721% | 96.65% | 0.0496% | 14.72% | 82.39% |  | 97.11% | 2.738%
Ag60 GDE in PTFE holder | 60 | 62.268997 | 0.3 M Na2SO4 | 0.05 M H2SO4 | CCM-CEM | -0.27 | 2024-05-13 20:07 | 3.716667 | 0.5314677 | 2.73992 | 99.02898 |  | 0.04580396 | 0.07871013 | 0.5189% | 2.675% | 96.68% | 0.04472% | 15.84% | 81.65% |  | 97.49% | 2.692% | #REF!
Ag60 GDE in PTFE holder | 60 | 63.610121 | 0.3 M Na2SO4 | 0.05 M H2SO4 | CCM-CEM | -0.52 | 2024-05-13 20:33 | 4.15 | 0.7890487 | 3.791317 | 97.40061 |  | 0.04490375 | 0.07498195 | 0.7728% | 3.713% | 95.4% | 0.04398% | 12.51% | 60.12% |  | 72.63% | 3.747%
Ag60 GDE in PTFE holder | 60 | 63.468753 | 0.3 M Na2SO4 | 0.05 M H2SO4 | CCM-CEM | -0.52 | 2024-05-13 21:00 | 4.6 | 0.9962102 | 4.797949 | 96.27601 |  | 0.04616345 | 0.07773435 | 0.9748% | 4.695% | 94.21% | 0.04517% | 15.75% | 75.84% |  | 91.59% | 4.747% | #REF!
Ag60 GDE in PTFE holder | 60 | 63.193726 | 0.3 M Na2SO4 | 0.05 M H2SO4 | CCM-CEM | -0.52 | 2024-05-13 21:26 | 5.033333 | 0.9862039 | 4.984247 | 95.7787 |  | 0.04311377 | 0.06764528 | 0.9682% | 4.893% | 94.03% | 0.04233% | 15.57% | 78.7% |  | 94.28% | 4.947%
Ag60 GDE in PTFE holder | 60 | 63.279152 | 0.3 M Na2SO4 | 0.05 M H2SO4 | CCM-CEM | -0.52 | 2024-05-13 21:54 | 5.5 | 0.9860075 | 5.002975 | 96.31025 |  | 0.04285684 | 0.06850138 | 0.9628% | 4.885% | 94.04% | 0.04185% | 15.51% | 78.68% |  | 94.19% | 4.938% | #REF!
Ag60 GDE in PTFE holder | 60 | 62.109763 | 0.3 M Na2SO4 | 0.05 M H2SO4 | CCM-CEM | -0.52 | 2024-05-13 22:19 | 5.916667 | 0.9913137 | 4.985698 | 95.95316 |  | 0.04282861 | 0.06884874 | 0.9715% | 4.886% | 94.03% | 0.04197% | 15.36% | 77.24% |  | 92.6% | 4.939%
Ag60 GDE in PTFE holder | 60 | 63.12688 | 0.3 M Na2SO4 | 0.05 M H2SO4 | CCM-CEM | -0.77 | 2024-05-13 22:46 | 6.366667 | 2.104044 | 6.101177 | 93.58769 |  | 0.04557823 | 0.07284675 | 2.065% | 5.987% | 91.83% | 0.04472% | 22.4% | 64.96% |  | 87.36% | 6.12% | #REF!
Ag60 GDE in PTFE holder | 60 | 63.417219 | 0.3 M Na2SO4 | 0.05 M H2SO4 | CCM-CEM | -0.77 | 2024-05-13 23:12 | 6.8 | 2.203703 | 6.251526 | 93.45148 |  | 0.04301361 | 0.06345099 | 2.16% | 6.128% | 91.61% | 0.04216% | 23.55% | 66.8% |  | 90.35% | 6.27%
Ag60 GDE in PTFE holder | 60 | 63.255003 | 0.3 M Na2SO4 | 0.05 M H2SO4 | CCM-CEM | -0.77 | 2024-05-13 23:40 | 7.266667 | 2.223935 | 6.286489 | 93.47032 |  | 0.04432264 | 0.0703965 | 2.178% | 6.157% | 91.55% | 0.04341% | 23.68% | 66.95% |  | 90.63% | 6.302% | #REF!
Ag60 GDE in PTFE holder | 60 | 63.32119 | 0.3 M Na2SO4 | 0.05 M H2SO4 | CCM-CEM | -0.77 | 2024-05-14 00:05 | 7.683333 | 2.24581 | 6.307684 | 93.39601 |  | 0.04272141 | 0.06279679 | 2.201% | 6.181% | 91.52% | 0.04186% | 23.95% | 67.27% |  | 91.22% | 6.326%
Ag60 GDE in PTFE holder | 60 | 65.36269 | 0.3 M Na2SO4 | 0.05 M H2SO4 | CCM-CEM | -1.1 | 2024-05-14 00:33 | 8.15 | 3.075196 | 6.747879 | 92.26486 |  | 0.04373027 | 0.06573259 | 3.009% | 6.603% | 90.28% | 0.04279% | 23.66% | 51.93% |  | 75.59% | 6.815% | #REF!
Ag60 GDE in PTFE holder | 60 | 66.058054 | 0.3 M Na2SO4 | 0.05 M H2SO4 | CCM-CEM | -1.1 | 2024-05-14 00:58 | 8.566667 | 3.867856 | 7.040847 | 90.90152 |  | 0.04319778 | 0.06858148 | 3.795% | 6.908% | 89.19% | 0.04238% | 30.16% | 54.91% |  | 85.07% | 7.189%
Ag60 GDE in PTFE holder | 60 | 65.455343 | 0.3 M Na2SO4 | 0.05 M H2SO4 | CCM-CEM | -1.1 | 2024-05-14 01:26 | 9.033333 | 3.961566 | 7.028898 | 90.86839 |  | 0.04160887 | 0.06281085 | 3.885% | 6.894% | 89.12% | 0.04081% | 30.6% | 54.29% |  | 84.89% | 7.18% | #REF!
Ag60 GDE in PTFE holder | 60 | 65.01846 | 0.3 M Na2SO4 | 0.05 M H2SO4 | CCM-CEM | -1.1 | 2024-05-14 01:51 | 9.45 | 4.047314 | 6.98682 | 90.68086 |  | 0.04161825 | 0.06335355 | 3.975% | 6.862% | 89.06% | 0.04087% | 31.1% | 53.68% |  | 84.78% | 7.154%
Ag60 GDE in PTFE holder | 60 | 63.911928 | 0.3 M Na2SO4 | 0.05 M H2SO4 | CCM-CEM | -1.1 | 2024-05-14 02:19 | 9.916667 | 4.156833 | 6.919117 | 90.7526 |  | 0.04079853 | 0.06169687 | 4.078% | 6.788% | 89.03% | 0.04003% | 31.36% | 52.2% |  | 83.56% | 7.084% | #REF!
Ag60 GDE in PTFE holder | 60 | 70.437457 | 0.3 M Na2SO4 | 0.05 M H2SO4 | CCM-CEM | -1.52 | 2024-05-14 02:44 | 10.33333 | 7.642777 | 7.426122 | 86.54351 |  | 0.04193275 | 0.06298418 | 7.514% | 7.301% | 85.08% | 0.04122% | 46.08% | 44.78% |  | 90.86% | 7.903%
Ag60 GDE in PTFE holder | 60 | 68.829364 | 0.3 M Na2SO4 | 0.05 M H2SO4 | CCM-CEM | -1.52 | 2024-05-14 03:12 | 10.8 | 8.183372 | 7.368966 | 86.21407 |  | 0.04232372 | 0.06217598 | 8.033% | 7.234% | 84.63% | 0.04155% | 48.14% | 43.35% |  | 91.5% | 7.874% | #REF!
Ag60 GDE in PTFE holder | 60 | 69.094131 | 0.3 M Na2SO4 | 0.05 M H2SO4 | CCM-CEM | -1.52 | 2024-05-14 03:37 | 11.21667 | 8.387719 | 7.275203 | 85.84563 |  | 0.04221227 | 0.06197044 | 8.255% | 7.16% | 84.48% | 0.04154% | 49.66% | 43.08% |  | 92.74% | 7.813%
Ag60 GDE in PTFE holder | 60 | 69.519162 | 0.3 M Na2SO4 | 0.05 M H2SO4 | CCM-CEM | -1.52 | 2024-05-14 04:05 | 11.68333 | 8.596383 | 7.09304 | 85.9073 |  | 0.04229962 | 0.06315235 | 8.453% | 6.974% | 84.47% | 0.04159% | 51.17% | 42.22% |  | 93.38% | 7.627% | #REF!
Ag60 GDE in PTFE holder | 60 | 73.48814 | 0.3 M Na2SO4 | 0.05 M H2SO4 | CCM-CEM | -2.1 | 2024-05-14 04:30 | 12.1 | 10.27754 | 7.353726 | 84.21065 |  | 0.04301284 | 0.06184373 | 10.08% | 7.213% | 82.6% | 0.04219% | 46.69% | 33.41% |  | 80.1% | 8.031%
Ag60 GDE in PTFE holder | 60 | 73.177882 | 0.3 M Na2SO4 | 0.05 M H2SO4 | CCM-CEM | -2.1 | 2024-05-14 04:58 | 12.56667 | 12.84342 | 7.017624 | 81.86632 |  | 0.04312444 | 0.0619578 | 12.61% | 6.891% | 80.39% | 0.04235% | 58.17% | 31.78% |  | 89.95% | 7.895% | #REF!
Ag60 GDE in PTFE holder | 60 | 74.559556 | 0.3 M Na2SO4 | 0.05 M H2SO4 | CCM-CEM | -2.1 | 2024-05-14 05:23 | 12.98333 | 13.15452 | 5.812459 | 81.54387 |  | 0.04311475 | 0.06143371 | 13.07% | 5.777% | 81.05% | 0.04285% | 61.44% | 27.15% |  | 88.58% | 6.654%
Ag60 GDE in PTFE holder | 60 | 74.526362 | 0.3 M Na2SO4 | 0.05 M H2SO4 | CCM-CEM | -2.1 | 2024-05-14 05:51 | 13.45 | 13.42398 | 6.789797 | 81.58447 |  | 0.04358688 | 0.06262745 | 13.17% | 6.663% | 80.06% | 0.04277% | 61.87% | 31.3% |  | 93.17% | 7.683% | #REF!
Ag60 GDE in PTFE holder | 60 | 72.48256 | 0.3 M Na2SO4 | 0.05 M H2SO4 | CCM-CEM | -2.1 | 2024-05-14 06:16 | 13.86667 | 13.73332 | 6.448848 | 81.77084 |  | 0.04344921 | 0.06160271 | 13.46% | 6.319% | 80.12% | 0.04257% | 61.47% | 28.87% |  | 90.34% | 7.31%
Ag60 GDE in PTFE holder | 60 | 82.279025 | 0.3 M Na2SO4 | 0.05 M H2SO4 | CCM-CEM | -3.1 | 2024-05-14 06:44 | 14.33333 | 20.96344 | 6.149825 | 75.61472 |  | 0.06547917 | 0.05803849 | 20.38% | 5.979% | 73.52% | 0.06366% | 71.6% | 21% |  | 92.6% | 7.521% | #REF!
Ag60 GDE in PTFE holder | 60 | 81.849531 | 0.3 M Na2SO4 | 0.05 M H2SO4 | CCM-CEM | -3.1 | 2024-05-14 07:09 | 14.75 | 21.72544 | 6.070078 | 74.89107 |  | 0.06367067 | 0.05676172 | 21.13% | 5.904% | 72.85% | 0.06193% | 73.85% | 20.63% |  | 94.48% | 7.498%
Ag60 GDE in PTFE holder | 60 | 81.388777 | 0.3 M Na2SO4 | 0.05 M H2SO4 | CCM-CEM | -3.1 | 2024-05-14 07:37 | 15.21667 | 22.06592 | 5.821606 | 74.77054 |  | 0.06130275 | 0.05681653 | 21.47% | 5.664% | 72.75% | 0.05965% | 74.6% | 19.68% |  | 94.29% | 7.224% | #REF!
Ag60 GDE in PTFE holder | 60 | 80.636014 | 0.3 M Na2SO4 | 0.05 M H2SO4 | CCM-CEM | -3.1 | 2024-05-14 08:02 | 15.63333 | 22.33529 | 5.73312 | 74.68627 |  | 0.06098365 | 0.05720815 | 21.71% | 5.573% | 72.6% | 0.05928% | 74.75% | 19.19% |  | 93.93% | 7.129%
Ag60 GDE in PTFE holder | 60 | 66.638103 | 0.3 M Na2SO4 | 0.05 M H2SO4 | CCM-CEM | -0.5 | 2024-05-14 08:30 | 16.1 | 19.11656 | 5.725502 | 78.07287 |  | 0.05433503 | 0.06032746 | 18.55% | 5.557% | 75.78% | 0.05274% | 327.3% | 98.02% |  | 425.3% | 6.832% | #REF!
Ag60 GDE in PTFE holder | 60 | 67.450271 | 0.3 M Na2SO4 | 0.05 M H2SO4 | CCM-CEM | -0.5 | 2024-05-14 09:11 | 16.78333 | 11.117 | 5.505881 | 85.94763 |  | 0.03923513 | 0.06308278 | 10.83% | 5.363% | 83.71% | 0.03821% | 193.3% | 95.75% |  | 289.1% | 6.02%
Ag60 GDE in PTFE holder | 60 | 69.429391 | 0.3 M Na2SO4 | 0.05 M H2SO4 | CCM-CEM | -0.5 | 2024-05-14 09:53 | 17.48333 | 11.06463 | 5.262792 | 85.67141 |  | 0.03946567 | 0.06740567 | 10.84% | 5.154% | 83.9% | 0.03865% | 199.2% | 94.73% |  | 293.9% | 5.787% | #REF!
Ag60 GDE in PTFE holder | 60 | 67.794565 | 0.3 M Na2SO4 | 0.05 M H2SO4 | CCM-CEM | -0.5 | 2024-05-14 10:23 | 17.98333 | 11.12716 | 5.2095 | 86.29329 |  | 0.03852117 | 0.06127034 | 10.83% | 5.071% | 84% | 0.0375% | 194.4% | 91% |  | 285.4% | 5.693%
-0.13
-0.52
-0.52
-0.52
-0.52
-0.76
-0.76
-0.76
-0.76
-0.76
-0.76
-0.76
-0.76
-0.76
-0.76
-0.76
-0.76
-0.76
-0.76
-0.76
-0.76
-0.76
-0.76
-0.76
-0.76
-2
-2
-2
-2
-2
-2
-2
-3
-3
-3
-3
-3
-3
-3
-3

## Flow rate
| 0.3Mna2so4ph2 | 2024-05-13 16:24 | 2024-05-13 14:24 | 54.211966
2024-05-13 14:15 | 0 | 2024-05-13 16:33 | 2024-05-13 14:33 | 53.503743
2024-05-13 14:16 | 35.456614 | 2024-05-13 17:09 | 2024-05-13 15:09 | 57.611278
2024-05-13 14:17 | 60.054166 | 2024-05-13 17:43 | 2024-05-13 15:43 | 58.809843
2024-05-13 14:18 | 58.368879 | 2024-05-13 18:11 | 2024-05-13 16:11 | 60.316301
2024-05-13 14:19 | 57.057308 | 2024-05-13 18:47 | 2024-05-13 16:47 | 60.825647
2024-05-13 14:20 | 56.649166 | 2024-05-13 19:14 | 2024-05-13 17:14 | 61.303487
2024-05-13 14:21 | 55.089501 | 2024-05-13 19:40 | 2024-05-13 17:40 | 61.76734
2024-05-13 14:22 | 55.102478 | 2024-05-13 20:07 | 2024-05-13 18:07 | 62.268997
2024-05-13 14:23 | 54.382759 | 2024-05-13 20:33 | 2024-05-13 18:33 | 63.610121
2024-05-13 14:24 | 54.211966 | 2024-05-13 21:00 | 2024-05-13 19:00 | 63.468753
2024-05-13 14:25 | 53.585808 | 2024-05-13 21:26 | 2024-05-13 19:26 | 63.193726
2024-05-13 14:26 | 53.760736 | 2024-05-13 21:54 | 2024-05-13 19:54 | 63.279152
2024-05-13 14:27 | 53.856482 | 2024-05-13 22:19 | 2024-05-13 20:19 | 62.109763
2024-05-13 14:28 | 53.170165 | 2024-05-13 22:46 | 2024-05-13 20:46 | 63.12688
2024-05-13 14:29 | 53.652755 | 2024-05-13 23:12 | 2024-05-13 21:12 | 63.417219
2024-05-13 14:30 | 53.121993 | 2024-05-13 23:40 | 2024-05-13 21:40 | 63.255003
2024-05-13 14:31 | 52.696587 | 2024-05-14 00:05 | 2024-05-13 22:05 | 63.32119
2024-05-13 14:32 | 53.702029 | 2024-05-14 00:33 | 2024-05-13 22:33 | 65.36269
2024-05-13 14:33 | 53.503743 | 2024-05-14 00:58 | 2024-05-13 22:58 | 66.058054
2024-05-13 14:34 | 53.032805 | 2024-05-14 01:26 | 2024-05-13 23:26 | 65.455343
2024-05-13 14:35 | 53.702525 | 2024-05-14 01:51 | 2024-05-13 23:51 | 65.01846
2024-05-13 14:36 | 53.113865 | 2024-05-14 02:19 | 2024-05-14 00:19 | 63.911928
2024-05-13 14:37 | 53.794578 | 2024-05-14 02:44 | 2024-05-14 00:44 | 70.437457
2024-05-13 14:38 | 54.289789 | 2024-05-14 03:12 | 2024-05-14 01:12 | 68.829364
2024-05-13 14:39 | 53.700337 | 2024-05-14 03:37 | 2024-05-14 01:37 | 69.094131
2024-05-13 14:40 | 54.092252 | 2024-05-14 04:05 | 2024-05-14 02:05 | 69.519162
2024-05-13 14:41 | 54.566195 | 2024-05-14 04:30 | 2024-05-14 02:30 | 73.48814
2024-05-13 14:42 | 53.972166 | 2024-05-14 04:58 | 2024-05-14 02:58 | 73.177882
2024-05-13 14:43 | 54.599462 | 2024-05-14 05:23 | 2024-05-14 03:23 | 74.559556
2024-05-13 14:44 | 54.805836 | 2024-05-14 05:51 | 2024-05-14 03:51 | 74.526362
2024-05-13 14:45 | 54.892511 | 2024-05-14 06:16 | 2024-05-14 04:16 | 72.48256
2024-05-13 14:46 | 54.898236 | 2024-05-14 06:44 | 2024-05-14 04:44 | 82.279025
2024-05-13 14:47 | 54.774579 | 2024-05-14 07:09 | 2024-05-14 05:09 | 81.849531
2024-05-13 14:48 | 55.301958 | 2024-05-14 07:37 | 2024-05-14 05:37 | 81.388777
2024-05-13 14:49 | 55.06445 | 2024-05-14 08:02 | 2024-05-14 06:02 | 80.636014
2024-05-13 14:50 | 55.680177 | 2024-05-14 08:30 | 2024-05-14 06:30 | 66.638103
2024-05-13 14:51 | 55.238159 | 2024-05-14 09:11 | 2024-05-14 07:11 | 67.450271
2024-05-13 14:52 | 55.601028 | 2024-05-14 09:53 | 2024-05-14 07:53 | 69.429391
2024-05-13 14:53 | 55.699242 | 2024-05-14 10:23 | 2024-05-14 08:23 | 67.794565
2024-05-13 14:54 | 55.719093
2024-05-13 14:55 | 56.090301
2024-05-13 14:56 | 55.459848
2024-05-13 14:57 | 56.13653
2024-05-13 14:58 | 55.766969
2024-05-13 14:59 | 56.700537
2024-05-13 15:00 | 56.729395
2024-05-13 15:01 | 57.108787
2024-05-13 15:02 | 56.538852
2024-05-13 15:03 | 56.288439
2024-05-13 15:04 | 56.889919
2024-05-13 15:05 | 56.809495
2024-05-13 15:06 | 56.199806
2024-05-13 15:07 | 56.5516
2024-05-13 15:08 | 56.537463
2024-05-13 15:09 | 57.611278
2024-05-13 15:10 | 57.269154
2024-05-13 15:11 | 57.642922
2024-05-13 15:12 | 57.329757
2024-05-13 15:13 | 57.648511
2024-05-13 15:14 | 57.580682
2024-05-13 15:15 | 58.183223
2024-05-13 15:16 | 56.368087
2024-05-13 15:17 | 58.040349
2024-05-13 15:18 | 56.93444
2024-05-13 15:19 | 57.556885
2024-05-13 15:20 | 57.960858
2024-05-13 15:21 | 57.853729
2024-05-13 15:22 | 57.981011
2024-05-13 15:23 | 57.794456
2024-05-13 15:24 | 58.205973
2024-05-13 15:25 | 58.341623
2024-05-13 15:26 | 57.831042
2024-05-13 15:27 | 58.472827
2024-05-13 15:28 | 58.248404
2024-05-13 15:29 | 58.420377
2024-05-13 15:30 | 58.211449
2024-05-13 15:31 | 58.867803
2024-05-13 15:32 | 58.398431
2024-05-13 15:33 | 58.493191
2024-05-13 15:34 | 58.409235
2024-05-13 15:35 | 58.270965
2024-05-13 15:36 | 58.468292
2024-05-13 15:37 | 59.498362
2024-05-13 15:38 | 58.496693
2024-05-13 15:39 | 58.439831
2024-05-13 15:40 | 58.293869
2024-05-13 15:41 | 58.70628
2024-05-13 15:42 | 59.000312
2024-05-13 15:43 | 58.809843
2024-05-13 15:44 | 58.751518
2024-05-13 15:45 | 58.796943
2024-05-13 15:46 | 59.481796
2024-05-13 15:47 | 59.413602
2024-05-13 15:48 | 58.570221
2024-05-13 15:49 | 59.15602
2024-05-13 15:50 | 58.66001
2024-05-13 15:51 | 59.518323
2024-05-13 15:52 | 59.073571
2024-05-13 15:53 | 59.181503
2024-05-13 15:54 | 59.301594
2024-05-13 15:55 | 59.611454
2024-05-13 15:56 | 60.448839
2024-05-13 15:57 | 59.975169
2024-05-13 15:58 | 59.067288
2024-05-13 15:59 | 58.948187
2024-05-13 16:00 | 59.169607
2024-05-13 16:01 | 60.194092
2024-05-13 16:02 | 59.420307
2024-05-13 16:03 | 59.16925
2024-05-13 16:04 | 59.126003
2024-05-13 16:05 | 60.863653
2024-05-13 16:06 | 59.731407
2024-05-13 16:07 | 59.704937
2024-05-13 16:08 | 59.858831
2024-05-13 16:09 | 59.983913
2024-05-13 16:10 | 60.316301
2024-05-13 16:11 | 59.647842
2024-05-13 16:12 | 59.346385
2024-05-13 16:13 | 60.492406
2024-05-13 16:14 | 60.646351
2024-05-13 16:15 | 60.542692
2024-05-13 16:16 | 60.5249
2024-05-13 16:17 | 60.622425
2024-05-13 16:18 | 60.382384
2024-05-13 16:19 | 60.45873
2024-05-13 16:20 | 60.514302
2024-05-13 16:21 | 61.109836
2024-05-13 16:22 | 60.993813
2024-05-13 16:23 | 61.202845
2024-05-13 16:24 | 60.585857
2024-05-13 16:25 | 60.688864
2024-05-13 16:26 | 60.15171
2024-05-13 16:27 | 60.082022
2024-05-13 16:28 | 60.618144
2024-05-13 16:29 | 61.186533
2024-05-13 16:30 | 60.448689
2024-05-13 16:31 | 61.170211
2024-05-13 16:32 | 60.831419
2024-05-13 16:33 | 60.59777
2024-05-13 16:34 | 61.206563
2024-05-13 16:35 | 60.768299
2024-05-13 16:36 | 61.285024
2024-05-13 16:37 | 60.809501
2024-05-13 16:38 | 60.629792
2024-05-13 16:39 | 61.603263
2024-05-13 16:40 | 61.742204
2024-05-13 16:41 | 61.075298
2024-05-13 16:42 | 60.74345
2024-05-13 16:43 | 61.349429
2024-05-13 16:44 | 60.474285
2024-05-13 16:45 | 61.715833
2024-05-13 16:46 | 60.825647
2024-05-13 16:47 | 60.615667
2024-05-13 16:48 | 61.517902
2024-05-13 16:49 | 60.832344
2024-05-13 16:50 | 61.827219
2024-05-13 16:51 | 60.525686
2024-05-13 16:52 | 61.133497
2024-05-13 16:53 | 61.37637
2024-05-13 16:54 | 61.301607
2024-05-13 16:55 | 61.404338
2024-05-13 16:56 | 61.059589
2024-05-13 16:57 | 60.911097
2024-05-13 16:58 | 60.74464
2024-05-13 16:59 | 61.647691
2024-05-13 17:00 | 61.826255
2024-05-13 17:01 | 61.200659
2024-05-13 17:02 | 61.364896
2024-05-13 17:03 | 61.640229
2024-05-13 17:04 | 61.173292
2024-05-13 17:05 | 61.546187
2024-05-13 17:06 | 61.892444
2024-05-13 17:07 | 61.659668
2024-05-13 17:08 | 61.946403
2024-05-13 17:09 | 61.616389
2024-05-13 17:10 | 61.494097
2024-05-13 17:11 | 61.625197
2024-05-13 17:12 | 61.693654
2024-05-13 17:13 | 61.303487
2024-05-13 17:14 | 61.452278
2024-05-13 17:15 | 61.4564
2024-05-13 17:16 | 62.019448
2024-05-13 17:17 | 61.61774
2024-05-13 17:18 | 61.650296
2024-05-13 17:19 | 62.210329
2024-05-13 17:20 | 61.474792
2024-05-13 17:21 | 61.924501
2024-05-13 17:22 | 61.432056
2024-05-13 17:23 | 61.826151
2024-05-13 17:24 | 61.400531
2024-05-13 17:25 | 62.207989
2024-05-13 17:26 | 61.559519
2024-05-13 17:27 | 62.406732
2024-05-13 17:28 | 61.1143
2024-05-13 17:29 | 61.132055
2024-05-13 17:30 | 62.349487
2024-05-13 17:31 | 62.40153
2024-05-13 17:32 | 62.119614
2024-05-13 17:33 | 61.433951
2024-05-13 17:34 | 61.736246
2024-05-13 17:35 | 61.360149
2024-05-13 17:36 | 62.416399
2024-05-13 17:37 | 61.622033
2024-05-13 17:38 | 62.998566
2024-05-13 17:39 | 61.715096
2024-05-13 17:40 | 61.76734
2024-05-13 17:41 | 62.431018
2024-05-13 17:42 | 62.228799
2024-05-13 17:43 | 62.624199
2024-05-13 17:44 | 61.894606
2024-05-13 17:45 | 61.745302
2024-05-13 17:46 | 62.682027
2024-05-13 17:47 | 62.147244
2024-05-13 17:48 | 62.054384
2024-05-13 17:49 | 62.136423
2024-05-13 17:50 | 62.315836
2024-05-13 17:51 | 62.165645
2024-05-13 17:52 | 61.966342
2024-05-13 17:53 | 61.793566
2024-05-13 17:54 | 61.592454
2024-05-13 17:55 | 61.435483
2024-05-13 17:56 | 62.316785
2024-05-13 17:57 | 62.058671
2024-05-13 17:58 | 62.184378
2024-05-13 17:59 | 62.370147
2024-05-13 18:00 | 62.992835
2024-05-13 18:01 | 62.079811
2024-05-13 18:02 | 62.540767
2024-05-13 18:03 | 62.789937
2024-05-13 18:04 | 62.337807
2024-05-13 18:05 | 62.240946
2024-05-13 18:06 | 62.017215
2024-05-13 18:07 | 62.268997
2024-05-13 18:08 | 62.518381
2024-05-13 18:09 | 62.025775
2024-05-13 18:10 | 61.815898
2024-05-13 18:11 | 62.042776
2024-05-13 18:12 | 62.28462
2024-05-13 18:13 | 61.956953
2024-05-13 18:14 | 62.120068
2024-05-13 18:15 | 61.992369
2024-05-13 18:16 | 62.483593
2024-05-13 18:17 | 61.907699
2024-05-13 18:18 | 62.368404
2024-05-13 18:19 | 61.985001
2024-05-13 18:20 | 62.047594
2024-05-13 18:21 | 62.350654
2024-05-13 18:22 | 61.614961
2024-05-13 18:23 | 62.70214
2024-05-13 18:24 | 62.367651
2024-05-13 18:25 | 62.814087
2024-05-13 18:26 | 62.749065
2024-05-13 18:27 | 62.232146
2024-05-13 18:28 | 62.172168
2024-05-13 18:29 | 62.846632
2024-05-13 18:30 | 63.159631
2024-05-13 18:31 | 62.443322
2024-05-13 18:32 | 63.610121
2024-05-13 18:33 | 63.32313
2024-05-13 18:34 | 63.64199
2024-05-13 18:35 | 63.062942
2024-05-13 18:36 | 63.323499
2024-05-13 18:37 | 62.847895
2024-05-13 18:38 | 63.509698
2024-05-13 18:39 | 63.572505
2024-05-13 18:40 | 62.660098
2024-05-13 18:41 | 63.363293
2024-05-13 18:42 | 63.429552
2024-05-13 18:43 | 62.898378
2024-05-13 18:44 | 63.987793
2024-05-13 18:45 | 62.485746
2024-05-13 18:46 | 63.96944
2024-05-13 18:47 | 62.412637
2024-05-13 18:48 | 62.890814
2024-05-13 18:49 | 61.964995
2024-05-13 18:50 | 62.658491
2024-05-13 18:51 | 62.634631
2024-05-13 18:52 | 63.071659
2024-05-13 18:53 | 61.509414
2024-05-13 18:54 | 63.378024
2024-05-13 18:55 | 63.873597
2024-05-13 18:56 | 61.9679
2024-05-13 18:57 | 63.047571
2024-05-13 18:58 | 62.382777
2024-05-13 18:59 | 63.468753
2024-05-13 19:00 | 63.531625
2024-05-13 19:01 | 63.918733
2024-05-13 19:02 | 62.334123
2024-05-13 19:03 | 62.085948
2024-05-13 19:04 | 62.875708
2024-05-13 19:05 | 63.992804
2024-05-13 19:06 | 63.771252
2024-05-13 19:07 | 63.464814
2024-05-13 19:08 | 63.059314
2024-05-13 19:09 | 62.968418
2024-05-13 19:10 | 63.007168
2024-05-13 19:11 | 63.415514
2024-05-13 19:12 | 62.683354
2024-05-13 19:13 | 62.597351
2024-05-13 19:14 | 62.446787
2024-05-13 19:15 | 64.090934
2024-05-13 19:16 | 63.116465
2024-05-13 19:17 | 63.307246
2024-05-13 19:18 | 63.289668
2024-05-13 19:19 | 62.741652
2024-05-13 19:20 | 62.022806
2024-05-13 19:21 | 62.506844
2024-05-13 19:22 | 62.620748
2024-05-13 19:23 | 63.317565
2024-05-13 19:24 | 62.025707
2024-05-13 19:25 | 62.306806
2024-05-13 19:26 | 63.193726
2024-05-13 19:27 | 63.205933
2024-05-13 19:28 | 63.280869
2024-05-13 19:29 | 62.761442
2024-05-13 19:30 | 61.886653
2024-05-13 19:31 | 62.768249
2024-05-13 19:32 | 62.620134
2024-05-13 19:33 | 62.139223
2024-05-13 19:34 | 64.1214
2024-05-13 19:35 | 63.289363
2024-05-13 19:36 | 62.148345
2024-05-13 19:37 | 61.40862
2024-05-13 19:38 | 63.203436
2024-05-13 19:39 | 62.627361
2024-05-13 19:40 | 63.696143
2024-05-13 19:41 | 62.531728
2024-05-13 19:42 | 62.200001
2024-05-13 19:43 | 62.574384
2024-05-13 19:44 | 63.179822
2024-05-13 19:45 | 62.312225
2024-05-13 19:46 | 62.826272
2024-05-13 19:47 | 62.243154
2024-05-13 19:48 | 62.735374
2024-05-13 19:49 | 62.474082
2024-05-13 19:50 | 62.585802
2024-05-13 19:51 | 61.037113
2024-05-13 19:52 | 63.646995
2024-05-13 19:53 | 63.279152
2024-05-13 19:54 | 61.656329
2024-05-13 19:55 | 62.279888
2024-05-13 19:56 | 62.378028
2024-05-13 19:57 | 62.811603
2024-05-13 19:58 | 62.972061
2024-05-13 19:59 | 62.945166
2024-05-13 20:00 | 62.675156
2024-05-13 20:01 | 62.787653
2024-05-13 20:02 | 64.055381
2024-05-13 20:03 | 63.747187
2024-05-13 20:04 | 63.08511
2024-05-13 20:05 | 62.991003
2024-05-13 20:06 | 61.948326
2024-05-13 20:07 | 62.923658
2024-05-13 20:08 | 63.334581
2024-05-13 20:09 | 62.152564
2024-05-13 20:10 | 61.525602
2024-05-13 20:11 | 61.715029
2024-05-13 20:12 | 63.450914
2024-05-13 20:13 | 62.12
2024-05-13 20:14 | 63.524874
2024-05-13 20:15 | 62.641249
2024-05-13 20:16 | 63.496261
2024-05-13 20:17 | 62.55952
2024-05-13 20:18 | 62.109763
2024-05-13 20:19 | 62.908158
2024-05-13 20:20 | 62.507315
2024-05-13 20:21 | 62.18138
2024-05-13 20:22 | 62.896171
2024-05-13 20:23 | 62.77112
2024-05-13 20:24 | 62.275749
2024-05-13 20:25 | 64.572166
2024-05-13 20:26 | 64.126489
2024-05-13 20:27 | 63.21929
2024-05-13 20:28 | 64.485805
2024-05-13 20:29 | 63.544852
2024-05-13 20:30 | 64.421534
2024-05-13 20:31 | 64.35985
2024-05-13 20:32 | 63.464582
2024-05-13 20:33 | 63.952857
2024-05-13 20:34 | 63.94528
2024-05-13 20:35 | 63.917366
2024-05-13 20:36 | 65.332734
2024-05-13 20:37 | 64.512487
2024-05-13 20:38 | 64.953862
2024-05-13 20:39 | 64.67085
2024-05-13 20:40 | 63.116412
2024-05-13 20:41 | 64.920359
2024-05-13 20:42 | 62.774318
2024-05-13 20:43 | 64.4574
2024-05-13 20:44 | 63.859446
2024-05-13 20:45 | 63.12688
2024-05-13 20:46 | 63.450659
2024-05-13 20:47 | 64.523147
2024-05-13 20:48 | 63.981179
2024-05-13 20:49 | 64.767211
2024-05-13 20:50 | 63.838146
2024-05-13 20:51 | 63.272725
2024-05-13 20:52 | 63.525511
2024-05-13 20:53 | 64.350095
2024-05-13 20:54 | 64.966024
2024-05-13 20:55 | 63.249629
2024-05-13 20:56 | 63.641163
2024-05-13 20:57 | 64.15215
2024-05-13 20:58 | 62.939392
2024-05-13 20:59 | 64.583126
2024-05-13 21:00 | 64.288441
2024-05-13 21:01 | 64.847363
2024-05-13 21:02 | 63.931531
2024-05-13 21:03 | 64.004805
2024-05-13 21:04 | 64.493707
2024-05-13 21:05 | 63.923268
2024-05-13 21:06 | 64.631497
2024-05-13 21:07 | 62.816983
2024-05-13 21:08 | 64.570621
2024-05-13 21:09 | 63.597746
2024-05-13 21:10 | 63.708955
2024-05-13 21:11 | 63.890225
2024-05-13 21:12 | 63.417219
2024-05-13 21:13 | 64.120035
2024-05-13 21:14 | 64.334634
2024-05-13 21:15 | 64.05417
2024-05-13 21:16 | 63.037459
2024-05-13 21:17 | 64.034639
2024-05-13 21:18 | 64.117719
2024-05-13 21:19 | 63.139313
2024-05-13 21:20 | 63.763296
2024-05-13 21:21 | 64.396002
2024-05-13 21:22 | 63.694338
2024-05-13 21:23 | 63.145252
2024-05-13 21:24 | 64.964502
2024-05-13 21:25 | 63.753005
2024-05-13 21:26 | 63.580346
2024-05-13 21:27 | 63.255609
2024-05-13 21:28 | 63.945488
2024-05-13 21:29 | 63.769992
2024-05-13 21:30 | 63.238066
2024-05-13 21:31 | 63.646524
2024-05-13 21:32 | 64.101632
2024-05-13 21:33 | 63.349752
2024-05-13 21:34 | 63.302723
2024-05-13 21:35 | 63.331235
2024-05-13 21:36 | 63.648537
2024-05-13 21:37 | 62.974931
2024-05-13 21:38 | 64.790746
2024-05-13 21:39 | 63.255003
2024-05-13 21:40 | 63.658952
2024-05-13 21:41 | 64.042044
2024-05-13 21:42 | 64.568661
2024-05-13 21:43 | 62.747145
2024-05-13 21:44 | 62.771907
2024-05-13 21:45 | 63.829082
2024-05-13 21:46 | 63.837111
2024-05-13 21:47 | 64.153483
2024-05-13 21:48 | 64.358892
2024-05-13 21:49 | 63.257874
2024-05-13 21:50 | 62.893279
2024-05-13 21:51 | 62.871004
2024-05-13 21:52 | 63.706102
2024-05-13 21:53 | 64.671167
2024-05-13 21:54 | 64.234317
2024-05-13 21:55 | 63.829201
2024-05-13 21:56 | 63.511528
2024-05-13 21:57 | 63.927619
2024-05-13 21:58 | 63.105582
2024-05-13 21:59 | 64.221076
2024-05-13 22:00 | 63.798107
2024-05-13 22:01 | 62.219985
2024-05-13 22:02 | 63.690315
2024-05-13 22:03 | 63.846175
2024-05-13 22:04 | 63.32119
2024-05-13 22:05 | 63.502017
2024-05-13 22:06 | 63.717008
2024-05-13 22:07 | 63.041027
2024-05-13 22:08 | 63.593011
2024-05-13 22:09 | 62.807659
2024-05-13 22:10 | 64.673852
2024-05-13 22:11 | 63.60985
2024-05-13 22:12 | 63.758011
2024-05-13 22:13 | 63.485763
2024-05-13 22:14 | 64.298763
2024-05-13 22:15 | 62.780045
2024-05-13 22:16 | 62.235691
2024-05-13 22:17 | 63.937739
2024-05-13 22:18 | 63.017101
2024-05-13 22:19 | 64.823469
2024-05-13 22:20 | 63.188279
2024-05-13 22:21 | 63.953635
2024-05-13 22:22 | 63.785276
2024-05-13 22:23 | 62.74839
2024-05-13 22:24 | 63.520827
2024-05-13 22:25 | 64.89617
2024-05-13 22:26 | 65.481143
2024-05-13 22:27 | 65.073873
2024-05-13 22:28 | 66.144438
2024-05-13 22:29 | 65.509458
2024-05-13 22:30 | 65.915975
2024-05-13 22:31 | 66.00326
2024-05-13 22:32 | 65.109233
2024-05-13 22:33 | 65.36269
2024-05-13 22:34 | 66.139604
2024-05-13 22:35 | 64.844491
2024-05-13 22:36 | 65.261395
2024-05-13 22:37 | 65.19644
2024-05-13 22:38 | 65.64273
2024-05-13 22:39 | 65.704396
2024-05-13 22:40 | 65.735398
2024-05-13 22:41 | 65.577251
2024-05-13 22:42 | 65.010675
2024-05-13 22:43 | 65.842328
2024-05-13 22:44 | 65.834559
2024-05-13 22:45 | 64.988972
2024-05-13 22:46 | 65.802862
2024-05-13 22:47 | 64.916565
2024-05-13 22:48 | 65.634951
2024-05-13 22:49 | 66.251592
2024-05-13 22:50 | 66.675267
2024-05-13 22:51 | 65.11957
2024-05-13 22:52 | 65.260837
2024-05-13 22:53 | 64.684405
2024-05-13 22:54 | 65.632865
2024-05-13 22:55 | 65.222309
2024-05-13 22:56 | 65.073248
2024-05-13 22:57 | 66.019911
2024-05-13 22:58 | 66.058054
2024-05-13 22:59 | 64.572326
2024-05-13 23:00 | 65.325686
2024-05-13 23:01 | 64.887506
2024-05-13 23:02 | 65.576233
2024-05-13 23:03 | 66.005177
2024-05-13 23:04 | 65.178061
2024-05-13 23:05 | 65.571102
2024-05-13 23:06 | 65.12101
2024-05-13 23:07 | 64.765711
2024-05-13 23:08 | 65.373054
2024-05-13 23:09 | 64.725634
2024-05-13 23:10 | 64.827967
2024-05-13 23:11 | 66.021216
2024-05-13 23:12 | 65.097702
2024-05-13 23:13 | 64.978349
2024-05-13 23:14 | 64.664085
2024-05-13 23:15 | 64.751077
2024-05-13 23:16 | 65.645344
2024-05-13 23:17 | 64.842739
2024-05-13 23:18 | 65.331999
2024-05-13 23:19 | 65.203128
2024-05-13 23:20 | 66.002184
2024-05-13 23:21 | 65.575137
2024-05-13 23:22 | 65.745993
2024-05-13 23:23 | 65.608299
2024-05-13 23:24 | 65.173673
2024-05-13 23:25 | 65.455343
2024-05-13 23:26 | 64.985636
2024-05-13 23:27 | 65.479521
2024-05-13 23:28 | 64.741526
2024-05-13 23:29 | 65.182765
2024-05-13 23:30 | 66.307095
2024-05-13 23:31 | 65.812191
2024-05-13 23:32 | 64.534354
2024-05-13 23:33 | 64.632193
2024-05-13 23:34 | 65.099612
2024-05-13 23:35 | 66.019619
2024-05-13 23:36 | 64.361001
2024-05-13 23:37 | 65.593252
2024-05-13 23:38 | 65.051489
2024-05-13 23:39 | 65.990957
2024-05-13 23:40 | 64.748057
2024-05-13 23:41 | 64.504455
2024-05-13 23:42 | 64.976115
2024-05-13 23:43 | 65.428119
2024-05-13 23:44 | 65.620979
2024-05-13 23:45 | 64.04177
2024-05-13 23:46 | 65.491237
2024-05-13 23:47 | 65.744305
2024-05-13 23:48 | 65.210253
2024-05-13 23:49 | 65.423823
2024-05-13 23:50 | 65.01846
2024-05-13 23:51 | 65.140163
2024-05-13 23:52 | 65.046354
2024-05-13 23:53 | 64.272029
2024-05-13 23:54 | 64.441818
2024-05-13 23:55 | 65.711606
2024-05-13 23:56 | 65.370763
2024-05-13 23:57 | 65.169614
2024-05-13 23:58 | 64.29016
2024-05-13 23:59 | 64.999002
2024-05-14 | 66.034317
2024-05-14 00:01 | 65.311395
2024-05-14 00:02 | 64.732254
2024-05-14 00:03 | 64.63716
2024-05-14 00:04 | 64.165317
2024-05-14 00:05 | 65.922987
2024-05-14 00:06 | 64.648897
2024-05-14 00:07 | 65.292824
2024-05-14 00:08 | 64.872688
2024-05-14 00:09 | 65.418989
2024-05-14 00:10 | 65.553364
2024-05-14 00:11 | 64.752122
2024-05-14 00:12 | 65.456195
2024-05-14 00:13 | 65.139974
2024-05-14 00:14 | 64.248239
2024-05-14 00:15 | 64.75279
2024-05-14 00:16 | 64.741238
2024-05-14 00:17 | 64.158281
2024-05-14 00:18 | 64.998603
2024-05-14 00:19 | 63.911928
2024-05-14 00:20 | 64.880207
2024-05-14 00:21 | 65.94885
2024-05-14 00:22 | 64.290112
2024-05-14 00:23 | 64.460451
2024-05-14 00:24 | 65.955354
2024-05-14 00:25 | 69.127925
2024-05-14 00:26 | 68.823744
2024-05-14 00:27 | 70.110098
2024-05-14 00:28 | 69.695165
2024-05-14 00:29 | 70.018669
2024-05-14 00:30 | 69.992928
2024-05-14 00:31 | 69.815284
2024-05-14 00:32 | 69.872805
2024-05-14 00:33 | 69.731508
2024-05-14 00:34 | 68.116749
2024-05-14 00:35 | 70.164756
2024-05-14 00:36 | 69.175835
2024-05-14 00:37 | 69.310241
2024-05-14 00:38 | 69.981511
2024-05-14 00:39 | 69.48976
2024-05-14 00:40 | 69.153912
2024-05-14 00:41 | 70.008961
2024-05-14 00:42 | 69.712105
2024-05-14 00:43 | 70.437457
2024-05-14 00:44 | 68.493018
2024-05-14 00:45 | 70.042549
2024-05-14 00:46 | 70.105716
2024-05-14 00:47 | 69.911924
2024-05-14 00:48 | 69.036848
2024-05-14 00:49 | 69.0837
2024-05-14 00:50 | 68.985499
2024-05-14 00:51 | 69.572679
2024-05-14 00:52 | 68.471541
2024-05-14 00:53 | 69.154557
2024-05-14 00:54 | 69.749942
2024-05-14 00:55 | 69.966276
2024-05-14 00:56 | 69.254155
2024-05-14 00:57 | 69.363726
2024-05-14 00:58 | 69.433529
2024-05-14 00:59 | 68.930577
2024-05-14 01:00 | 69.386732
2024-05-14 01:01 | 69.038351
2024-05-14 01:02 | 68.828534
2024-05-14 01:03 | 69.186481
2024-05-14 01:04 | 69.149912
2024-05-14 01:05 | 69.700985
2024-05-14 01:06 | 68.203962
2024-05-14 01:07 | 69.168873
2024-05-14 01:08 | 69.288403
2024-05-14 01:09 | 68.759779
2024-05-14 01:10 | 69.675323
2024-05-14 01:11 | 68.829364
2024-05-14 01:12 | 68.762164
2024-05-14 01:13 | 69.129911
2024-05-14 01:14 | 69.781591
2024-05-14 01:15 | 68.800892
2024-05-14 01:16 | 68.430196
2024-05-14 01:17 | 69.489223
2024-05-14 01:18 | 70.020963
2024-05-14 01:19 | 69.213504
2024-05-14 01:20 | 68.760177
2024-05-14 01:21 | 69.114074
2024-05-14 01:22 | 67.75299
2024-05-14 01:23 | 70.356317
2024-05-14 01:24 | 69.193778
2024-05-14 01:25 | 69.616736
2024-05-14 01:26 | 68.956373
2024-05-14 01:27 | 68.461907
2024-05-14 01:28 | 68.571715
2024-05-14 01:29 | 69.975039
2024-05-14 01:30 | 68.591392
2024-05-14 01:31 | 69.099212
2024-05-14 01:32 | 69.746975
2024-05-14 01:33 | 68.892245
2024-05-14 01:34 | 69.128292
2024-05-14 01:35 | 69.408261
2024-05-14 01:36 | 68.895632
2024-05-14 01:37 | 69.094131
2024-05-14 01:38 | 69.234121
2024-05-14 01:39 | 68.739655
2024-05-14 01:40 | 69.304668
2024-05-14 01:41 | 69.208159
2024-05-14 01:42 | 69.211943
2024-05-14 01:43 | 69.313407
2024-05-14 01:44 | 69.109756
2024-05-14 01:45 | 69.719989
2024-05-14 01:46 | 68.87007
2024-05-14 01:47 | 68.503852
2024-05-14 01:48 | 69.437803
2024-05-14 01:49 | 69.687807
2024-05-14 01:50 | 68.213278
2024-05-14 01:51 | 67.85219
2024-05-14 01:52 | 70.060833
2024-05-14 01:53 | 69.638263
2024-05-14 01:54 | 68.652574
2024-05-14 01:55 | 69.643722
2024-05-14 01:56 | 67.704586
2024-05-14 01:57 | 69.193915
2024-05-14 01:58 | 69.015303
2024-05-14 01:59 | 68.847671
2024-05-14 02:00 | 69.314329
2024-05-14 02:01 | 68.313579
2024-05-14 02:02 | 68.646406
2024-05-14 02:03 | 69.089006
2024-05-14 02:04 | 69.519162
2024-05-14 02:05 | 69.262794
2024-05-14 02:06 | 69.330374
2024-05-14 02:07 | 68.013196
2024-05-14 02:08 | 68.551023
2024-05-14 02:09 | 69.63045
2024-05-14 02:10 | 67.822538
2024-05-14 02:11 | 69.468856
2024-05-14 02:12 | 69.211274
2024-05-14 02:13 | 69.014095
2024-05-14 02:14 | 69.777234
2024-05-14 02:15 | 69.082937
2024-05-14 02:16 | 67.591578
2024-05-14 02:17 | 69.036665
2024-05-14 02:18 | 69.184971
2024-05-14 02:19 | 68.774247
2024-05-14 02:20 | 68.485946
2024-05-14 02:21 | 68.910371
2024-05-14 02:22 | 69.581891
2024-05-14 02:23 | 68.756677
2024-05-14 02:24 | 69.329692
2024-05-14 02:25 | 73.308668
2024-05-14 02:26 | 73.529705
2024-05-14 02:27 | 73.968711
2024-05-14 02:28 | 74.287255
2024-05-14 02:29 | 73.48814
2024-05-14 02:30 | 74.107376
2024-05-14 02:31 | 74.636266
2024-05-14 02:32 | 74.247579
2024-05-14 02:33 | 74.830988
2024-05-14 02:34 | 74.882999
2024-05-14 02:35 | 73.721279
2024-05-14 02:36 | 74.186599
2024-05-14 02:37 | 73.737336
2024-05-14 02:38 | 74.039989
2024-05-14 02:39 | 73.09426
2024-05-14 02:40 | 74.334969
2024-05-14 02:41 | 74.795343
2024-05-14 02:42 | 74.31695
2024-05-14 02:43 | 73.833072
2024-05-14 02:44 | 75.395291
2024-05-14 02:45 | 73.670991
2024-05-14 02:46 | 73.302964
2024-05-14 02:47 | 73.944238
2024-05-14 02:48 | 73.526859
2024-05-14 02:49 | 73.07291
2024-05-14 02:50 | 73.770678
2024-05-14 02:51 | 73.750285
2024-05-14 02:52 | 72.933455
2024-05-14 02:53 | 72.253176
2024-05-14 02:54 | 73.676942
2024-05-14 02:55 | 74.058046
2024-05-14 02:56 | 73.749623
2024-05-14 02:57 | 72.618514
2024-05-14 02:58 | 73.177882
2024-05-14 02:59 | 72.736374
2024-05-14 03:00 | 73.471594
2024-05-14 03:01 | 73.235429
2024-05-14 03:02 | 73.365272
2024-05-14 03:03 | 74.314513
2024-05-14 03:04 | 73.375294
2024-05-14 03:05 | 73.204041
2024-05-14 03:06 | 71.661646
2024-05-14 03:07 | 73.350427
2024-05-14 03:08 | 74.52109
2024-05-14 03:09 | 73.610868
2024-05-14 03:10 | 73.542469
2024-05-14 03:11 | 73.743833
2024-05-14 03:12 | 72.844587
2024-05-14 03:13 | 72.468179
2024-05-14 03:14 | 75.248291
2024-05-14 03:15 | 72.61998
2024-05-14 03:16 | 73.720934
2024-05-14 03:17 | 71.900759
2024-05-14 03:18 | 72.724006
2024-05-14 03:19 | 73.938931
2024-05-14 03:20 | 74.032331
2024-05-14 03:21 | 72.985616
2024-05-14 03:22 | 72.636271
2024-05-14 03:23 | 74.559556
2024-05-14 03:24 | 72.232485
2024-05-14 03:25 | 73.815056
2024-05-14 03:26 | 74.1684
2024-05-14 03:27 | 73.053392
2024-05-14 03:28 | 73.041841
2024-05-14 03:29 | 73.832015
2024-05-14 03:30 | 72.440542
2024-05-14 03:31 | 73.780739
2024-05-14 03:32 | 74.303994
2024-05-14 03:33 | 71.154438
2024-05-14 03:34 | 72.861534
2024-05-14 03:35 | 74.34184
2024-05-14 03:36 | 73.228227
2024-05-14 03:37 | 72.074357
2024-05-14 03:38 | 72.625604
2024-05-14 03:39 | 72.282004
2024-05-14 03:40 | 73.468078
2024-05-14 03:41 | 73.493231
2024-05-14 03:42 | 72.526278
2024-05-14 03:43 | 73.118705
2024-05-14 03:44 | 72.622575
2024-05-14 03:45 | 73.702704
2024-05-14 03:46 | 72.663198
2024-05-14 03:47 | 73.367695
2024-05-14 03:48 | 72.987372
2024-05-14 03:49 | 72.356361
2024-05-14 03:50 | 74.526362
2024-05-14 03:51 | 73.19984
2024-05-14 03:52 | 73.161306
2024-05-14 03:53 | 73.951967
2024-05-14 03:54 | 73.797503
2024-05-14 03:55 | 73.803492
2024-05-14 03:56 | 72.944466
2024-05-14 03:57 | 73.054724
2024-05-14 03:58 | 72.827153
2024-05-14 03:59 | 72.811721
2024-05-14 04:00 | 72.914162
2024-05-14 04:01 | 72.467061
2024-05-14 04:02 | 72.428593
2024-05-14 04:03 | 74.455497
2024-05-14 04:04 | 73.330733
2024-05-14 04:05 | 72.710971
2024-05-14 04:06 | 73.210644
2024-05-14 04:07 | 73.431596
2024-05-14 04:08 | 73.255664
2024-05-14 04:09 | 74.337509
2024-05-14 04:10 | 74.336507
2024-05-14 04:11 | 73.768685
2024-05-14 04:12 | 73.950259
2024-05-14 04:13 | 73.088517
2024-05-14 04:14 | 73.895808
2024-05-14 04:15 | 72.48256
2024-05-14 04:16 | 71.976532
2024-05-14 04:17 | 72.68108
2024-05-14 04:18 | 72.227488
2024-05-14 04:19 | 71.964809
2024-05-14 04:20 | 72.465599
2024-05-14 04:21 | 74.401306
2024-05-14 04:22 | 72.37267
2024-05-14 04:23 | 73.682758
2024-05-14 04:24 | 73.825578
2024-05-14 04:25 | 83.178884
2024-05-14 04:26 | 83.814746
2024-05-14 04:27 | 83.519029
2024-05-14 04:28 | 83.397596
2024-05-14 04:29 | 82.444452
2024-05-14 04:30 | 84.198932
2024-05-14 04:31 | 82.893525
2024-05-14 04:32 | 82.833598
2024-05-14 04:33 | 82.483214
2024-05-14 04:34 | 82.749704
2024-05-14 04:35 | 84.449587
2024-05-14 04:36 | 83.189322
2024-05-14 04:37 | 84.553193
2024-05-14 04:38 | 81.997514
2024-05-14 04:39 | 82.867529
2024-05-14 04:40 | 82.573142
2024-05-14 04:41 | 82.012545
2024-05-14 04:42 | 82.626854
2024-05-14 04:43 | 83.369596
2024-05-14 04:44 | 82.279025
2024-05-14 04:45 | 82.798612
2024-05-14 04:46 | 81.847599
2024-05-14 04:47 | 82.40481
2024-05-14 04:48 | 82.208323
2024-05-14 04:49 | 81.845099
2024-05-14 04:50 | 82.60682
2024-05-14 04:51 | 81.687039
2024-05-14 04:52 | 81.563554
2024-05-14 04:53 | 80.896167
2024-05-14 04:54 | 82.269286
2024-05-14 04:55 | 81.662734
2024-05-14 04:56 | 82.602741
2024-05-14 04:57 | 82.675311
2024-05-14 04:58 | 82.357346
2024-05-14 04:59 | 81.366394
2024-05-14 05:00 | 81.689016
2024-05-14 05:01 | 81.168506
2024-05-14 05:02 | 83.099503
2024-05-14 05:03 | 82.303714
2024-05-14 05:04 | 81.75231
2024-05-14 05:05 | 81.421112
2024-05-14 05:06 | 82.283729
2024-05-14 05:07 | 80.321445
2024-05-14 05:08 | 81.752904
2024-05-14 05:09 | 81.849531
2024-05-14 05:10 | 80.803673
2024-05-14 05:11 | 81.800048
2024-05-14 05:12 | 81.050097
2024-05-14 05:13 | 81.159249
2024-05-14 05:14 | 82.891219
2024-05-14 05:15 | 79.960557
2024-05-14 05:16 | 81.751542
2024-05-14 05:17 | 81.845285
2024-05-14 05:18 | 79.291132
2024-05-14 05:19 | 81.402816
2024-05-14 05:20 | 80.072093
2024-05-14 05:21 | 81.836649
2024-05-14 05:22 | 82.171466
2024-05-14 05:23 | 82.114388
2024-05-14 05:24 | 80.324538
2024-05-14 05:25 | 79.913579
2024-05-14 05:26 | 80.815195
2024-05-14 05:27 | 81.894549
2024-05-14 05:28 | 81.21267
2024-05-14 05:29 | 81.340423
2024-05-14 05:30 | 81.447656
2024-05-14 05:31 | 81.429591
2024-05-14 05:32 | 80.861248
2024-05-14 05:33 | 81.792315
2024-05-14 05:34 | 82.801868
2024-05-14 05:35 | 81.721674
2024-05-14 05:36 | 81.388777
2024-05-14 05:37 | 80.663191
2024-05-14 05:38 | 80.156867
2024-05-14 05:39 | 82.443737
2024-05-14 05:40 | 80.086619
2024-05-14 05:41 | 81.142929
2024-05-14 05:42 | 80.721018
2024-05-14 05:43 | 81.086137
2024-05-14 05:44 | 80.464472
2024-05-14 05:45 | 80.966217
2024-05-14 05:46 | 80.465318
2024-05-14 05:47 | 81.964168
2024-05-14 05:48 | 79.52907
2024-05-14 05:49 | 80.305169
2024-05-14 05:50 | 82.102409
2024-05-14 05:51 | 79.734074
2024-05-14 05:52 | 81.504947
2024-05-14 05:53 | 79.924286
2024-05-14 05:54 | 79.901136
2024-05-14 05:55 | 80.166262
2024-05-14 05:56 | 79.193146
2024-05-14 05:57 | 81.576353
2024-05-14 05:58 | 81.372478
2024-05-14 05:59 | 80.537551
2024-05-14 06:00 | 81.260439
2024-05-14 06:01 | 80.636014
2024-05-14 06:02 | 79.961154
2024-05-14 06:03 | 81.409836
2024-05-14 06:04 | 79.921687
2024-05-14 06:05 | 79.513878
2024-05-14 06:06 | 81.313843
2024-05-14 06:07 | 80.147573
2024-05-14 06:08 | 80.497982
2024-05-14 06:09 | 81.06075
2024-05-14 06:10 | 82.247287
2024-05-14 06:11 | 79.381069
2024-05-14 06:12 | 82.197837
2024-05-14 06:13 | 81.766891
2024-05-14 06:14 | 80.360127
2024-05-14 06:15 | 79.814522
2024-05-14 06:16 | 80.380646
2024-05-14 06:17 | 81.280707
2024-05-14 06:18 | 81.810239
2024-05-14 06:19 | 81.430037
2024-05-14 06:20 | 80.74393
2024-05-14 06:21 | 80.860836
2024-05-14 06:22 | 80.725098
2024-05-14 06:23 | 81.043273
2024-05-14 06:24 | 81.142222
2024-05-14 06:25 | 68.211155
2024-05-14 06:26 | 66.256729
2024-05-14 06:27 | 66.261859
2024-05-14 06:28 | 66.399183
2024-05-14 06:29 | 64.97726
2024-05-14 06:30 | 66.638103
2024-05-14 06:31 | 66.903735
2024-05-14 06:32 | 65.461825
2024-05-14 06:33 | 66.032463
2024-05-14 06:34 | 66.2234
2024-05-14 06:35 | 66.122843
2024-05-14 06:36 | 66.29996
2024-05-14 06:37 | 65.926802
2024-05-14 06:38 | 66.270658
2024-05-14 06:39 | 65.82951
2024-05-14 06:40 | 65.799014
2024-05-14 06:41 | 64.98969
2024-05-14 06:42 | 65.817129
2024-05-14 06:43 | 65.557659
2024-05-14 06:44 | 67.120152
2024-05-14 06:45 | 66.369807
2024-05-14 06:46 | 67.182867
2024-05-14 06:47 | 66.108158
2024-05-14 06:48 | 67.11337
2024-05-14 06:49 | 66.043545
2024-05-14 06:50 | 67.24218
2024-05-14 06:51 | 67.187178
2024-05-14 06:52 | 66.579755
2024-05-14 06:53 | 66.533812
2024-05-14 06:54 | 66.457897
2024-05-14 06:55 | 66.921091
2024-05-14 06:56 | 67.471564
2024-05-14 06:57 | 67.423721
2024-05-14 06:58 | 67.50367
2024-05-14 06:59 | 67.841323
2024-05-14 07:00 | 67.635585
2024-05-14 07:01 | 67.881828
2024-05-14 07:02 | 67.721067
2024-05-14 07:03 | 68.333837
2024-05-14 07:04 | 67.994067
2024-05-14 07:05 | 68.847011
2024-05-14 07:06 | 66.940782
2024-05-14 07:07 | 68.487144
2024-05-14 07:08 | 68.554111
2024-05-14 07:09 | 68.920012
2024-05-14 07:10 | 67.450271
2024-05-14 07:11 | 68.416468
2024-05-14 07:12 | 67.477697
2024-05-14 07:13 | 68.238261
2024-05-14 07:14 | 69.060169
2024-05-14 07:15 | 68.334042
2024-05-14 07:16 | 68.082715
2024-05-14 07:17 | 68.43018
2024-05-14 07:18 | 68.739203
2024-05-14 07:19 | 67.727689
2024-05-14 07:20 | 68.185018
2024-05-14 07:21 | 68.883187
2024-05-14 07:22 | 69.78663
2024-05-14 07:23 | 68.955087
2024-05-14 07:24 | 69.030972
2024-05-14 07:25 | 69.559825
2024-05-14 07:26 | 67.729335
2024-05-14 07:27 | 69.210532
2024-05-14 07:28 | 68.919213
2024-05-14 07:29 | 68.238589
2024-05-14 07:30 | 68.864561
2024-05-14 07:31 | 68.844979
2024-05-14 07:32 | 69.359167
2024-05-14 07:33 | 68.847915
2024-05-14 07:34 | 69.6494
2024-05-14 07:35 | 70.113502
2024-05-14 07:36 | 68.61807
2024-05-14 07:37 | 68.683291
2024-05-14 07:38 | 68.668315
2024-05-14 07:39 | 68.980373
2024-05-14 07:40 | 69.048086
2024-05-14 07:41 | 68.939248
2024-05-14 07:42 | 69.391741
2024-05-14 07:43 | 68.613687
2024-05-14 07:44 | 69.068185
2024-05-14 07:45 | 68.881488
2024-05-14 07:46 | 70.513418
2024-05-14 07:47 | 68.832118
2024-05-14 07:48 | 68.703213
2024-05-14 07:49 | 68.584827
2024-05-14 07:50 | 70.068988
2024-05-14 07:51 | 68.416891
2024-05-14 07:52 | 68.819456
2024-05-14 07:53 | 69.429391
2024-05-14 07:54 | 68.917281
2024-05-14 07:55 | 68.233959
2024-05-14 07:56 | 68.820664
2024-05-14 07:57 | 69.971523
2024-05-14 07:58 | 69.188764
2024-05-14 07:59 | 67.943694
2024-05-14 08:00 | 69.261317
2024-05-14 08:01 | 69.213393
2024-05-14 08:02 | 69.260164
2024-05-14 08:03 | 69.352192
2024-05-14 08:04 | 69.014237
2024-05-14 08:05 | 69.339146
2024-05-14 08:06 | 69.747236
2024-05-14 08:07 | 68.541554
2024-05-14 08:08 | 69.586308
2024-05-14 08:09 | 69.402073
2024-05-14 08:10 | 69.20336
2024-05-14 08:11 | 68.707985
2024-05-14 08:12 | 69.13214
2024-05-14 08:13 | 69.136369
2024-05-14 08:14 | 69.619518
2024-05-14 08:15 | 69.174459
2024-05-14 08:16 | 68.761845
2024-05-14 08:17 | 69.618816
2024-05-14 08:18 | 68.337614
2024-05-14 08:19 | 68.921167
2024-05-14 08:20 | 69.032796
2024-05-14 08:21 | 68.409945
2024-05-14 08:22 | 67.794565
2024-05-14 08:23 | 69.386329
2024-05-14 08:24 | 70.06915
2024-05-14 08:25 | 69.633193
2024-05-14 08:26 | 68.724795
2024-05-14 08:27 | 69.421758
2024-05-14 08:28 | 69.43283
2024-05-14 08:29 | 69.093692
2024-05-14 08:30 | 69.080567
2024-05-14 08:31 | 17.962407