## Process data
Report generated (UTC) | 2024-05-28 08:56
Software version | Aurora 1.0.6
Instrument name | 0p6M_pH1 Na2SO4
Instrument model name | BPC Go
Ethernet mac address | f8:dc:7a:6f:0d:ec
Agitation state | Off
Agitation phase | Single
Agitation phase speed (%) | 30
Gas normalisation | Unnormalised
Line | 1
Name | Sn GDE -pulsing
Start of experiment (UTC) | 2024-05-27 14:43
Reactor volume (ml) | 2000
| Sn GDE -pulsing | Sn GDE -pulsing
Time (UTC) | Gas flow rate | Specific gas production
Interval: 1 minute | (ml/min) | (ml/min/l)
2024-05-27 16:15 | 59.502913 | 29.751456
2024-05-27 16:16 | 61.083074 | 30.541537
2024-05-27 16:17 | 60.966182 | 30.483091
2024-05-27 16:18 | 61.112345 | 30.556172
2024-05-27 16:19 | 61.422004 | 30.711002
2024-05-27 16:20 | 61.254503 | 30.627251
2024-05-27 16:21 | 61.090063 | 30.545032
2024-05-27 16:22 | 61.39098 | 30.69549
2024-05-27 16:23 | 61.578623 | 30.789311
2024-05-27 16:24 | 61.2005 | 30.60025
2024-05-27 16:25 | 61.305163 | 30.652582
2024-05-27 16:26 | 61.809661 | 30.90483
2024-05-27 16:27 | 61.734523 | 30.867262
2024-05-27 16:28 | 61.772886 | 30.886443
2024-05-27 16:29 | 61.857678 | 30.928839
2024-05-27 16:30 | 62.07417 | 31.037085
2024-05-27 16:31 | 61.891121 | 30.945561
2024-05-27 16:32 | 61.891415 | 30.945707
2024-05-27 16:33 | 61.590728 | 30.795364
2024-05-27 16:34 | 62.301213 | 31.150606
2024-05-27 16:35 | 61.877716 | 30.938858
2024-05-27 16:36 | 62.118848 | 31.059424
2024-05-27 16:37 | 62.043218 | 31.021609
2024-05-27 16:38 | 62.13265 | 31.066325
2024-05-27 16:39 | 61.951885 | 30.975943
2024-05-27 16:40 | 62.190815 | 31.095407
2024-05-27 16:41 | 62.007967 | 31.003984
2024-05-27 16:42 | 62.175772 | 31.087886
2024-05-27 16:43 | 62.16984 | 31.08492
2024-05-27 16:44 | 62.206963 | 31.103482
2024-05-27 16:45 | 62.143152 | 31.071576
2024-05-27 16:46 | 62.112373 | 31.056186
2024-05-27 16:47 | 62.093018 | 31.046509
2024-05-27 16:48 | 62.234462 | 31.117231
2024-05-27 16:49 | 62.117074 | 31.058537
2024-05-27 16:50 | 62.217699 | 31.10885
2024-05-27 16:51 | 62.067604 | 31.033802
2024-05-27 16:52 | 62.083825 | 31.041913
2024-05-27 16:53 | 62.184181 | 31.092091
2024-05-27 16:54 | 62.148288 | 31.074144
2024-05-27 16:55 | 62.420087 | 31.210043
2024-05-27 16:56 | 62.035119 | 31.01756
2024-05-27 16:57 | 61.964479 | 30.98224
2024-05-27 16:58 | 62.265672 | 31.132836
2024-05-27 16:59 | 62.013061 | 31.006531
2024-05-27 17:00 | 62.47663 | 31.238315
2024-05-27 17:01 | 62.461756 | 31.230878
2024-05-27 17:02 | 62.328701 | 31.16435
2024-05-27 17:03 | 62.371872 | 31.185936
2024-05-27 17:04 | 62.180434 | 31.090217
2024-05-27 17:05 | 62.270606 | 31.135303
2024-05-27 17:06 | 62.289635 | 31.144818
2024-05-27 17:07 | 62.385136 | 31.192568
2024-05-27 17:08 | 62.257188 | 31.128594
2024-05-27 17:09 | 62.251947 | 31.125973
2024-05-27 17:10 | 61.868107 | 30.934053
2024-05-27 17:11 | 62.299546 | 31.149773
2024-05-27 17:12 | 62.24443 | 31.122215
2024-05-27 17:13 | 62.203961 | 31.10198
2024-05-27 17:14 | 62.678031 | 31.339016
2024-05-27 17:15 | 62.034869 | 31.017435
2024-05-27 17:16 | 62.63872 | 31.31936
2024-05-27 17:17 | 62.172244 | 31.086122
2024-05-27 17:18 | 62.617587 | 31.308793
2024-05-27 17:19 | 62.30561 | 31.152805
2024-05-27 17:20 | 62.654384 | 31.327192
2024-05-27 17:21 | 62.076097 | 31.038048
2024-05-27 17:22 | 62.51908 | 31.25954
2024-05-27 17:23 | 62.859213 | 31.429607
2024-05-27 17:24 | 62.147608 | 31.073804
2024-05-27 17:25 | 62.574808 | 31.287404
2024-05-27 17:26 | 62.574767 | 31.287384
2024-05-27 17:27 | 62.469472 | 31.234736
2024-05-27 17:28 | 62.48728 | 31.24364
2024-05-27 17:29 | 62.330009 | 31.165005
2024-05-27 17:30 | 62.73253 | 31.366265
2024-05-27 17:31 | 62.519688 | 31.259844
2024-05-27 17:32 | 62.477264 | 31.238632
2024-05-27 17:33 | 62.646296 | 31.323148
2024-05-27 17:34 | 62.78392 | 31.39196
2024-05-27 17:35 | 62.902571 | 31.451285
2024-05-27 17:36 | 62.811753 | 31.405877
2024-05-27 17:37 | 62.678173 | 31.339087
2024-05-27 17:38 | 62.957358 | 31.478679
2024-05-27 17:39 | 62.824931 | 31.412465
2024-05-27 17:40 | 62.635293 | 31.317647
2024-05-27 17:41 | 62.752606 | 31.376303
2024-05-27 17:42 | 62.943752 | 31.471876
2024-05-27 17:43 | 63.055745 | 31.527872
2024-05-27 17:44 | 62.874974 | 31.437487
2024-05-27 17:45 | 62.63545 | 31.317725
2024-05-27 17:46 | 62.974935 | 31.487467
2024-05-27 17:47 | 63.08537 | 31.542685
2024-05-27 17:48 | 62.742903 | 31.371451
2024-05-27 17:49 | 62.864382 | 31.432191
2024-05-27 17:50 | 62.72631 | 31.363155
2024-05-27 17:51 | 62.772433 | 31.386216
2024-05-27 17:52 | 63.053783 | 31.526892
2024-05-27 17:53 | 63.194194 | 31.597097
2024-05-27 17:54 | 63.044355 | 31.522177
2024-05-27 17:55 | 62.738496 | 31.369248
2024-05-27 17:56 | 63.157603 | 31.578802
2024-05-27 17:57 | 62.658669 | 31.329334
2024-05-27 17:58 | 62.640799 | 31.3204
2024-05-27 17:59 | 62.875786 | 31.437893
2024-05-27 18:00 | 62.897157 | 31.448579
2024-05-27 18:01 | 62.85533 | 31.427665
2024-05-27 18:02 | 62.76562 | 31.38281
2024-05-27 18:03 | 62.858824 | 31.429412
2024-05-27 18:04 | 62.723676 | 31.361838
2024-05-27 18:05 | 62.971749 | 31.485874
2024-05-27 18:06 | 62.631037 | 31.315518
2024-05-27 18:07 | 62.952159 | 31.476079
2024-05-27 18:08 | 63.127927 | 31.563964
2024-05-27 18:09 | 63.172535 | 31.586267
2024-05-27 18:10 | 62.878177 | 31.439088
2024-05-27 18:11 | 62.489444 | 31.244722
2024-05-27 18:12 | 63.190888 | 31.595444
2024-05-27 18:13 | 62.71581 | 31.357905
2024-05-27 18:14 | 62.854937 | 31.427469
2024-05-27 18:15 | 62.750723 | 31.375361
2024-05-27 18:16 | 64.039946 | 32.019973
2024-05-27 18:17 | 64.467607 | 32.233804
2024-05-27 18:18 | 64.884241 | 32.44212
2024-05-27 18:19 | 64.780269 | 32.390135
2024-05-27 18:20 | 64.584241 | 32.29212
2024-05-27 18:21 | 65.002691 | 32.501345
2024-05-27 18:22 | 64.384367 | 32.192184
2024-05-27 18:23 | 64.742743 | 32.371371
2024-05-27 18:24 | 64.446003 | 32.223002
2024-05-27 18:25 | 64.796431 | 32.398215
2024-05-27 18:26 | 64.392069 | 32.196034
2024-05-27 18:27 | 64.68192 | 32.34096
2024-05-27 18:28 | 64.724301 | 32.36215
2024-05-27 18:29 | 64.933247 | 32.466623
2024-05-27 18:30 | 64.316056 | 32.158028
2024-05-27 18:31 | 64.66991 | 32.334955
2024-05-27 18:32 | 64.375481 | 32.18774
2024-05-27 18:33 | 64.61654 | 32.30827
2024-05-27 18:34 | 64.935315 | 32.467657
2024-05-27 18:35 | 64.769067 | 32.384533
2024-05-27 18:36 | 64.712731 | 32.356366
2024-05-27 18:37 | 64.731815 | 32.365908
2024-05-27 18:38 | 64.678812 | 32.339406
2024-05-27 18:39 | 64.789459 | 32.39473
2024-05-27 18:40 | 64.494924 | 32.247462
2024-05-27 18:41 | 64.726804 | 32.363402
2024-05-27 18:42 | 64.923501 | 32.46175
2024-05-27 18:43 | 64.971027 | 32.485513
2024-05-27 18:44 | 64.844742 | 32.422371
2024-05-27 18:45 | 64.534708 | 32.267354
2024-05-27 18:46 | 64.727273 | 32.363637
2024-05-27 18:47 | 64.465807 | 32.232904
2024-05-27 18:48 | 64.829918 | 32.414959
2024-05-27 18:49 | 64.296161 | 32.148081
2024-05-27 18:50 | 64.64203 | 32.321015
2024-05-27 18:51 | 64.554896 | 32.277448
2024-05-27 18:52 | 64.273294 | 32.136647
2024-05-27 18:53 | 64.631876 | 32.315938
2024-05-27 18:54 | 64.386905 | 32.193453
2024-05-27 18:55 | 64.725019 | 32.36251
2024-05-27 18:56 | 64.744146 | 32.372073
2024-05-27 18:57 | 65.117289 | 32.558645
2024-05-27 18:58 | 64.670498 | 32.335249
2024-05-27 18:59 | 64.427746 | 32.213873
2024-05-27 19:00 | 64.568986 | 32.284493
2024-05-27 19:01 | 64.385419 | 32.192709
2024-05-27 19:02 | 64.473801 | 32.2369
2024-05-27 19:03 | 64.248232 | 32.124116
2024-05-27 19:04 | 64.658088 | 32.329044
2024-05-27 19:05 | 64.72937 | 32.364685
2024-05-27 19:06 | 64.556649 | 32.278324
2024-05-27 19:07 | 64.736107 | 32.368053
2024-05-27 19:08 | 64.540639 | 32.270319
2024-05-27 19:09 | 64.381237 | 32.190619
2024-05-27 19:10 | 64.652815 | 32.326408
2024-05-27 19:11 | 64.94173 | 32.470865
2024-05-27 19:12 | 64.880048 | 32.440024
2024-05-27 19:13 | 64.916722 | 32.458361
2024-05-27 19:14 | 64.512324 | 32.256162
2024-05-27 19:15 | 64.310989 | 32.155494
2024-05-27 19:16 | 64.633644 | 32.316822
2024-05-27 19:17 | 64.465018 | 32.232509
2024-05-27 19:18 | 64.798465 | 32.399233
2024-05-27 19:19 | 64.437617 | 32.218809
2024-05-27 19:20 | 64.522189 | 32.261095
2024-05-27 19:21 | 64.347972 | 32.173986
2024-05-27 19:22 | 65.099481 | 32.549741
2024-05-27 19:23 | 64.659404 | 32.329702
2024-05-27 19:24 | 64.491245 | 32.245622
2024-05-27 19:25 | 64.321398 | 32.160699
2024-05-27 19:26 | 64.473285 | 32.236643
2024-05-27 19:27 | 64.292001 | 32.146001
2024-05-27 19:28 | 64.270812 | 32.135406
2024-05-27 19:29 | 64.5259 | 32.26295
2024-05-27 19:30 | 64.625323 | 32.312662
2024-05-27 19:31 | 64.4837 | 32.24185
2024-05-27 19:32 | 64.738557 | 32.369278
2024-05-27 19:33 | 64.646012 | 32.323006
2024-05-27 19:34 | 64.252977 | 32.126489
2024-05-27 19:35 | 64.708088 | 32.354044
2024-05-27 19:36 | 64.341211 | 32.170605
2024-05-27 19:37 | 64.663483 | 32.331742
2024-05-27 19:38 | 64.541296 | 32.270648
2024-05-27 19:39 | 64.015682 | 32.007841
2024-05-27 19:40 | 64.710295 | 32.355148
2024-05-27 19:41 | 64.065141 | 32.03257
2024-05-27 19:42 | 64.520887 | 32.260444
2024-05-27 19:43 | 64.771757 | 32.385879
2024-05-27 19:44 | 64.473022 | 32.236511
2024-05-27 19:45 | 64.834427 | 32.417214
2024-05-27 19:46 | 64.618384 | 32.309192
2024-05-27 19:47 | 64.580389 | 32.290194
2024-05-27 19:48 | 64.471698 | 32.235849
2024-05-27 19:49 | 64.404564 | 32.202282
2024-05-27 19:50 | 64.235642 | 32.117821
2024-05-27 19:51 | 64.423055 | 32.211528
2024-05-27 19:52 | 64.756496 | 32.378248
2024-05-27 19:53 | 64.383574 | 32.191787
2024-05-27 19:54 | 64.404024 | 32.202012
2024-05-27 19:55 | 64.951008 | 32.475504
2024-05-27 19:56 | 64.196688 | 32.098344
2024-05-27 19:57 | 64.483007 | 32.241504
2024-05-27 19:58 | 64.481877 | 32.240938
2024-05-27 19:59 | 64.761454 | 32.380727
2024-05-27 20:00 | 64.475167 | 32.237584
2024-05-27 20:01 | 64.303203 | 32.151601
2024-05-27 20:02 | 64.287366 | 32.143683
2024-05-27 20:03 | 64.499493 | 32.249746
2024-05-27 20:04 | 64.17531 | 32.087655
2024-05-27 20:05 | 64.192152 | 32.096076
2024-05-27 20:06 | 64.245234 | 32.122617
2024-05-27 20:07 | 64.343591 | 32.171796
2024-05-27 20:08 | 64.449763 | 32.224882
2024-05-27 20:09 | 64.363039 | 32.181519
2024-05-27 20:10 | 64.439415 | 32.219707
2024-05-27 20:11 | 64.55079 | 32.275395
2024-05-27 20:12 | 64.201094 | 32.100547
2024-05-27 20:13 | 64.327064 | 32.163532
2024-05-27 20:14 | 64.580276 | 32.290138
2024-05-27 20:15 | 64.400135 | 32.200067
2024-05-27 20:16 | 66.504019 | 33.252009
2024-05-27 20:17 | 67.152469 | 33.576235
2024-05-27 20:18 | 67.133563 | 33.566782
2024-05-27 20:19 | 66.739159 | 33.36958
2024-05-27 20:20 | 67.196483 | 33.598241
2024-05-27 20:21 | 67.17859 | 33.589295
2024-05-27 20:22 | 67.108877 | 33.554439
2024-05-27 20:23 | 67.303903 | 33.651952
2024-05-27 20:24 | 66.625632 | 33.312816
2024-05-27 20:25 | 67.149051 | 33.574525
2024-05-27 20:26 | 67.758292 | 33.879146
2024-05-27 20:27 | 66.928933 | 33.464467
2024-05-27 20:28 | 67.295546 | 33.647773
2024-05-27 20:29 | 66.751358 | 33.375679
2024-05-27 20:30 | 67.538058 | 33.769029
2024-05-27 20:31 | 67.125539 | 33.562769
2024-05-27 20:32 | 67.103065 | 33.551532
2024-05-27 20:33 | 66.908594 | 33.454297
2024-05-27 20:34 | 67.0533 | 33.52665
2024-05-27 20:35 | 66.958516 | 33.479258
2024-05-27 20:36 | 66.734794 | 33.367397
2024-05-27 20:37 | 66.896949 | 33.448475
2024-05-27 20:38 | 67.082667 | 33.541334
2024-05-27 20:39 | 67.127313 | 33.563657
2024-05-27 20:40 | 66.778977 | 33.389489
2024-05-27 20:41 | 66.850324 | 33.425162
2024-05-27 20:42 | 66.888551 | 33.444275
2024-05-27 20:43 | 66.499084 | 33.249542
2024-05-27 20:44 | 66.43252 | 33.21626
2024-05-27 20:45 | 66.947175 | 33.473588
2024-05-27 20:46 | 66.445765 | 33.222883
2024-05-27 20:47 | 66.600947 | 33.300473
2024-05-27 20:48 | 66.931412 | 33.465706
2024-05-27 20:49 | 66.827204 | 33.413602
2024-05-27 20:50 | 66.554978 | 33.277489
2024-05-27 20:51 | 66.718864 | 33.359432
2024-05-27 20:52 | 66.682511 | 33.341255
2024-05-27 20:53 | 66.581859 | 33.290929
2024-05-27 20:54 | 66.527751 | 33.263876
2024-05-27 20:55 | 67.034372 | 33.517186
2024-05-27 20:56 | 66.794371 | 33.397186
2024-05-27 20:57 | 66.409468 | 33.204734
2024-05-27 20:58 | 66.941897 | 33.470948
2024-05-27 20:59 | 66.738129 | 33.369064
2024-05-27 21:00 | 66.775918 | 33.387959
2024-05-27 21:01 | 66.752872 | 33.376436
2024-05-27 21:02 | 66.59661 | 33.298305
2024-05-27 21:03 | 66.74756 | 33.37378
2024-05-27 21:04 | 66.67058 | 33.33529
2024-05-27 21:05 | 66.654097 | 33.327049
2024-05-27 21:06 | 66.587728 | 33.293864
2024-05-27 21:07 | 66.540202 | 33.270101
2024-05-27 21:08 | 66.472111 | 33.236056
2024-05-27 21:09 | 66.688952 | 33.344476
2024-05-27 21:10 | 66.710066 | 33.355033
2024-05-27 21:11 | 65.908432 | 32.954216
2024-05-27 21:12 | 66.603747 | 33.301873
2024-05-27 21:13 | 67.200425 | 33.600212
2024-05-27 21:14 | 66.685651 | 33.342825
2024-05-27 21:15 | 66.560003 | 33.280001
2024-05-27 21:16 | 66.745239 | 33.37262
2024-05-27 21:17 | 66.47488 | 33.23744
2024-05-27 21:18 | 67.117458 | 33.558729
2024-05-27 21:19 | 66.409969 | 33.204984
2024-05-27 21:20 | 66.568685 | 33.284343
2024-05-27 21:21 | 66.363789 | 33.181895
2024-05-27 21:22 | 66.578128 | 33.289064
2024-05-27 21:23 | 66.885053 | 33.442526
2024-05-27 21:24 | 66.458609 | 33.229305
2024-05-27 21:25 | 66.61766 | 33.30883
2024-05-27 21:26 | 65.964246 | 32.982123
2024-05-27 21:27 | 66.285798 | 33.142899
2024-05-27 21:28 | 66.35088 | 33.17544
2024-05-27 21:29 | 66.749848 | 33.374924
2024-05-27 21:30 | 66.291846 | 33.145923
2024-05-27 21:31 | 66.19062 | 33.09531
2024-05-27 21:32 | 66.658912 | 33.329456
2024-05-27 21:33 | 66.209127 | 33.104563
2024-05-27 21:34 | 66.177935 | 33.088968
2024-05-27 21:35 | 66.491891 | 33.245945
2024-05-27 21:36 | 66.137613 | 33.068807
2024-05-27 21:37 | 66.318068 | 33.159034
2024-05-27 21:38 | 66.239794 | 33.119897
2024-05-27 21:39 | 66.481954 | 33.240977
2024-05-27 21:40 | 66.541699 | 33.27085
2024-05-27 21:41 | 66.270817 | 33.135408
2024-05-27 21:42 | 66.049206 | 33.024603
2024-05-27 21:43 | 66.455534 | 33.227767
2024-05-27 21:44 | 66.492324 | 33.246162
2024-05-27 21:45 | 66.80535 | 33.402675
2024-05-27 21:46 | 66.529267 | 33.264633
2024-05-27 21:47 | 66.32632 | 33.16316
2024-05-27 21:48 | 66.622408 | 33.311204
2024-05-27 21:49 | 66.32136 | 33.16068
2024-05-27 21:50 | 66.322153 | 33.161076
2024-05-27 21:51 | 66.356097 | 33.178049
2024-05-27 21:52 | 66.238387 | 33.119193
2024-05-27 21:53 | 66.412322 | 33.206161
2024-05-27 21:54 | 66.733189 | 33.366595
2024-05-27 21:55 | 66.471972 | 33.235986
2024-05-27 21:56 | 66.332071 | 33.166036
2024-05-27 21:57 | 66.387084 | 33.193542
2024-05-27 21:58 | 66.277087 | 33.138543
2024-05-27 21:59 | 66.405731 | 33.202866
2024-05-27 22:00 | 66.148944 | 33.074472
2024-05-27 22:01 | 66.320704 | 33.160352
2024-05-27 22:02 | 66.611685 | 33.305842
2024-05-27 22:03 | 66.263657 | 33.131829
2024-05-27 22:04 | 66.368581 | 33.18429
2024-05-27 22:05 | 66.449025 | 33.224513
2024-05-27 22:06 | 66.568286 | 33.284143
2024-05-27 22:07 | 66.268308 | 33.134154
2024-05-27 22:08 | 66.056458 | 33.028229
2024-05-27 22:09 | 66.280959 | 33.14048
2024-05-27 22:10 | 66.499248 | 33.249624
2024-05-27 22:11 | 66.364599 | 33.1823
2024-05-27 22:12 | 66.035848 | 33.017924
2024-05-27 22:13 | 66.296419 | 33.14821
2024-05-27 22:14 | 66.474161 | 33.237081
2024-05-27 22:15 | 66.382082 | 33.191041
2024-05-27 22:16 | 68.181559 | 34.090779
2024-05-27 22:17 | 68.923193 | 34.461597
2024-05-27 22:18 | 68.966055 | 34.483027
2024-05-27 22:19 | 69.227058 | 34.613529
2024-05-27 22:20 | 69.221492 | 34.610746
2024-05-27 22:21 | 69.077219 | 34.538609
2024-05-27 22:22 | 69.336137 | 34.668069
2024-05-27 22:23 | 69.073748 | 34.536874
2024-05-27 22:24 | 69.252367 | 34.626184
2024-05-27 22:25 | 69.140034 | 34.570017
2024-05-27 22:26 | 69.196685 | 34.598343
2024-05-27 22:27 | 68.817972 | 34.408986
2024-05-27 22:28 | 69.523333 | 34.761666
2024-05-27 22:29 | 68.994572 | 34.497286
2024-05-27 22:30 | 68.782033 | 34.391017
2024-05-27 22:31 | 68.967053 | 34.483527
2024-05-27 22:32 | 68.796911 | 34.398456
2024-05-27 22:33 | 68.565735 | 34.282868
2024-05-27 22:34 | 68.724958 | 34.362479
2024-05-27 22:35 | 68.736537 | 34.368268
2024-05-27 22:36 | 68.809731 | 34.404865
2024-05-27 22:37 | 68.884945 | 34.442472
2024-05-27 22:38 | 69.188313 | 34.594156
2024-05-27 22:39 | 69.173678 | 34.586839
2024-05-27 22:40 | 68.677955 | 34.338977
2024-05-27 22:41 | 68.645264 | 34.322632
2024-05-27 22:42 | 68.460404 | 34.230202
2024-05-27 22:43 | 69.039428 | 34.519714
2024-05-27 22:44 | 68.747125 | 34.373562
2024-05-27 22:45 | 68.832245 | 34.416123
2024-05-27 22:46 | 68.65588 | 34.32794
2024-05-27 22:47 | 68.811441 | 34.40572
2024-05-27 22:48 | 68.897824 | 34.448912
2024-05-27 22:49 | 68.664211 | 34.332106
2024-05-27 22:50 | 68.980491 | 34.490246
2024-05-27 22:51 | 68.455745 | 34.227872
2024-05-27 22:52 | 68.534237 | 34.267118
2024-05-27 22:53 | 68.919317 | 34.459659
2024-05-27 22:54 | 68.637968 | 34.318984
2024-05-27 22:55 | 69.02039 | 34.510195
2024-05-27 22:56 | 68.769501 | 34.384751
2024-05-27 22:57 | 68.65322 | 34.32661
2024-05-27 22:58 | 68.531529 | 34.265764
2024-05-27 22:59 | 68.611128 | 34.305564
2024-05-27 23:00 | 68.749907 | 34.374953
2024-05-27 23:01 | 68.770745 | 34.385373
2024-05-27 23:02 | 68.605257 | 34.302628
2024-05-27 23:03 | 68.563334 | 34.281667
2024-05-27 23:04 | 68.46958 | 34.23479
2024-05-27 23:05 | 68.282357 | 34.141179
2024-05-27 23:06 | 68.755418 | 34.377709
2024-05-27 23:07 | 68.266943 | 34.133471
2024-05-27 23:08 | 68.614356 | 34.307178
2024-05-27 23:09 | 68.730043 | 34.365022
2024-05-27 23:10 | 68.194164 | 34.097082
2024-05-27 23:11 | 68.492556 | 34.246278
2024-05-27 23:12 | 68.232636 | 34.116318
2024-05-27 23:13 | 68.312274 | 34.156137
2024-05-27 23:14 | 68.310255 | 34.155128
2024-05-27 23:15 | 68.364623 | 34.182311
2024-05-27 23:16 | 68.165346 | 34.082673
2024-05-27 23:17 | 68.2811 | 34.14055
2024-05-27 23:18 | 68.176649 | 34.088325
2024-05-27 23:19 | 68.38232 | 34.19116
2024-05-27 23:20 | 68.337924 | 34.168962
2024-05-27 23:21 | 68.263538 | 34.131769
2024-05-27 23:22 | 67.93208 | 33.96604
2024-05-27 23:23 | 68.181015 | 34.090507
2024-05-27 23:24 | 68.145455 | 34.072727
2024-05-27 23:25 | 68.144589 | 34.072295
2024-05-27 23:26 | 68.187871 | 34.093936
2024-05-27 23:27 | 68.331879 | 34.165939
2024-05-27 23:28 | 68.284971 | 34.142485
2024-05-27 23:29 | 68.478087 | 34.239044
2024-05-27 23:30 | 68.604406 | 34.302203
2024-05-27 23:31 | 68.135606 | 34.067803
2024-05-27 23:32 | 68.270325 | 34.135162
2024-05-27 23:33 | 68.3476 | 34.1738
2024-05-27 23:34 | 68.339486 | 34.169743
2024-05-27 23:35 | 68.174446 | 34.087223
2024-05-27 23:36 | 68.438128 | 34.219064
2024-05-27 23:37 | 68.164663 | 34.082331
2024-05-27 23:38 | 68.453478 | 34.226739
2024-05-27 23:39 | 68.724669 | 34.362335
2024-05-27 23:40 | 68.282218 | 34.141109
2024-05-27 23:41 | 68.433132 | 34.216566
2024-05-27 23:42 | 68.30799 | 34.153995
2024-05-27 23:43 | 68.425404 | 34.212702
2024-05-27 23:44 | 68.348821 | 34.174411
2024-05-27 23:45 | 68.157514 | 34.078757
2024-05-27 23:46 | 68.510175 | 34.255087
2024-05-27 23:47 | 68.214937 | 34.107468
2024-05-27 23:48 | 68.122934 | 34.061467
2024-05-27 23:49 | 68.298886 | 34.149443
2024-05-27 23:50 | 68.166958 | 34.083479
2024-05-27 23:51 | 68.195562 | 34.097781
2024-05-27 23:52 | 68.262891 | 34.131445
2024-05-27 23:53 | 68.143536 | 34.071768
2024-05-27 23:54 | 68.291984 | 34.145992
2024-05-27 23:55 | 68.171317 | 34.085659
2024-05-27 23:56 | 68.112555 | 34.056278
2024-05-27 23:57 | 68.019334 | 34.009667
2024-05-27 23:58 | 68.480791 | 34.240396
2024-05-27 23:59 | 68.350308 | 34.175154
2024-05-28 | 68.151862 | 34.075931
2024-05-28 00:01 | 68.074249 | 34.037125
2024-05-28 00:02 | 67.936046 | 33.968023
2024-05-28 00:03 | 68.433364 | 34.216682
2024-05-28 00:04 | 68.111183 | 34.055591
2024-05-28 00:05 | 68.07959 | 34.039795
2024-05-28 00:06 | 68.286778 | 34.143389
2024-05-28 00:07 | 68.109057 | 34.054529
2024-05-28 00:08 | 68.014784 | 34.007392
2024-05-28 00:09 | 68.419032 | 34.209516
2024-05-28 00:10 | 68.211839 | 34.10592
2024-05-28 00:11 | 68.057462 | 34.028731
2024-05-28 00:12 | 68.083561 | 34.04178
2024-05-28 00:13 | 68.035271 | 34.017635
2024-05-28 00:14 | 68.162747 | 34.081373
2024-05-28 00:15 | 68.266943 | 34.133472
2024-05-28 00:16 | 70.138434 | 35.069217
2024-05-28 00:17 | 70.566528 | 35.283264
2024-05-28 00:18 | 70.766801 | 35.3834
2024-05-28 00:19 | 70.863401 | 35.431701
2024-05-28 00:20 | 71.091423 | 35.545712
2024-05-28 00:21 | 71.12354 | 35.56177
2024-05-28 00:22 | 70.977962 | 35.488981
2024-05-28 00:23 | 71.04394 | 35.52197
2024-05-28 00:24 | 70.9712 | 35.4856
2024-05-28 00:25 | 70.650534 | 35.325267
2024-05-28 00:26 | 70.780379 | 35.390189
2024-05-28 00:27 | 70.947504 | 35.473752
2024-05-28 00:28 | 70.950752 | 35.475376
2024-05-28 00:29 | 71.175217 | 35.587608
2024-05-28 00:30 | 70.763435 | 35.381718
2024-05-28 00:31 | 70.968224 | 35.484112
2024-05-28 00:32 | 71.022153 | 35.511077
2024-05-28 00:33 | 70.566096 | 35.283048
2024-05-28 00:34 | 70.688585 | 35.344292
2024-05-28 00:35 | 70.54876 | 35.27438
2024-05-28 00:36 | 70.521117 | 35.260558
2024-05-28 00:37 | 70.637299 | 35.31865
2024-05-28 00:38 | 70.890583 | 35.445291
2024-05-28 00:39 | 70.626807 | 35.313404
2024-05-28 00:40 | 70.9213 | 35.46065
2024-05-28 00:41 | 70.62583 | 35.312915
2024-05-28 00:42 | 70.26311 | 35.131555
2024-05-28 00:43 | 70.613044 | 35.306522
2024-05-28 00:44 | 70.602055 | 35.301027
2024-05-28 00:45 | 70.36507 | 35.182535
2024-05-28 00:46 | 70.401918 | 35.200959
2024-05-28 00:47 | 70.566855 | 35.283428
2024-05-28 00:48 | 70.675049 | 35.337525
2024-05-28 00:49 | 70.582039 | 35.291019
2024-05-28 00:50 | 70.319237 | 35.159619
2024-05-28 00:51 | 70.450445 | 35.225223
2024-05-28 00:52 | 70.354363 | 35.177181
2024-05-28 00:53 | 70.435977 | 35.217988
2024-05-28 00:54 | 70.145788 | 35.072894
2024-05-28 00:55 | 70.047669 | 35.023835
2024-05-28 00:56 | 70.155682 | 35.077841
2024-05-28 00:57 | 70.420442 | 35.210221
2024-05-28 00:58 | 70.465194 | 35.232597
2024-05-28 00:59 | 70.36461 | 35.182305
2024-05-28 01:00 | 70.0844 | 35.0422
2024-05-28 01:01 | 70.439569 | 35.219784
2024-05-28 01:02 | 70.293761 | 35.14688
2024-05-28 01:03 | 70.334459 | 35.167229
2024-05-28 01:04 | 70.377906 | 35.188953
2024-05-28 01:05 | 70.418483 | 35.209242
2024-05-28 01:06 | 70.392289 | 35.196144
2024-05-28 01:07 | 70.759165 | 35.379582
2024-05-28 01:08 | 70.369839 | 35.18492
2024-05-28 01:09 | 70.158781 | 35.079391
2024-05-28 01:10 | 70.107168 | 35.053584
2024-05-28 01:11 | 70.643087 | 35.321543
2024-05-28 01:12 | 69.933207 | 34.966603
2024-05-28 01:13 | 70.200604 | 35.100302
2024-05-28 01:14 | 69.980733 | 34.990367
2024-05-28 01:15 | 70.101862 | 35.050931
2024-05-28 01:16 | 70.004883 | 35.002441
2024-05-28 01:17 | 70.458052 | 35.229026
2024-05-28 01:18 | 70.288913 | 35.144457
2024-05-28 01:19 | 70.161208 | 35.080604
2024-05-28 01:20 | 69.9985 | 34.99925
2024-05-28 01:21 | 70.109831 | 35.054916
2024-05-28 01:22 | 70.31473 | 35.157365
2024-05-28 01:23 | 70.11452 | 35.05726
2024-05-28 01:24 | 70.172503 | 35.086251
2024-05-28 01:25 | 70.05704 | 35.02852
2024-05-28 01:26 | 70.012762 | 35.006381
2024-05-28 01:27 | 70.1512 | 35.0756
2024-05-28 01:28 | 70.561161 | 35.280581
2024-05-28 01:29 | 70.458811 | 35.229405
2024-05-28 01:30 | 69.819587 | 34.909793
2024-05-28 01:31 | 70.001203 | 35.000602
2024-05-28 01:32 | 70.05266 | 35.02633
2024-05-28 01:33 | 70.011286 | 35.005643
2024-05-28 01:34 | 70.278823 | 35.139412
2024-05-28 01:35 | 70.318924 | 35.159462
2024-05-28 01:36 | 70.072596 | 35.036298
2024-05-28 01:37 | 70.355517 | 35.177759
2024-05-28 01:38 | 70.311855 | 35.155928
2024-05-28 01:39 | 70.552498 | 35.276249
2024-05-28 01:40 | 69.802499 | 34.901249
2024-05-28 01:41 | 70.503634 | 35.251817
2024-05-28 01:42 | 71.463708 | 35.731854
2024-05-28 01:43 | 69.105039 | 34.552519
2024-05-28 01:44 | 70.958768 | 35.479384
2024-05-28 01:45 | 70.380369 | 35.190185
2024-05-28 01:46 | 70.985682 | 35.492841
2024-05-28 01:47 | 70.220998 | 35.110499
2024-05-28 01:48 | 69.851355 | 34.925678
2024-05-28 01:49 | 70.24728 | 35.12364
2024-05-28 01:50 | 69.804689 | 34.902345
2024-05-28 01:51 | 70.032158 | 35.016079
2024-05-28 01:52 | 70.086344 | 35.043172
2024-05-28 01:53 | 70.02199 | 35.010995
2024-05-28 01:54 | 69.947419 | 34.97371
2024-05-28 01:55 | 70.137478 | 35.068739
2024-05-28 01:56 | 69.996521 | 34.99826
2024-05-28 01:57 | 70.102492 | 35.051246
2024-05-28 01:58 | 70.057393 | 35.028697
2024-05-28 01:59 | 69.997222 | 34.998611
2024-05-28 02:00 | 70.136964 | 35.068482
2024-05-28 02:01 | 70.059436 | 35.029718
2024-05-28 02:02 | 70.21717 | 35.108585
2024-05-28 02:03 | 69.823585 | 34.911793
2024-05-28 02:04 | 70.249448 | 35.124724
2024-05-28 02:05 | 69.900639 | 34.950319
2024-05-28 02:06 | 70.07066 | 35.03533
2024-05-28 02:07 | 70.053471 | 35.026735
2024-05-28 02:08 | 70.322944 | 35.161472
2024-05-28 02:09 | 70.056863 | 35.028431
2024-05-28 02:10 | 70.292489 | 35.146244
2024-05-28 02:11 | 70.309488 | 35.154744
2024-05-28 02:12 | 70.391231 | 35.195615
2024-05-28 02:13 | 70.072799 | 35.0364
2024-05-28 02:14 | 70.498909 | 35.249455
2024-05-28 02:15 | 70.173082 | 35.086541
2024-05-28 02:16 | 74.256179 | 37.12809
2024-05-28 02:17 | 75.342972 | 37.671486
2024-05-28 02:18 | 74.922554 | 37.461277
2024-05-28 02:19 | 75.167411 | 37.583706
2024-05-28 02:20 | 75.336122 | 37.668061
2024-05-28 02:21 | 75.621705 | 37.810852
2024-05-28 02:22 | 75.042359 | 37.52118
2024-05-28 02:23 | 75.28105 | 37.640525
2024-05-28 02:24 | 74.999366 | 37.499683
2024-05-28 02:25 | 75.482076 | 37.741038
2024-05-28 02:26 | 74.81443 | 37.407215
2024-05-28 02:27 | 75.040923 | 37.520461
2024-05-28 02:28 | 75.497786 | 37.748893
2024-05-28 02:29 | 75.324636 | 37.662318
2024-05-28 02:30 | 75.279529 | 37.639764
2024-05-28 02:31 | 74.866032 | 37.433016
2024-05-28 02:32 | 75.01149 | 37.505745
2024-05-28 02:33 | 75.196648 | 37.598324
2024-05-28 02:34 | 75.315261 | 37.657631
2024-05-28 02:35 | 75.404005 | 37.702002
2024-05-28 02:36 | 75.224928 | 37.612464
2024-05-28 02:37 | 74.592245 | 37.296123
2024-05-28 02:38 | 74.79283 | 37.396415
2024-05-28 02:39 | 74.98977 | 37.494885
2024-05-28 02:40 | 74.788554 | 37.394277
2024-05-28 02:41 | 74.727087 | 37.363544
2024-05-28 02:42 | 74.919993 | 37.459997
2024-05-28 02:43 | 74.691731 | 37.345866
2024-05-28 02:44 | 74.893701 | 37.44685
2024-05-28 02:45 | 74.757032 | 37.378516
2024-05-28 02:46 | 74.890279 | 37.44514
2024-05-28 02:47 | 74.947685 | 37.473842
2024-05-28 02:48 | 74.27155 | 37.135775
2024-05-28 02:49 | 75.143022 | 37.571511
2024-05-28 02:50 | 74.541286 | 37.270643
2024-05-28 02:51 | 74.316475 | 37.158238
2024-05-28 02:52 | 74.760205 | 37.380102
2024-05-28 02:53 | 74.788595 | 37.394297
2024-05-28 02:54 | 74.792234 | 37.396117
2024-05-28 02:55 | 74.35478 | 37.17739
2024-05-28 02:56 | 74.276955 | 37.138478
2024-05-28 02:57 | 74.583193 | 37.291597
2024-05-28 02:58 | 74.268347 | 37.134174
2024-05-28 02:59 | 74.568694 | 37.284347
2024-05-28 03:00 | 74.46236 | 37.23118
2024-05-28 03:01 | 74.460122 | 37.230061
2024-05-28 03:02 | 74.76962 | 37.38481
2024-05-28 03:03 | 74.723577 | 37.361789
2024-05-28 03:04 | 74.819181 | 37.40959
2024-05-28 03:05 | 74.799984 | 37.399992
2024-05-28 03:06 | 74.565223 | 37.282612
2024-05-28 03:07 | 74.356098 | 37.178049
2024-05-28 03:08 | 74.66699 | 37.333495
2024-05-28 03:09 | 74.484538 | 37.242269
2024-05-28 03:10 | 74.148106 | 37.074053
2024-05-28 03:11 | 74.547017 | 37.273508
2024-05-28 03:12 | 74.266727 | 37.133364
2024-05-28 03:13 | 74.249916 | 37.124958
2024-05-28 03:14 | 74.270865 | 37.135433
2024-05-28 03:15 | 74.283643 | 37.141821
2024-05-28 03:16 | 74.362307 | 37.181154
2024-05-28 03:17 | 74.616877 | 37.308438
2024-05-28 03:18 | 74.454277 | 37.227139
2024-05-28 03:19 | 74.408707 | 37.204353
2024-05-28 03:20 | 74.355126 | 37.177563
2024-05-28 03:21 | 74.395835 | 37.197917
2024-05-28 03:22 | 74.344057 | 37.172028
2024-05-28 03:23 | 74.120298 | 37.060149
2024-05-28 03:24 | 74.129939 | 37.064969
2024-05-28 03:25 | 74.323475 | 37.161737
2024-05-28 03:26 | 74.083247 | 37.041624
2024-05-28 03:27 | 74.575963 | 37.287981
2024-05-28 03:28 | 74.243832 | 37.121916
2024-05-28 03:29 | 74.65411 | 37.327055
2024-05-28 03:30 | 74.274863 | 37.137432
2024-05-28 03:31 | 74.249183 | 37.124592
2024-05-28 03:32 | 74.144735 | 37.072368
2024-05-28 03:33 | 74.306169 | 37.153085
2024-05-28 03:34 | 74.490268 | 37.245134
2024-05-28 03:35 | 74.435739 | 37.217869
2024-05-28 03:36 | 74.313644 | 37.156822
2024-05-28 03:37 | 74.294885 | 37.147443
2024-05-28 03:38 | 74.519168 | 37.259584
2024-05-28 03:39 | 74.360907 | 37.180453
2024-05-28 03:40 | 74.081734 | 37.040867
2024-05-28 03:41 | 74.213655 | 37.106828
2024-05-28 03:42 | 73.99658 | 36.99829
2024-05-28 03:43 | 74.396524 | 37.198262
2024-05-28 03:44 | 74.156794 | 37.078397
2024-05-28 03:45 | 74.500389 | 37.250195
2024-05-28 03:46 | 73.972845 | 36.986423
2024-05-28 03:47 | 73.982401 | 36.9912
2024-05-28 03:48 | 74.60951 | 37.304755
2024-05-28 03:49 | 73.816161 | 36.90808
2024-05-28 03:50 | 73.890271 | 36.945135
2024-05-28 03:51 | 74.270254 | 37.135127
2024-05-28 03:52 | 73.981726 | 36.990863
2024-05-28 03:53 | 74.376288 | 37.188144
2024-05-28 03:54 | 74.187291 | 37.093645
2024-05-28 03:55 | 74.585112 | 37.292556
2024-05-28 03:56 | 74.287927 | 37.143964
2024-05-28 03:57 | 74.213882 | 37.106941
2024-05-28 03:58 | 74.0067 | 37.00335
2024-05-28 03:59 | 74.033424 | 37.016712
2024-05-28 04:00 | 74.634767 | 37.317383
2024-05-28 04:01 | 74.141418 | 37.070709
2024-05-28 04:02 | 74.002216 | 37.001108
2024-05-28 04:03 | 74.09269 | 37.046345
2024-05-28 04:04 | 74.278087 | 37.139043
2024-05-28 04:05 | 74.184484 | 37.092242
2024-05-28 04:06 | 74.232555 | 37.116277
2024-05-28 04:07 | 74.168052 | 37.084026
2024-05-28 04:08 | 74.214588 | 37.107294
2024-05-28 04:09 | 74.460516 | 37.230258
2024-05-28 04:10 | 74.315074 | 37.157537
2024-05-28 04:11 | 74.569057 | 37.284529
2024-05-28 04:12 | 73.919558 | 36.959779
2024-05-28 04:13 | 73.833699 | 36.916849
2024-05-28 04:14 | 73.828844 | 36.914422
2024-05-28 04:15 | 74.270645 | 37.135323
2024-05-28 04:16 | 77.996908 | 38.998454
2024-05-28 04:17 | 78.799258 | 39.399629
2024-05-28 04:18 | 79.231714 | 39.615857
2024-05-28 04:19 | 78.941373 | 39.470687
2024-05-28 04:20 | 79.035035 | 39.517518
2024-05-28 04:21 | 78.958968 | 39.479484
2024-05-28 04:22 | 78.955489 | 39.477744
2024-05-28 04:23 | 79.058794 | 39.529397
2024-05-28 04:24 | 79.215923 | 39.607962
2024-05-28 04:25 | 78.985145 | 39.492572
2024-05-28 04:26 | 79.052806 | 39.526403
2024-05-28 04:27 | 78.9068 | 39.4534
2024-05-28 04:28 | 78.826829 | 39.413414
2024-05-28 04:29 | 78.705861 | 39.35293
2024-05-28 04:30 | 78.903685 | 39.451843
2024-05-28 04:31 | 78.91293 | 39.456465
2024-05-28 04:32 | 79.049989 | 39.524995
2024-05-28 04:33 | 78.493237 | 39.246618
2024-05-28 04:34 | 79.053726 | 39.526863
2024-05-28 04:35 | 78.576944 | 39.288472
2024-05-28 04:36 | 78.679533 | 39.339766
2024-05-28 04:37 | 79.041096 | 39.520548
2024-05-28 04:38 | 78.788777 | 39.394388
2024-05-28 04:39 | 78.904561 | 39.45228
2024-05-28 04:40 | 78.603357 | 39.301679
2024-05-28 04:41 | 78.582496 | 39.291248
2024-05-28 04:42 | 78.613853 | 39.306927
2024-05-28 04:43 | 78.586477 | 39.293239
2024-05-28 04:44 | 78.681466 | 39.340733
2024-05-28 04:45 | 78.581005 | 39.290503
2024-05-28 04:46 | 78.401009 | 39.200505
2024-05-28 04:47 | 78.536496 | 39.268248
2024-05-28 04:48 | 78.208359 | 39.10418
2024-05-28 04:49 | 78.701835 | 39.350917
2024-05-28 04:50 | 78.317465 | 39.158732
2024-05-28 04:51 | 78.517044 | 39.258522
2024-05-28 04:52 | 78.581459 | 39.29073
2024-05-28 04:53 | 78.560061 | 39.280031
2024-05-28 04:54 | 78.69035 | 39.345175
2024-05-28 04:55 | 78.149956 | 39.074978
2024-05-28 04:56 | 78.107803 | 39.053902
2024-05-28 04:57 | 78.314404 | 39.157202
2024-05-28 04:58 | 78.517497 | 39.258748
2024-05-28 04:59 | 78.190767 | 39.095384
2024-05-28 05:00 | 78.209889 | 39.104945
2024-05-28 05:01 | 78.348371 | 39.174186
2024-05-28 05:02 | 78.266306 | 39.133153
2024-05-28 05:03 | 78.287369 | 39.143685
2024-05-28 05:04 | 78.115444 | 39.057722
2024-05-28 05:05 | 78.244427 | 39.122213
2024-05-28 05:06 | 78.079209 | 39.039604
2024-05-28 05:07 | 78.161899 | 39.080949
2024-05-28 05:08 | 78.415311 | 39.207656
2024-05-28 05:09 | 78.243729 | 39.121865
2024-05-28 05:10 | 78.487786 | 39.243893
2024-05-28 05:11 | 78.154769 | 39.077385
2024-05-28 05:12 | 78.6543 | 39.32715
2024-05-28 05:13 | 78.239669 | 39.119835
2024-05-28 05:14 | 78.173792 | 39.086896
2024-05-28 05:15 | 77.84946 | 38.92473
2024-05-28 05:16 | 78.037418 | 39.018709
2024-05-28 05:17 | 77.964205 | 38.982103
2024-05-28 05:18 | 78.2235 | 39.11175
2024-05-28 05:19 | 77.831644 | 38.915822
2024-05-28 05:20 | 78.220205 | 39.110103
2024-05-28 05:21 | 78.245918 | 39.122959
2024-05-28 05:22 | 78.463407 | 39.231703
2024-05-28 05:23 | 77.998589 | 38.999294
2024-05-28 05:24 | 78.101704 | 39.050852
2024-05-28 05:25 | 78.064992 | 39.032496
2024-05-28 05:26 | 78.258356 | 39.129178
2024-05-28 05:27 | 78.21558 | 39.10779
2024-05-28 05:28 | 77.981886 | 38.990943
2024-05-28 05:29 | 77.799588 | 38.899794
2024-05-28 05:30 | 78.316415 | 39.158208
2024-05-28 05:31 | 78.250697 | 39.125348
2024-05-28 05:32 | 78.03772 | 39.01886
2024-05-28 05:33 | 77.847806 | 38.923903
2024-05-28 05:34 | 78.266366 | 39.133183
2024-05-28 05:35 | 78.231121 | 39.11556
2024-05-28 05:36 | 78.11909 | 39.059545
2024-05-28 05:37 | 77.881119 | 38.94056
2024-05-28 05:38 | 78.198474 | 39.099237
2024-05-28 05:39 | 77.833638 | 38.916819
2024-05-28 05:40 | 78.141166 | 39.070583
2024-05-28 05:41 | 78.095872 | 39.047936
2024-05-28 05:42 | 78.190041 | 39.09502
2024-05-28 05:43 | 78.30895 | 39.154475
2024-05-28 05:44 | 78.221423 | 39.110712
2024-05-28 05:45 | 78.065931 | 39.032966
2024-05-28 05:46 | 77.9057 | 38.95285
2024-05-28 05:47 | 78.014519 | 39.00726
2024-05-28 05:48 | 77.889336 | 38.944668
2024-05-28 05:49 | 77.890489 | 38.945244
2024-05-28 05:50 | 78.243763 | 39.121881
2024-05-28 05:51 | 78.601006 | 39.300503
2024-05-28 05:52 | 78.14066 | 39.07033
2024-05-28 05:53 | 78.129205 | 39.064603
2024-05-28 05:54 | 78.584937 | 39.292469
2024-05-28 05:55 | 78.663267 | 39.331634
2024-05-28 05:56 | 78.268127 | 39.134063
2024-05-28 05:57 | 78.562463 | 39.281232
2024-05-28 05:58 | 78.329812 | 39.164906
2024-05-28 05:59 | 78.1162 | 39.0581
2024-05-28 06:00 | 78.319741 | 39.15987
2024-05-28 06:01 | 78.670193 | 39.335097
2024-05-28 06:02 | 78.467528 | 39.233764
2024-05-28 06:03 | 78.615761 | 39.307881
2024-05-28 06:04 | 78.396427 | 39.198214
2024-05-28 06:05 | 78.100457 | 39.050229
2024-05-28 06:06 | 77.772583 | 38.886292
2024-05-28 06:07 | 78.320973 | 39.160487
2024-05-28 06:08 | 78.444552 | 39.222276
2024-05-28 06:09 | 78.683952 | 39.341976
2024-05-28 06:10 | 78.47725 | 39.238625
2024-05-28 06:11 | 78.304638 | 39.152319
2024-05-28 06:12 | 78.557774 | 39.278887
2024-05-28 06:13 | 78.178521 | 39.08926
2024-05-28 06:14 | 78.589538 | 39.294769
2024-05-28 06:15 | 78.346866 | 39.173433
2024-05-28 06:16 | 86.263786 | 43.131893
2024-05-28 06:17 | 87.569781 | 43.784891
2024-05-28 06:18 | 87.747026 | 43.873513
2024-05-28 06:19 | 87.658471 | 43.829235
2024-05-28 06:20 | 87.867809 | 43.933905
2024-05-28 06:21 | 87.976765 | 43.988382
2024-05-28 06:22 | 88.169229 | 44.084615
2024-05-28 06:23 | 87.605571 | 43.802785
2024-05-28 06:24 | 88.063905 | 44.031952
2024-05-28 06:25 | 88.016752 | 44.008376
2024-05-28 06:26 | 88.207482 | 44.103741
2024-05-28 06:27 | 88.183786 | 44.091893
2024-05-28 06:28 | 88.426853 | 44.213426
2024-05-28 06:29 | 88.064269 | 44.032134
2024-05-28 06:30 | 87.501815 | 43.750908
2024-05-28 06:31 | 87.906805 | 43.953403
2024-05-28 06:32 | 88.229819 | 44.114909
2024-05-28 06:33 | 87.781366 | 43.890683
2024-05-28 06:34 | 87.745371 | 43.872685
2024-05-28 06:35 | 87.793625 | 43.896812
2024-05-28 06:36 | 87.516531 | 43.758266
2024-05-28 06:37 | 87.519784 | 43.759892
2024-05-28 06:38 | 87.55119 | 43.775595
2024-05-28 06:39 | 87.197255 | 43.598627
2024-05-28 06:40 | 87.635335 | 43.817668
2024-05-28 06:41 | 87.682592 | 43.841296
2024-05-28 06:42 | 87.211751 | 43.605875
2024-05-28 06:43 | 87.608952 | 43.804476
2024-05-28 06:44 | 87.329818 | 43.664909
2024-05-28 06:45 | 87.552835 | 43.776418
2024-05-28 06:46 | 87.463896 | 43.731948
2024-05-28 06:47 | 87.47673 | 43.738365
2024-05-28 06:48 | 87.68246 | 43.84123
2024-05-28 06:49 | 87.599654 | 43.799827
2024-05-28 06:50 | 87.743568 | 43.871784
2024-05-28 06:51 | 87.320004 | 43.660002
2024-05-28 06:52 | 88.012339 | 44.00617
2024-05-28 06:53 | 87.629044 | 43.814522
2024-05-28 06:54 | 87.741856 | 43.870928
2024-05-28 06:55 | 87.21109 | 43.605545
2024-05-28 06:56 | 87.692647 | 43.846323
2024-05-28 06:57 | 87.797532 | 43.898766
2024-05-28 06:58 | 87.797395 | 43.898697
2024-05-28 06:59 | 87.805898 | 43.902949
2024-05-28 07:00 | 87.778475 | 43.889237
2024-05-28 07:01 | 87.538804 | 43.769402
2024-05-28 07:02 | 87.621405 | 43.810703
2024-05-28 07:03 | 87.421397 | 43.710699
2024-05-28 07:04 | 87.981839 | 43.990919
2024-05-28 07:05 | 87.606212 | 43.803106
2024-05-28 07:06 | 87.571864 | 43.785932
2024-05-28 07:07 | 87.374897 | 43.687449
2024-05-28 07:08 | 87.504329 | 43.752165
2024-05-28 07:09 | 87.940369 | 43.970184
2024-05-28 07:10 | 87.348763 | 43.674382
2024-05-28 07:11 | 87.640592 | 43.820296
2024-05-28 07:12 | 87.395948 | 43.697974
2024-05-28 07:13 | 87.754832 | 43.877416
2024-05-28 07:14 | 87.730892 | 43.865446
2024-05-28 07:15 | 87.80526 | 43.90263
2024-05-28 07:16 | 88.106387 | 44.053194
2024-05-28 07:17 | 87.656806 | 43.828403
2024-05-28 07:18 | 87.867859 | 43.933929
2024-05-28 07:19 | 87.836599 | 43.9183
2024-05-28 07:20 | 88.162037 | 44.081019
2024-05-28 07:21 | 88.006408 | 44.003204
2024-05-28 07:22 | 88.026594 | 44.013297
2024-05-28 07:23 | 87.784484 | 43.892242
2024-05-28 07:24 | 88.172119 | 44.08606
2024-05-28 07:25 | 87.836991 | 43.918495
2024-05-28 07:26 | 88.093883 | 44.046942
2024-05-28 07:27 | 88.520987 | 44.260494
2024-05-28 07:28 | 88.542038 | 44.271019
2024-05-28 07:29 | 88.08665 | 44.043325
2024-05-28 07:30 | 88.617221 | 44.30861
2024-05-28 07:31 | 88.115283 | 44.057642
2024-05-28 07:32 | 88.369279 | 44.18464
2024-05-28 07:33 | 88.424028 | 44.212014
2024-05-28 07:34 | 88.315409 | 44.157704
2024-05-28 07:35 | 88.314779 | 44.157389
2024-05-28 07:36 | 88.370675 | 44.185338
2024-05-28 07:37 | 88.297367 | 44.148683
2024-05-28 07:38 | 87.793841 | 43.896921
2024-05-28 07:39 | 88.462126 | 44.231063
2024-05-28 07:40 | 88.865366 | 44.432683
2024-05-28 07:41 | 88.265593 | 44.132796
2024-05-28 07:42 | 88.494438 | 44.247219
2024-05-28 07:43 | 88.259931 | 44.129965
2024-05-28 07:44 | 88.234385 | 44.117193
2024-05-28 07:45 | 88.519913 | 44.259956
2024-05-28 07:46 | 88.746224 | 44.373112
2024-05-28 07:47 | 88.819083 | 44.409541
2024-05-28 07:48 | 88.327649 | 44.163825
2024-05-28 07:49 | 88.784047 | 44.392024
2024-05-28 07:50 | 88.946713 | 44.473357
2024-05-28 07:51 | 88.56671 | 44.283355
2024-05-28 07:52 | 88.847554 | 44.423777
2024-05-28 07:53 | 88.454235 | 44.227118
2024-05-28 07:54 | 88.604951 | 44.302476
2024-05-28 07:55 | 88.690286 | 44.345143
2024-05-28 07:56 | 88.659546 | 44.329773
2024-05-28 07:57 | 88.551767 | 44.275883
2024-05-28 07:58 | 88.315852 | 44.157926
2024-05-28 07:59 | 88.753299 | 44.37665
2024-05-28 08:00 | 88.526062 | 44.263031
2024-05-28 08:01 | 88.437155 | 44.218578
2024-05-28 08:02 | 88.892693 | 44.446346
2024-05-28 08:03 | 88.734975 | 44.367487
2024-05-28 08:04 | 88.652942 | 44.326471
2024-05-28 08:05 | 88.47336 | 44.23668
2024-05-28 08:06 | 88.171603 | 44.085802
2024-05-28 08:07 | 88.483838 | 44.241919
2024-05-28 08:08 | 88.79531 | 44.397655
2024-05-28 08:09 | 88.70589 | 44.352945
2024-05-28 08:10 | 88.995029 | 44.497515
2024-05-28 08:11 | 88.425608 | 44.212804
2024-05-28 08:12 | 88.470958 | 44.235479
2024-05-28 08:13 | 88.168909 | 44.084454
2024-05-28 08:14 | 88.227773 | 44.113886
2024-05-28 08:15 | 88.543356 | 44.271678
2024-05-28 08:16 | 76.717271 | 38.358635
2024-05-28 08:17 | 74.06859 | 37.034295
2024-05-28 08:18 | 73.687167 | 36.843584
2024-05-28 08:19 | 73.809653 | 36.904827
2024-05-28 08:20 | 73.547729 | 36.773865
2024-05-28 08:21 | 73.906722 | 36.953361
2024-05-28 08:22 | 73.621724 | 36.810862
2024-05-28 08:23 | 73.898167 | 36.949083
2024-05-28 08:24 | 73.89491 | 36.947455

## Process parameters
Line: 1
Name: Sn GDE -pulsing
Time (UTC) | OLR | HRT
| (g VS/l/day) | (days)

## Feed data
Line nr: 1
Name: Sn GDE -pulsing
Time (UTC) | Substrate name | Substrate concentration | Substrate amount | Organic amount
|  | (%) | (g) | (g VS)