## Sheet1
Time | H2 | O2 | N2 | CH4 | CO
14:25 | 95219579 | 55710 | 858 | 315 | 101338
14:28 | 24876 | 231675 | 827 | 174
14:39 | 21223 | 208511 | 1010 | 137
14:42 | 251318 | 152061 | 1672 | 86
14:53 | 1042 | 144857 | 311 | 418
14:56 | 10172936 | 111060 | 271393 | 314
15:07 | 10888436 | 113323 | 633 | 410
15:10 | 19199064 | 86319 | 771 | 228
15:21 | 20801421 | 91783 | 891 | 108
15:24 | 25520785 | 66796 | 146431 | 111 | 97386
15:35 | 29560585 | 71099 | 1001 | 314 | 286248
15:38 | 33210954 | 58282 | 982 | 123 | 545291
15:49 | 33801918 | 63024 | 423 | 255 | 613752
15:52 | 40730637 | 51328 | 2296 | 4409 | 2632164
16:03 | 41219384 | 56848 | 1586 | 4489 | 2776798
16:06 | 49809031 | 53313 | 5474 | 167 | 3593448
16:17 | 52914568 | 51393 | 2005 | 900 | 3909363
16:20 | 56570920 | 50673 | 4866 | 4591 | 4208962
16:31 | 61700452 | 50030 | 2868 | 6336 | 4349147
16:35 | 73421269 | 40552 | 2925 | 639 | 4678970
16:45 | 74629770 | 50351 | 2343 | 6193 | 4720079
16:49 | 88217148 | 55241 | 942 | 1207 | 4873546
16:59 | 90619844 | 52356 | 292 | 6831 | 4917874
17:03 | 95741654 | 49402 | 1409 | 7202 | 5063292
17:13 | 102893943 | 54670 | 4152 | 3983 | 5031866
17:17 | 109943991 | 46103 | 1445 | 2961 | 5113100
17:27 | 110851145 | 61282 | 2164 | 5004 | 5099042
17:31 | 58306623 | 54318 | 643 |  | 1530100
17:41 | 41871953 | 64673 | 433 |  | 799259
17:45 | 17888368 | 58262 | 53 |  | 344350
17:55 | 13552967 | 64215 | 179 | 241 | 343039
17:59 | 5354862 | 55407 | 933 |  | 344939
18:09 | 1304 | 63926 | 275 | 113 | 343052
18:13 | 1357328 | 54901 | 161 | 201 | 293735
18:23 | 955024 | 63852 | 700 | 155 | 279605
18:27 | 331228 | 53798 | 497 | 274 | 223850
18:37 | 235762 | 62435 | 415 | 47 | 206591
18:41 | 96737 | 53106 | 358 | 338 | 162516
18:51 | 72653 | 65298 | 521 | 262 | 151474
18:55 | 40575 | 54660 | 1023 | 43 | 119436
19:05 | 34294 | 62173 | 115 | 205 | 109701
19:09 | 20871 | 51645 | 246 | 227 | 83627
19:19 | 24026 | 62228 | 372 | 140 | 79135
19:23 | 21159 | 52701 | 390 | 171 | 60783
19:33 | 17908 | 60372 | 598 | 178 | 57041
19:37 | 19376 | 52673 | 793 | 159 | 42482
19:47 | 19503 | 61845 | 526 | 188 | 39165
19:51 | 18179 | 51324 | 386 | 98 | 29432