## Process data
Report generated (UTC) | 2024-06-01 14:49
Software version | Aurora 1.0.2
Instrument name | 0p3M_pH1 K2SO4
Instrument model name | BPC Go
Ethernet mac address | f8:dc:7a:6e:f2:c4
Agitation state | Off
Agitation phase | Single
Agitation phase speed (%) | 30
Gas normalisation | Unnormalised
Line | 1
Name | Line 1
Start of experiment (UTC) | 2024-05-31 14:30
Reactor volume (ml) | 2000
| Line 1 | Line 1
Time (UTC) | Gas flow rate | Specific gas production
Interval: 5 minutes | (ml/min) | (ml/min/l)
2024-05-31 14:20 | 0 | 0
2024-05-31 14:25 | 0 | 0
2024-05-31 14:30 | 2.555771 | 1.277885
2024-05-31 14:35 | 46.063911 | 23.031955
2024-05-31 14:40 | 47.376761 | 23.688381
2024-05-31 14:45 | 42.626282 | 21.313141
2024-05-31 14:50 | 49.595264 | 24.797632
2024-05-31 14:55 | 50.495331 | 25.247666
2024-05-31 15:00 | 51.121948 | 25.560974
2024-05-31 15:05 | 51.916472 | 25.958236
2024-05-31 15:10 | 52.530379 | 26.26519
2024-05-31 15:15 | 53.294288 | 26.647144
2024-05-31 15:20 | 53.484343 | 26.742171
2024-05-31 15:25 | 54.073472 | 27.036736
2024-05-31 15:30 | 54.472919 | 27.236459
2024-05-31 15:35 | 54.890324 | 27.445162
2024-05-31 15:40 | 55.457895 | 27.728948
2024-05-31 15:45 | 55.76518 | 27.88259
2024-05-31 15:50 | 55.984043 | 27.992021
2024-05-31 15:55 | 56.044603 | 28.022301
2024-05-31 16:00 | 56.340605 | 28.170303
2024-05-31 16:05 | 56.615534 | 28.307767
2024-05-31 16:10 | 56.829661 | 28.414831
2024-05-31 16:15 | 57.047542 | 28.523771
2024-05-31 16:20 | 57.312187 | 28.656094
2024-05-31 16:25 | 57.413793 | 28.706896
2024-05-31 16:30 | 57.655873 | 28.827937
2024-05-31 16:35 | 57.816646 | 28.908323
2024-05-31 16:40 | 57.87691 | 28.938455
2024-05-31 16:45 | 58.07735 | 29.038675
2024-05-31 16:50 | 58.231899 | 29.115949
2024-05-31 16:55 | 58.176499 | 29.08825
2024-05-31 17:00 | 59.298023 | 29.649011
2024-05-31 17:05 | 59.762557 | 29.881278
2024-05-31 17:10 | 59.752426 | 29.876213
2024-05-31 17:15 | 59.84941 | 29.924705
2024-05-31 17:20 | 59.817279 | 29.90864
2024-05-31 17:25 | 59.862493 | 29.931246
2024-05-31 17:30 | 59.968509 | 29.984255
2024-05-31 17:35 | 59.877774 | 29.938887
2024-05-31 17:40 | 60.033284 | 30.016642
2024-05-31 17:45 | 59.888621 | 29.94431
2024-05-31 17:50 | 60.092738 | 30.046369
2024-05-31 17:55 | 59.969107 | 29.984554
2024-05-31 18:00 | 60.013999 | 30.007
2024-05-31 18:05 | 60.096509 | 30.048255
2024-05-31 18:10 | 60.051058 | 30.025529
2024-05-31 18:15 | 60.14922 | 30.07461
2024-05-31 18:20 | 60.225057 | 30.112528
2024-05-31 18:25 | 60.1957 | 30.09785
2024-05-31 18:30 | 60.282075 | 30.141037
2024-05-31 18:35 | 60.231407 | 30.115703
2024-05-31 18:40 | 60.320268 | 30.160134
2024-05-31 18:45 | 60.276579 | 30.13829
2024-05-31 18:50 | 60.397325 | 30.198663
2024-05-31 18:55 | 60.375005 | 30.187503
2024-05-31 19:00 | 61.845291 | 30.922645
2024-05-31 19:05 | 62.162386 | 31.081193
2024-05-31 19:10 | 62.254522 | 31.127261
2024-05-31 19:15 | 62.137085 | 31.068543
2024-05-31 19:20 | 62.070688 | 31.035344
2024-05-31 19:25 | 62.072217 | 31.036108
2024-05-31 19:30 | 61.978827 | 30.989414
2024-05-31 19:35 | 61.969641 | 30.98482
2024-05-31 19:40 | 62.161801 | 31.080901
2024-05-31 19:45 | 62.088089 | 31.044045
2024-05-31 19:50 | 61.977474 | 30.988737
2024-05-31 19:55 | 61.89613 | 30.948065
2024-05-31 20:00 | 61.924456 | 30.962228
2024-05-31 20:05 | 62.059966 | 31.029983
2024-05-31 20:10 | 62.035031 | 31.017515
2024-05-31 20:15 | 61.83531 | 30.917655
2024-05-31 20:20 | 61.782588 | 30.891294
2024-05-31 20:25 | 61.815613 | 30.907806
2024-05-31 20:30 | 61.817998 | 30.908999
2024-05-31 20:35 | 61.696363 | 30.848181
2024-05-31 20:40 | 61.900482 | 30.950241
2024-05-31 20:45 | 61.649821 | 30.82491
2024-05-31 20:50 | 61.867423 | 30.933711
2024-05-31 20:55 | 61.795068 | 30.897534
2024-05-31 21:00 | 63.942881 | 31.97144
2024-05-31 21:05 | 64.456336 | 32.228168
2024-05-31 21:10 | 64.45481 | 32.227405
2024-05-31 21:15 | 64.316763 | 32.158381
2024-05-31 21:20 | 64.24679 | 32.123395
2024-05-31 21:25 | 64.216302 | 32.108151
2024-05-31 21:30 | 64.042993 | 32.021497
2024-05-31 21:35 | 64.264036 | 32.132018
2024-05-31 21:40 | 64.180208 | 32.090104
2024-05-31 21:45 | 64.088757 | 32.044379
2024-05-31 21:50 | 63.857636 | 31.928818
2024-05-31 21:55 | 63.843597 | 31.921798
2024-05-31 22:00 | 63.978664 | 31.989332
2024-05-31 22:05 | 63.878782 | 31.939391
2024-05-31 22:10 | 63.885986 | 31.942993
2024-05-31 22:15 | 63.829097 | 31.914548
2024-05-31 22:20 | 63.751529 | 31.875764
2024-05-31 22:25 | 63.721789 | 31.860895
2024-05-31 22:30 | 63.682646 | 31.841323
2024-05-31 22:35 | 63.604654 | 31.802327
2024-05-31 22:40 | 63.654728 | 31.827364
2024-05-31 22:45 | 63.639013 | 31.819506
2024-05-31 22:50 | 63.772923 | 31.886461
2024-05-31 22:55 | 63.699942 | 31.849971
2024-05-31 23:00 | 65.656387 | 32.828193
2024-05-31 23:05 | 66.206888 | 33.103444
2024-05-31 23:10 | 66.250558 | 33.125279
2024-05-31 23:15 | 65.996283 | 32.998141
2024-05-31 23:20 | 66.011432 | 33.005716
2024-05-31 23:25 | 66.007858 | 33.003929
2024-05-31 23:30 | 66.111589 | 33.055795
2024-05-31 23:35 | 65.975895 | 32.987948
2024-05-31 23:40 | 66.005208 | 33.002604
2024-05-31 23:45 | 65.993558 | 32.996779
2024-05-31 23:50 | 66.02458 | 33.01229
2024-05-31 23:55 | 65.941371 | 32.970686
2024-06-01 | 65.914271 | 32.957135
2024-06-01 00:05 | 65.991956 | 32.995978
2024-06-01 00:10 | 65.900802 | 32.950401
2024-06-01 00:15 | 65.893351 | 32.946676
2024-06-01 00:20 | 65.846992 | 32.923496
2024-06-01 00:25 | 65.842759 | 32.921379
2024-06-01 00:30 | 65.814322 | 32.907161
2024-06-01 00:35 | 65.909195 | 32.954598
2024-06-01 00:40 | 65.840702 | 32.920351
2024-06-01 00:45 | 65.752728 | 32.876364
2024-06-01 00:50 | 65.68263 | 32.841315
2024-06-01 00:55 | 65.737864 | 32.868932
2024-06-01 01:00 | 67.832177 | 33.916089
2024-06-01 01:05 | 68.553983 | 34.276992
2024-06-01 01:10 | 68.520425 | 34.260213
2024-06-01 01:15 | 68.425888 | 34.212944
2024-06-01 01:20 | 68.266724 | 34.133362
2024-06-01 01:25 | 68.114099 | 34.057049
2024-06-01 01:30 | 68.149458 | 34.074729
2024-06-01 01:35 | 68.237486 | 34.118743
2024-06-01 01:40 | 68.028739 | 34.014369
2024-06-01 01:45 | 68.043398 | 34.021699
2024-06-01 01:50 | 67.905913 | 33.952957
2024-06-01 01:55 | 68.026041 | 34.013021
2024-06-01 02:00 | 67.792574 | 33.896287
2024-06-01 02:05 | 67.787066 | 33.893533
2024-06-01 02:10 | 67.959217 | 33.979608
2024-06-01 02:15 | 67.723252 | 33.861626
2024-06-01 02:20 | 67.875878 | 33.937939
2024-06-01 02:25 | 67.689717 | 33.844859
2024-06-01 02:30 | 67.75238 | 33.87619
2024-06-01 02:35 | 67.74789 | 33.873945
2024-06-01 02:40 | 67.778452 | 33.889226
2024-06-01 02:45 | 67.73827 | 33.869135
2024-06-01 02:50 | 67.66249 | 33.831245
2024-06-01 02:55 | 67.633459 | 33.81673
2024-06-01 03:00 | 71.771032 | 35.885516
2024-06-01 03:05 | 73.274665 | 36.637333
2024-06-01 03:10 | 73.079614 | 36.539807
2024-06-01 03:15 | 73.027461 | 36.51373
2024-06-01 03:20 | 72.981085 | 36.490543
2024-06-01 03:25 | 73.02982 | 36.51491
2024-06-01 03:30 | 73.027981 | 36.513991
2024-06-01 03:35 | 72.855015 | 36.427508
2024-06-01 03:40 | 72.758221 | 36.37911
2024-06-01 03:45 | 72.443664 | 36.221832
2024-06-01 03:50 | 72.375534 | 36.187767
2024-06-01 03:55 | 72.172196 | 36.086098
2024-06-01 04:00 | 72.119371 | 36.059685
2024-06-01 04:05 | 72.020718 | 36.010359
2024-06-01 04:10 | 72.050826 | 36.025413
2024-06-01 04:15 | 71.957968 | 35.978984
2024-06-01 04:20 | 71.777038 | 35.888519
2024-06-01 04:25 | 71.686183 | 35.843091
2024-06-01 04:30 | 71.716683 | 35.858342
2024-06-01 04:35 | 71.553028 | 35.776514
2024-06-01 04:40 | 71.743643 | 35.871821
2024-06-01 04:45 | 71.765652 | 35.882826
2024-06-01 04:50 | 71.65776 | 35.82888
2024-06-01 04:55 | 71.534934 | 35.767467
2024-06-01 05:00 | 74.797006 | 37.398503
2024-06-01 05:05 | 75.793083 | 37.896541
2024-06-01 05:10 | 76.005986 | 38.002993
2024-06-01 05:15 | 75.98861 | 37.994305
2024-06-01 05:20 | 75.875449 | 37.937724
2024-06-01 05:25 | 75.773466 | 37.886733
2024-06-01 05:30 | 75.62216 | 37.81108
2024-06-01 05:35 | 75.346969 | 37.673485
2024-06-01 05:40 | 75.258255 | 37.629127
2024-06-01 05:45 | 75.012441 | 37.50622
2024-06-01 05:50 | 75.312277 | 37.656138
2024-06-01 05:55 | 75.036095 | 37.518048
2024-06-01 06:00 | 75.035953 | 37.517977
2024-06-01 06:05 | 74.914702 | 37.457351
2024-06-01 06:10 | 75.004016 | 37.502008
2024-06-01 06:15 | 74.947459 | 37.473729
2024-06-01 06:20 | 74.957315 | 37.478657
2024-06-01 06:25 | 74.972076 | 37.486038
2024-06-01 06:30 | 74.917735 | 37.458867
2024-06-01 06:35 | 74.848033 | 37.424017
2024-06-01 06:40 | 74.892371 | 37.446186
2024-06-01 06:45 | 74.900554 | 37.450277
2024-06-01 06:50 | 74.832337 | 37.416169
2024-06-01 06:55 | 74.969777 | 37.484888
2024-06-01 07:00 | 78.829683 | 39.414841
2024-06-01 07:05 | 80.495057 | 40.247528
2024-06-01 07:10 | 80.427232 | 40.213616
2024-06-01 07:15 | 80.600342 | 40.300171
2024-06-01 07:20 | 80.659387 | 40.329693
2024-06-01 07:25 | 80.387388 | 40.193694
2024-06-01 07:30 | 80.309246 | 40.154623
2024-06-01 07:35 | 80.063306 | 40.031653
2024-06-01 07:40 | 80.135527 | 40.067764
2024-06-01 07:45 | 79.859494 | 39.929747
2024-06-01 07:50 | 80.012558 | 40.006279
2024-06-01 07:55 | 79.917102 | 39.958551
2024-06-01 08:00 | 79.882033 | 39.941017
2024-06-01 08:05 | 79.691127 | 39.845564
2024-06-01 08:10 | 79.627686 | 39.813843
2024-06-01 08:15 | 79.759967 | 39.879983
2024-06-01 08:20 | 79.62096 | 39.81048
2024-06-01 08:25 | 79.527348 | 39.763674
2024-06-01 08:30 | 79.688372 | 39.844186
2024-06-01 08:35 | 79.619246 | 39.809623
2024-06-01 08:40 | 79.739668 | 39.869834
2024-06-01 08:45 | 79.583425 | 39.791713
2024-06-01 08:50 | 79.508473 | 39.754236
2024-06-01 08:55 | 79.496935 | 39.748468
2024-06-01 09:00 | 70.865904 | 35.432952
2024-06-01 09:05 | 67.985519 | 33.99276
2024-06-01 09:10 | 68.078432 | 34.039216
2024-06-01 09:15 | 68.483828 | 34.241914
2024-06-01 09:20 | 68.995239 | 34.497619
2024-06-01 09:25 | 69.220097 | 34.610049
2024-06-01 09:30 | 69.399843 | 34.699921
2024-06-01 09:35 | 69.569077 | 34.784539
2024-06-01 09:40 | 69.82699 | 34.913495
2024-06-01 09:45 | 69.933404 | 34.966702
2024-06-01 09:50 | 70.031302 | 35.015651
2024-06-01 09:55 | 70.148087 | 35.074044
2024-06-01 10:00 | 70.272372 | 35.136186
2024-06-01 10:05 | 70.18597 | 35.092985
2024-06-01 10:10 | 70.31408 | 35.15704
2024-06-01 10:15 | 70.351395 | 35.175698
2024-06-01 10:20 | 70.317099 | 35.15855
2024-06-01 10:25 | 70.359585 | 35.179793
2024-06-01 10:30 | 70.433723 | 35.216862
2024-06-01 10:35 | 70.593349 | 35.296675
2024-06-01 10:40 | 70.700198 | 35.350099
2024-06-01 10:45 | 70.520917 | 35.260459
2024-06-01 10:50 | 70.782113 | 35.391056
2024-06-01 10:55 | 70.78011 | 35.390055
2024-06-01 11:00 | 70.682437 | 35.341219
2024-06-01 11:05 | 70.830424 | 35.415212
2024-06-01 11:10 | 70.762574 | 35.381287
2024-06-01 11:15 | 70.741156 | 35.370578
2024-06-01 11:20 | 70.827081 | 35.413541
2024-06-01 11:25 | 70.787461 | 35.393731
2024-06-01 11:30 | 70.721208 | 35.360604
2024-06-01 11:35 | 70.777664 | 35.388832
2024-06-01 11:40 | 70.793538 | 35.396769
2024-06-01 11:45 | 71.046732 | 35.523366
2024-06-01 11:50 | 70.940303 | 35.470152
2024-06-01 11:55 | 70.865076 | 35.432538
2024-06-01 12:00 | 70.979628 | 35.489814
2024-06-01 12:05 | 70.935111 | 35.467556
2024-06-01 12:10 | 70.973758 | 35.486879
2024-06-01 12:15 | 70.87528 | 35.43764
2024-06-01 12:20 | 70.920898 | 35.460449
2024-06-01 12:25 | 70.956683 | 35.478342
2024-06-01 12:30 | 70.704758 | 35.352379
2024-06-01 12:35 | 70.914272 | 35.457136
2024-06-01 12:40 | 71.019469 | 35.509734
2024-06-01 12:45 | 70.885934 | 35.442967
2024-06-01 12:50 | 71.035419 | 35.517709
2024-06-01 12:55 | 70.974418 | 35.487209
2024-06-01 13:00 | 70.963065 | 35.481532
2024-06-01 13:05 | 70.935431 | 35.467716
2024-06-01 13:10 | 71.08922 | 35.54461
2024-06-01 13:15 | 71.147303 | 35.573652
2024-06-01 13:20 | 70.977412 | 35.488706
2024-06-01 13:25 | 70.879261 | 35.43963
2024-06-01 13:30 | 70.947776 | 35.473888
2024-06-01 13:35 | 70.929591 | 35.464795
2024-06-01 13:40 | 70.923904 | 35.461952
2024-06-01 13:45 | 70.913519 | 35.45676
2024-06-01 13:50 | 70.99117 | 35.495585
2024-06-01 13:55 | 70.901024 | 35.450512
2024-06-01 14:00 | 70.973994 | 35.486997
2024-06-01 14:05 | 70.815016 | 35.407508
2024-06-01 14:10 | 70.934679 | 35.46734
2024-06-01 14:15 | 70.788931 | 35.394465
2024-06-01 14:20 | 70.923679 | 35.461839
2024-06-01 14:25 | 70.93287 | 35.466435
2024-06-01 14:30 | 71.065216 | 35.532608
2024-06-01 14:35 | 70.854603 | 35.427301
2024-06-01 14:40 | 70.947436 | 35.473718
2024-06-01 14:45 | 70.932816 | 35.466408
2024-06-01 14:50 | 50.295239 | 25.147619

## Process parameters
Line: 1
Name: Line 1
Time (UTC) | OLR | HRT
| (g VS/l/day) | (days)

## Feed data
Line nr: 1
Name: Line 1
Time (UTC) | Substrate name | Substrate concentration | Substrate amount | Organic amount
|  | (%) | (g) | (g VS)