## Sheet1
Electrode | Inlet flow rate | Flow rate (ml min-1) | Catholyte | Anolyte | Membrane | Applied current / A | Time | Duration / h | area(H2) | area(CO) | area(CO2) | area(CH4) | area(O2) | area(N2) | c(H2) | c(CO) | c(CO2) | c(O2) | FE(H2) | FE(CO) | FE(CH4) | Total FE | Carbon efficiency
Ag60 GDE in PTFE holder | 60 | 59.277917 | 0.3 M K2SO4 | Deionized wated | CCM-CEM | 0 | 2024-06-05 17:42 | 0 | 0 | 0 | 0 |  | 0 | 0 | 0% | 0% | 0% | 0% | 0% | 0% |  | 0% | 0% | 0
Ag60 GDE in PTFE holder | 60 | 61.24246 | 0.3 M K2SO4 | Deionized wated | CCM-CEM | -0.107 | 2024-06-05 18:03 | 0.3511111 | 1.359127 | 0.07491681 | 101.164 |  | 0.04295308 | 0.001308409 | 1.324% | 0.07299% | 98.56% | 0.04185% | 100.3% | 5.529% |  | 105.8% | 0.074%
Ag60 GDE in PTFE holder | 60 | 60.957708 | 0.3 M K2SO4 | Deionized wated | CCM-CEM | -0.107 | 2024-06-05 18:26 | 0.7266667 | 1.353346 | 0.02355186 | 100.5054 |  | 0.03848207 | 0.001040645 | 1.328% | 0.02311% | 98.61% | 0.03776% | 100.1% | 1.742% |  | 101.9% | 0.02343% | 100.529
Ag60 GDE in PTFE holder | 60 | 60.738387 | 0.3 M K2SO4 | Deionized wated | CCM-CEM | -0.107 | 2024-06-05 18:48 | 1.101667 | 1.359606 | 0.02015624 | 100.4627 |  | 0.03967326 | 0.0009208148 | 1.334% | 0.01978% | 98.61% | 0.03894% | 100.3% | 1.486% |  | 101.7% | 0.02006%
Ag60 GDE in PTFE holder | 60 | 60.688119 | 0.3 M K2SO4 | Deionized wated | CCM-CEM | -0.107 | 2024-06-05 19:11 | 1.476667 | 1.35708 | 0.01751501 | 100.3749 |  | 0.03843662 | 0.001159297 | 1.333% | 0.01721% | 98.61% | 0.03776% | 100.1% | 1.292% |  | 101.4% | 0.01745% | 100.3925
Ag60 GDE in PTFE holder | 60 | 60.73271 | 0.3 M K2SO4 | Deionized wated | CCM-CEM | -0.107 | 2024-06-05 19:33 | 1.851944 | 1.358233 | 0.01765673 | 100.4585 |  | 0.03856919 | 0.001180377 | 1.333% | 0.01733% | 98.61% | 0.03786% | 100.2% | 1.302% |  | 101.5% | 0.01757%
Ag60 GDE in PTFE holder | 60 | 61.52921 | 0.3 M K2SO4 | Deionized wated | CCM-CEM | -0.27 | 2024-06-05 19:56 | 2.2275 | 1.973462 | 1.105739 | 99.15365 |  | 0.03798959 | 0.1243851 | 1.927% | 1.08% | 96.83% | 0.0371% | 58.13% | 32.57% |  | 90.7% | 1.103% | 100.2594
Ag60 GDE in PTFE holder | 60 | 61.289701 | 0.3 M K2SO4 | Deionized wated | CCM-CEM | -0.27 | 2024-06-05 20:29 | 2.777778 | 2.091754 | 1.338892 | 98.86754 |  | 0.0388546 | 0.001158488 | 2.044% | 1.308% | 96.61% | 0.03797% | 61.41% | 39.31% |  | 100.7% | 1.336%
Ag60 GDE in PTFE holder | 60 | 61.218076 | 0.3 M K2SO4 | Deionized wated | CCM-CEM | -0.27 | 2024-06-05 20:51 | 3.153056 | 2.157189 | 1.24821 | 98.933 |  | 0.03853421 | 0.001099687 | 2.107% | 1.219% | 96.63% | 0.03764% | 63.23% | 36.59% |  | 99.82% | 1.246% | 100.1812
Ag60 GDE in PTFE holder | 60 | 61.038255 | 0.3 M K2SO4 | Deionized wated | CCM-CEM | -0.27 | 2024-06-05 21:14 | 3.528056 | 2.156862 | 1.284686 | 99.25363 |  | 0.03758435 | 0.1233337 | 2.097% | 1.249% | 96.5% | 0.03654% | 62.74% | 37.37% |  | 100.1% | 1.278%
Ag60 GDE in PTFE holder | 60 | 60.891734 | 0.3 M K2SO4 | Deionized wated | CCM-CEM | -0.27 | 2024-06-05 21:36 | 3.903611 | 2.184025 | 1.235012 | 99.31839 |  | 0.03741523 | 0.122315 | 2.123% | 1.2% | 96.52% | 0.03636% | 63.36% | 35.83% |  | 99.18% | 1.228% | 100.5534
Ag60 GDE in PTFE holder | 60 | 60.311319 | 0.3 M K2SO4 | Deionized wated | CCM-CEM | -0.52 | 2024-06-05 21:59 | 4.279167 | 1.046224 | 5.34195 | 96.72326 |  | 0.03894155 | 0.001062104 | 1.014% | 5.179% | 93.77% | 0.03775% | 15.57% | 79.5% |  | 95.07% | 5.234%
Ag60 GDE in PTFE holder | 60 | 60.072664 | 0.3 M K2SO4 | Deionized wated | CCM-CEM | -0.52 | 2024-06-05 22:32 | 4.829444 | 0.9914601 | 5.692507 | 96.51891 |  | 0.04084503 | 0.1264963 | 0.9591% | 5.507% | 93.37% | 0.03951% | 14.67% | 84.2% |  | 98.87% | 5.569% | 102.2114
Ag60 GDE in PTFE holder | 60 | 60.330771 | 0.3 M K2SO4 | Deionized wated | CCM-CEM | -0.52 | 2024-06-05 22:47 | 5.079722 | 0.00446404 | 5.661013 | 96.49768 |  | 0.03845021 | 0.1152642 | 0.004363% | 5.533% | 94.31% | 0.03758% | 0.067% | 84.96% |  | 85.03% | 5.541%
Ag60 GDE in PTFE holder | 60 | 60.445834 | 0.3 M K2SO4 | Deionized wated | CCM-CEM | -0.52 | 2024-06-05 23:02 | 5.33 | 1.043166 | 5.71898 | 96.49015 |  | 0.03854261 | 0.0009433785 | 1.01% | 5.537% | 93.42% | 0.03731% | 15.54% | 85.18% |  | 100.7% | 5.595% | 102.2091
Ag60 GDE in PTFE holder | 60 | 60.061504 | 0.3 M K2SO4 | Deionized wated | CCM-CEM | -0.52 | 2024-06-05 23:17 | 5.58 | 1.06455 | 5.570461 | 96.1902 |  | 0.0386653 | 0.001460374 | 1.035% | 5.415% | 93.51% | 0.03759% | 15.82% | 82.78% |  | 98.6% | 5.474%
Ag60 GDE in PTFE holder | 60 | 60.333344 | 0.3 M K2SO4 | Deionized wated | CCM-CEM | -0.52 | 2024-06-05 23:39 | 5.954722 | 1.073454 | 5.597664 | 96.43876 |  | 0.04024496 | 0.0009988005 | 1.041% | 5.427% | 93.49% | 0.03902% | 15.98% | 83.33% |  | 99.31% | 5.486% | 102.0364
Ag60 GDE in PTFE holder | 60 | 60.788427 | 0.3 M K2SO4 | Deionized wated | CCM-CEM | -0.77 | 2024-06-05 23:54 | 6.205278 | 1.071687 | 7.776707 | 94.37788 |  | 0.03981381 | 0.001231336 | 1.038% | 7.531% | 91.39% | 0.03855% | 10.84% | 78.69% |  | 89.53% | 7.613%
Ag60 GDE in PTFE holder | 60 | 60.706819 | 0.3 M K2SO4 | Deionized wated | CCM-CEM | -0.77 | 2024-06-06 00:09 | 6.455278 | 1.035575 | 8.391698 | 93.77314 |  | 0.03938375 | 0.113867 | 1.002% | 8.119% | 90.73% | 0.03811% | 10.46% | 84.72% |  | 95.18% | 8.214% | 102.1648
Ag60 GDE in PTFE holder | 60 | 60.438145 | 0.3 M K2SO4 | Deionized wated | CCM-CEM | -0.77 | 2024-06-06 00:32 | 6.830556 | 1.06869 | 8.46231 | 93.70211 |  | 0.04099006 | 0.001069338 | 1.035% | 8.194% | 90.73% | 0.03969% | 10.75% | 85.12% |  | 95.87% | 8.283%
Ag60 GDE in PTFE holder | 60 | 60.545195 | 0.3 M K2SO4 | Deionized wated | CCM-CEM | -0.77 | 2024-06-06 00:47 | 7.081111 | 1.07716 | 8.510939 | 93.63152 |  | 0.03988586 | 0.001093107 | 1.043% | 8.242% | 90.67% | 0.03863% | 10.86% | 85.78% |  | 96.63% | 8.332% | 102.1425
Ag60 GDE in PTFE holder | 60 | 60.735631 | 0.3 M K2SO4 | Deionized wated | CCM-CEM | -0.77 | 2024-06-06 01:02 | 7.330833 | 1.102622 | 8.934339 | 93.68901 |  | 0.03899159 | 0.0009841434 | 1.063% | 8.61% | 90.29% | 0.03758% | 11.09% | 89.89% |  | 101% | 8.706%
Ag60 GDE in PTFE holder | 60 | 60.23405 | 0.3 M K2SO4 | Deionized wated | CCM-CEM | -0.77 | 2024-06-06 01:35 | 7.881111 | 1.163505 | 8.524057 | 93.72042 |  | 0.04225048 | 0.1207855 | 1.123% | 8.23% | 90.49% | 0.04079% | 11.63% | 85.21% |  | 96.84% | 8.337% | 102.2445
Ag60 GDE in PTFE holder | 60 | 60.988202 | 0.3 M K2SO4 | Deionized wated | CCM-CEM | -1.1 | 2024-06-06 01:50 | 8.131667 | 1.416578 | 9.572197 | 92.41498 |  | 0.04167412 | 0.001018001 | 1.369% | 9.253% | 89.34% | 0.04029% | 10.05% | 67.9% |  | 77.95% | 9.386%
Ag60 GDE in PTFE holder | 60 | 61.153028 | 0.3 M K2SO4 | Deionized wated | CCM-CEM | -1.1 | 2024-06-06 02:05 | 8.381667 | 1.541153 | 10.67205 | 91.21592 |  | 0.04250899 | 0.0009723232 | 1.489% | 10.31% | 88.15% | 0.04108% | 10.96% | 75.89% |  | 86.85% | 10.47% | 101.888
Ag60 GDE in PTFE holder | 60 | 60.377829 | 0.3 M K2SO4 | Deionized wated | CCM-CEM | -1.1 | 2024-06-06 02:27 | 8.757222 | 1.536118 | 10.82902 | 91.10791 |  | 0.04436325 | 0.001068768 | 1.484% | 10.46% | 88.01% | 0.04286% | 10.78% | 76% |  | 86.78% | 10.62%
Ag60 GDE in PTFE holder | 60 | 60.635337 | 0.3 M K2SO4 | Deionized wated | CCM-CEM | -1.1 | 2024-06-06 02:42 | 9.0075 | 1.53409 | 10.79132 | 91.0809 |  | 0.04171089 | 0.1142654 | 1.481% | 10.42% | 87.95% | 0.04028% | 10.81% | 76.02% |  | 86.83% | 10.59% | 101.8722
Ag60 GDE in PTFE holder | 60 | 60.762792 | 0.3 M K2SO4 | Deionized wated | CCM-CEM | -1.1 | 2024-06-06 02:57 | 9.2575 | 1.543781 | 10.82756 | 91.06636 |  | 0.04210149 | 0.0009376999 | 1.492% | 10.46% | 88% | 0.04069% | 10.91% | 76.5% |  | 87.4% | 10.63%
Ag60 GDE in PTFE holder | 60 | 60.470739 | 0.3 M K2SO4 | Deionized wated | CCM-CEM | -1.1 | 2024-06-06 03:20 | 9.633056 | 1.567795 | 10.81245 | 91.10069 |  | 0.04367133 | 0.1153877 | 1.513% | 10.43% | 87.9% | 0.04214% | 11.01% | 75.91% |  | 86.91% | 10.61% | 101.9131
Ag60 GDE in PTFE holder | 60 | 60.397334 | 0.3 M K2SO4 | Deionized wated | CCM-CEM | -1.1 | 2024-06-06 03:35 | 9.883333 | 1.581258 | 10.85457 | 91.06713 |  | 0.04143689 | 0.1141442 | 1.525% | 10.47% | 87.85% | 0.03997% | 11.09% | 76.1% |  | 87.18% | 10.65%
Ag60 GDE in PTFE holder | 60 | 62.155395 | 0.3 M K2SO4 | Deionized wated | CCM-CEM | -1.52 | 2024-06-06 03:50 | 10.13361 | 2.643759 | 12.32937 | 88.51501 |  | 0.05405877 | 0.0009814316 | 2.553% | 11.91% | 85.49% | 0.05221% | 13.82% | 64.44% |  | 78.26% | 12.23% | 100.8444
Ag60 GDE in PTFE holder | 60 | 61.906194 | 0.3 M K2SO4 | Deionized wated | CCM-CEM | -1.52 | 2024-06-06 04:23 | 10.68389 | 3.307545 | 13.87681 | 86.28832 |  | 0.06233617 | 0.001066029 | 3.195% | 13.4% | 83.34% | 0.06021% | 17.22% | 72.25% |  | 89.47% | 13.85%
Ag60 GDE in PTFE holder | 60 | 61.814051 | 0.3 M K2SO4 | Deionized wated | CCM-CEM | -1.52 | 2024-06-06 04:38 | 10.93417 | 3.292651 | 14.01283 | 86.19745 |  | 0.05948234 | 0.0007725502 | 3.179% | 13.53% | 83.23% | 0.05744% | 17.11% | 72.83% |  | 89.94% | 13.98% | 100.2103
Ag60 GDE in PTFE holder | 60 | 61.537003 | 0.3 M K2SO4 | Deionized wated | CCM-CEM | -1.52 | 2024-06-06 04:53 | 11.18444 | 3.256876 | 14.01088 | 86.17151 |  | 0.0566734 | 0.1095492 | 3.144% | 13.52% | 83.17% | 0.0547% | 16.84% | 72.46% |  | 89.31% | 13.99%
Ag60 GDE in PTFE holder | 60 | 60.983469 | 0.3 M K2SO4 | Deionized wated | CCM-CEM | -1.52 | 2024-06-06 05:16 | 11.55944 | 3.212985 | 14.18349 | 86.12678 |  | 0.05973937 | 0.0009661273 | 3.102% | 13.69% | 83.15% | 0.05767% | 16.47% | 72.71% |  | 89.18% | 14.14% | 100.3103
Ag60 GDE in PTFE holder | 60 | 60.910597 | 0.3 M K2SO4 | Deionized wated | CCM-CEM | -1.52 | 2024-06-06 05:31 | 11.80972 | 3.223613 | 14.19547 | 86.09545 |  | 0.05659357 | 0.001014575 | 3.112% | 13.71% | 83.13% | 0.05464% | 16.51% | 72.69% |  | 89.2% | 14.15%
Ag60 GDE in PTFE holder | 60 | 65.144532 | 0.3 M K2SO4 | Deionized wated | CCM-CEM | -2.1 | 2024-06-06 05:46 | 12.05972 | 3.767534 | 14.3702 | 85.44135 |  | 0.06017596 | 0.112172 | 3.631% | 13.85% | 82.35% | 0.058% | 14.91% | 56.87% |  | 71.78% | 14.4% | 99.81156
Ag60 GDE in PTFE holder | 60 | 64.515715 | 0.3 M K2SO4 | Deionized wated | CCM-CEM | -2.1 | 2024-06-06 06:08 | 12.435 | 6.723565 | 15.07048 | 81.62076 |  | 0.09162141 | 0.001346411 | 6.496% | 14.56% | 78.85% | 0.08852% | 26.41% | 59.2% |  | 85.61% | 15.59%
Ag60 GDE in PTFE holder | 60 | 64.060587 | 0.3 M K2SO4 | Deionized wated | CCM-CEM | -2.1 | 2024-06-06 06:23 | 12.68472 | 6.732014 | 15.38969 | 81.93054 |  | 0.08667042 | 0.001022885 | 6.464% | 14.78% | 78.67% | 0.08322% | 26.1% | 59.66% |  | 85.76% | 15.81% | 97.32023
Ag60 GDE in PTFE holder | 60 | 63.898799 | 0.3 M K2SO4 | Deionized wated | CCM-CEM | -2.1 | 2024-06-06 06:38 | 12.93528 | 6.759308 | 15.37164 | 81.69836 |  | 0.08394457 | 0.001173936 | 6.505% | 14.79% | 78.62% | 0.08078% | 26.2% | 59.57% |  | 85.77% | 15.84%
Ag60 GDE in PTFE holder | 60 | 63.43089 | 0.3 M K2SO4 | Deionized wated | CCM-CEM | -2.1 | 2024-06-06 07:11 | 13.485 | 6.776288 | 15.58805 | 81.6507 |  | 0.08625282 | 0.001138636 | 6.509% | 14.97% | 78.43% | 0.08285% | 26.02% | 59.86% |  | 85.88% | 16.03% | 97.23875
Ag60 GDE in PTFE holder | 60 | 63.546058 | 0.3 M K2SO4 | Deionized wated | CCM-CEM | -2.1 | 2024-06-06 07:26 | 13.735 | 6.781744 | 15.633 | 81.52959 |  | 0.08030786 | 0.1217376 | 6.512% | 15.01% | 78.28% | 0.07711% | 26.08% | 60.12% |  | 86.2% | 16.09%
Ag60 GDE in PTFE holder | 60 | 63.446127 | 0.3 M K2SO4 | Deionized wated | CCM-CEM | -2.1 | 2024-06-06 07:41 | 13.985 | 6.794625 | 15.61185 | 81.45228 |  | 0.0814267 | 0.001183545 | 6.537% | 15.02% | 78.36% | 0.07834% | 26.14% | 60.06% |  | 86.2% | 16.08% | 97.06412
Ag60 GDE in PTFE holder | 60 | 72.930069 | 0.3 M K2SO4 | Deionized wated | CCM-CEM | -3.1 | 2024-06-06 08:04 | 14.36 | 14.95592 | 14.6552 | 74.26034 |  | 0.1597788 | 0.001103098 | 14.38% | 14.09% | 71.38% | 0.1536% | 44.76% | 43.86% |  | 88.63% | 16.48%
Ag60 GDE in PTFE holder | 60 | 72.034557 | 0.3 M K2SO4 | Deionized wated | CCM-CEM | -3.1 | 2024-06-06 08:19 | 14.61028 | 15.27872 | 14.91487 | 73.84095 |  | 0.1549834 | 0.1202378 | 14.65% | 14.3% | 70.79% | 0.1486% | 45.05% | 43.98% |  | 89.02% | 16.8% | 88.75582
Ag60 GDE in PTFE holder | 60 | 71.595066 | 0.3 M K2SO4 | Deionized wated | CCM-CEM | -3.1 | 2024-06-06 08:34 | 14.86028 | 15.43184 | 15.05244 | 73.47746 |  | 0.1556247 | 0.1189936 | 14.8% | 14.44% | 70.49% | 0.1493% | 45.25% | 44.14% |  | 89.39% | 17%
Ag60 GDE in PTFE holder | 60 | 71.041631 | 0.3 M K2SO4 | Deionized wated | CCM-CEM | -3.1 | 2024-06-06 08:49 | 15.11056 | 15.45685 | 15.20711 | 73.21401 |  | 0.1526134 | 0.1190278 | 14.84% | 14.6% | 70.3% | 0.1465% | 45.01% | 44.29% |  | 89.3% | 17.2% | 88.42112
Ag60 GDE in PTFE holder | 60 | 71.250082 | 0.3 M K2SO4 | Deionized wated | CCM-CEM | -3.1 | 2024-06-06 09:04 | 15.36111 | 15.51866 | 15.21876 | 73.05389 |  | 0.1479756 | 0.115856 | 14.91% | 14.63% | 70.21% | 0.1422% | 45.37% | 44.49% |  | 89.86% | 17.24%
Ag60 GDE in PTFE holder | 60 | 70.640102 | 0.3 M K2SO4 | Deionized wated | CCM-CEM | -3.1 | 2024-06-06 09:19 | 15.61139 | 15.66113 | 15.15343 | 73.01187 |  | 0.1495878 | 0.1194542 | 15.04% | 14.56% | 70.14% | 0.1437% | 45.37% | 43.9% |  | 89.28% | 17.19% | 88.1653
Ag60 GDE in PTFE holder | 60 | 70.883535 | 0.3 M K2SO4 | Deionized wated | CCM-CEM | -3.1 | 2024-06-06 09:34 | 15.86167 | 15.75549 | 15.14162 | 72.96864 |  | 0.1457767 | 0.001428864 | 15.15% | 14.56% | 70.15% | 0.1402% | 45.84% | 44.06% |  | 89.9% | 17.18%

## Flow rate
| 0.3Mk2so4pH2 | 2024-06-05 17:42 | 2024-06-05 15:42 | 59.277917
2024-06-05 08:00 | 0 | 2024-06-05 18:03 | 2024-06-05 16:03 | 61.24246
2024-06-05 08:01 | 0 | 2024-06-05 18:26 | 2024-06-05 16:26 | 60.957708
2024-06-05 08:02 | 0 | 2024-06-05 18:48 | 2024-06-05 16:48 | 60.738387
2024-06-05 08:03 | 50.216602 | 2024-06-05 19:11 | 2024-06-05 17:11 | 60.688119
2024-06-05 08:04 | 45.178413 | 2024-06-05 19:33 | 2024-06-05 17:33 | 60.73271
2024-06-05 08:05 | 45.243844 | 2024-06-05 19:56 | 2024-06-05 17:56 | 61.52921
2024-06-05 08:06 | 45.211951 | 2024-06-05 20:29 | 2024-06-05 18:29 | 61.289701
2024-06-05 08:07 | 45.47501 | 2024-06-05 20:51 | 2024-06-05 18:51 | 61.218076
2024-06-05 08:08 | 46.001804 | 2024-06-05 21:14 | 2024-06-05 19:14 | 61.038255
2024-06-05 08:09 | 45.940374 | 2024-06-05 21:36 | 2024-06-05 19:36 | 60.891734
2024-06-05 08:10 | 46.591363 | 2024-06-05 21:59 | 2024-06-05 19:59 | 60.311319
2024-06-05 08:11 | 46.503772 | 2024-06-05 22:32 | 2024-06-05 20:32 | 60.072664
2024-06-05 08:12 | 46.902011 | 2024-06-05 22:47 | 2024-06-05 20:47 | 60.330771
2024-06-05 08:13 | 46.557693 | 2024-06-05 23:02 | 2024-06-05 21:02 | 60.445834
2024-06-05 08:14 | 47.609103 | 2024-06-05 23:17 | 2024-06-05 21:17 | 60.061504
2024-06-05 08:15 | 47.449601 | 2024-06-05 23:39 | 2024-06-05 21:39 | 60.333344
2024-06-05 08:16 | 47.282009 | 2024-06-05 23:54 | 2024-06-05 21:54 | 60.788427
2024-06-05 08:17 | 47.697017 | 2024-06-06 00:09 | 2024-06-05 22:09 | 60.706819
2024-06-05 08:18 | 48.060116 | 2024-06-06 00:32 | 2024-06-05 22:32 | 60.438145
2024-06-05 08:19 | 48.426871 | 2024-06-06 00:47 | 2024-06-05 22:47 | 60.545195
2024-06-05 08:20 | 48.40702 | 2024-06-06 01:02 | 2024-06-05 23:02 | 60.735631
2024-06-05 08:21 | 48.466698 | 2024-06-06 01:35 | 2024-06-05 23:35 | 60.23405
2024-06-05 08:22 | 48.758558 | 2024-06-06 01:50 | 2024-06-05 23:50 | 60.988202
2024-06-05 08:23 | 48.703647 | 2024-06-06 02:05 | 2024-06-06 00:05 | 61.153028
2024-06-05 08:24 | 48.71937 | 2024-06-06 02:27 | 2024-06-06 00:27 | 60.377829
2024-06-05 08:25 | 49.219615 | 2024-06-06 02:42 | 2024-06-06 00:42 | 60.635337
2024-06-05 08:26 | 48.912591 | 2024-06-06 02:57 | 2024-06-06 00:57 | 60.762792
2024-06-05 08:27 | 49.400542 | 2024-06-06 03:20 | 2024-06-06 01:20 | 60.470739
2024-06-05 08:28 | 49.483843 | 2024-06-06 03:35 | 2024-06-06 01:35 | 60.397334
2024-06-05 08:29 | 49.923124 | 2024-06-06 03:50 | 2024-06-06 01:50 | 62.155395
2024-06-05 08:30 | 50.179639 | 2024-06-06 04:23 | 2024-06-06 02:23 | 61.906194
2024-06-05 08:31 | 50.039307 | 2024-06-06 04:38 | 2024-06-06 02:38 | 61.814051
2024-06-05 08:32 | 50.37958 | 2024-06-06 04:53 | 2024-06-06 02:53 | 61.537003
2024-06-05 08:33 | 49.936375 | 2024-06-06 05:16 | 2024-06-06 03:16 | 60.983469
2024-06-05 08:34 | 50.340763 | 2024-06-06 05:31 | 2024-06-06 03:31 | 60.910597
2024-06-05 08:35 | 50.232976 | 2024-06-06 05:46 | 2024-06-06 03:46 | 65.144532
2024-06-05 08:36 | 50.868836 | 2024-06-06 06:08 | 2024-06-06 04:08 | 64.515715
2024-06-05 08:37 | 50.536862 | 2024-06-06 06:23 | 2024-06-06 04:23 | 64.060587
2024-06-05 08:38 | 50.645446 | 2024-06-06 06:38 | 2024-06-06 04:38 | 63.898799
2024-06-05 08:39 | 51.212365 | 2024-06-06 07:11 | 2024-06-06 05:11 | 63.43089
2024-06-05 08:40 | 50.941454 | 2024-06-06 07:26 | 2024-06-06 05:26 | 63.546058
2024-06-05 08:41 | 51.499984 | 2024-06-06 07:41 | 2024-06-06 05:41 | 63.446127
2024-06-05 08:42 | 51.387073 | 2024-06-06 08:04 | 2024-06-06 06:04 | 72.930069
2024-06-05 08:43 | 51.616513 | 2024-06-06 08:19 | 2024-06-06 06:19 | 72.034557
2024-06-05 08:44 | 51.698529 | 2024-06-06 08:34 | 2024-06-06 06:34 | 71.595066
2024-06-05 08:45 | 51.798442 | 2024-06-06 08:49 | 2024-06-06 06:49 | 71.041631
2024-06-05 08:46 | 52.282093 | 2024-06-06 09:04 | 2024-06-06 07:04 | 71.250082
2024-06-05 08:47 | 52.117844 | 2024-06-06 09:19 | 2024-06-06 07:19 | 70.640102
2024-06-05 08:48 | 52.039068 | 2024-06-06 09:34 | 2024-06-06 07:34 | 70.883535
2024-06-05 08:49 | 52.319277
2024-06-05 08:50 | 52.485947
2024-06-05 08:51 | 52.500689
2024-06-05 08:52 | 52.531268
2024-06-05 08:53 | 52.492072
2024-06-05 08:54 | 52.987209
2024-06-05 08:55 | 52.803522
2024-06-05 08:56 | 53.56909
2024-06-05 08:57 | 52.920473
2024-06-05 08:58 | 53.275727
2024-06-05 08:59 | 53.475165
2024-06-05 09:00 | 53.543566
2024-06-05 09:01 | 53.618983
2024-06-05 09:02 | 53.827756
2024-06-05 09:03 | 53.612759
2024-06-05 09:04 | 53.764015
2024-06-05 09:05 | 54.304119
2024-06-05 09:06 | 54.19258
2024-06-05 09:07 | 53.888987
2024-06-05 09:08 | 54.326814
2024-06-05 09:09 | 54.257862
2024-06-05 09:10 | 54.667328
2024-06-05 09:11 | 54.866751
2024-06-05 09:12 | 54.708701
2024-06-05 09:13 | 54.330321
2024-06-05 09:14 | 53.942631
2024-06-05 09:15 | 54.953037
2024-06-05 09:16 | 54.854455
2024-06-05 09:17 | 54.377254
2024-06-05 09:18 | 54.49868
2024-06-05 09:19 | 54.552321
2024-06-05 09:20 | 55.551468
2024-06-05 09:21 | 54.738642
2024-06-05 09:22 | 55.659587
2024-06-05 09:23 | 56.634404
2024-06-05 09:24 | 56.548979
2024-06-05 09:25 | 56.115785
2024-06-05 09:26 | 55.663794
2024-06-05 09:27 | 56.223506
2024-06-05 09:28 | 55.847609
2024-06-05 09:29 | 56.01558
2024-06-05 09:30 | 56.101525
2024-06-05 09:31 | 56.036984
2024-06-05 09:32 | 56.01412
2024-06-05 09:33 | 55.479318
2024-06-05 09:34 | 55.798263
2024-06-05 09:35 | 55.518921
2024-06-05 09:36 | 56.975714
2024-06-05 09:37 | 56.237597
2024-06-05 09:38 | 56.468243
2024-06-05 09:39 | 56.107308
2024-06-05 09:40 | 55.792523
2024-06-05 09:41 | 56.662657
2024-06-05 09:42 | 56.431763
2024-06-05 09:43 | 56.692191
2024-06-05 09:44 | 56.638185
2024-06-05 09:45 | 56.559715
2024-06-05 09:46 | 56.470465
2024-06-05 09:47 | 56.443934
2024-06-05 09:48 | 56.281111
2024-06-05 09:49 | 56.734446
2024-06-05 09:50 | 56.784685
2024-06-05 09:51 | 56.497958
2024-06-05 09:52 | 57.052786
2024-06-05 09:53 | 57.057441
2024-06-05 09:54 | 56.399994
2024-06-05 09:55 | 56.373234
2024-06-05 09:56 | 56.966672
2024-06-05 09:57 | 56.93141
2024-06-05 09:58 | 56.587598
2024-06-05 09:59 | 56.745893
2024-06-05 10:00 | 57.322724
2024-06-05 10:01 | 57.322395
2024-06-05 10:02 | 56.71677
2024-06-05 10:03 | 56.71018
2024-06-05 10:04 | 56.926523
2024-06-05 10:05 | 57.063787
2024-06-05 10:06 | 57.142569
2024-06-05 10:07 | 56.988894
2024-06-05 10:08 | 56.847922
2024-06-05 10:09 | 58.096815
2024-06-05 10:10 | 57.569871
2024-06-05 10:11 | 57.624616
2024-06-05 10:12 | 57.402573
2024-06-05 10:13 | 57.123471
2024-06-05 10:14 | 57.240272
2024-06-05 10:15 | 57.481984
2024-06-05 10:16 | 57.521297
2024-06-05 10:17 | 57.61081
2024-06-05 10:18 | 57.547531
2024-06-05 10:19 | 58.054273
2024-06-05 10:20 | 57.877847
2024-06-05 10:21 | 57.460589
2024-06-05 10:22 | 57.833208
2024-06-05 10:23 | 57.491348
2024-06-05 10:24 | 57.638229
2024-06-05 10:25 | 57.721008
2024-06-05 10:26 | 57.791879
2024-06-05 10:27 | 57.552026
2024-06-05 10:28 | 57.682329
2024-06-05 10:29 | 58.150685
2024-06-05 10:30 | 58.395508
2024-06-05 10:31 | 57.580521
2024-06-05 10:32 | 57.830585
2024-06-05 10:33 | 57.808617
2024-06-05 10:34 | 57.481086
2024-06-05 10:35 | 58.100582
2024-06-05 10:36 | 57.865459
2024-06-05 10:37 | 57.72785
2024-06-05 10:38 | 58.377713
2024-06-05 10:39 | 57.885974
2024-06-05 10:40 | 57.480632
2024-06-05 10:41 | 57.792573
2024-06-05 10:42 | 58.517508
2024-06-05 10:43 | 58.506161
2024-06-05 10:44 | 57.913486
2024-06-05 10:45 | 58.050967
2024-06-05 10:46 | 58.518012
2024-06-05 10:47 | 58.37369
2024-06-05 10:48 | 58.442608
2024-06-05 10:49 | 58.226668
2024-06-05 10:50 | 57.68706
2024-06-05 10:51 | 58.413671
2024-06-05 10:52 | 58.440049
2024-06-05 10:53 | 58.512791
2024-06-05 10:54 | 58.842604
2024-06-05 10:55 | 58.69519
2024-06-05 10:56 | 58.68022
2024-06-05 10:57 | 58.990369
2024-06-05 10:58 | 58.470625
2024-06-05 10:59 | 58.021924
2024-06-05 11:00 | 58.511465
2024-06-05 11:01 | 58.056569
2024-06-05 11:02 | 58.878126
2024-06-05 11:03 | 57.942129
2024-06-05 11:04 | 58.111313
2024-06-05 11:05 | 58.886423
2024-06-05 11:06 | 58.599127
2024-06-05 11:07 | 58.614324
2024-06-05 11:08 | 58.983001
2024-06-05 11:09 | 58.603784
2024-06-05 11:10 | 58.254945
2024-06-05 11:11 | 58.469779
2024-06-05 11:12 | 58.495557
2024-06-05 11:13 | 58.610812
2024-06-05 11:14 | 58.247329
2024-06-05 11:15 | 58.651035
2024-06-05 11:16 | 58.65434
2024-06-05 11:17 | 58.922687
2024-06-05 11:18 | 58.400014
2024-06-05 11:19 | 58.543629
2024-06-05 11:20 | 59.087711
2024-06-05 11:21 | 58.596457
2024-06-05 11:22 | 59.517875
2024-06-05 11:23 | 58.758269
2024-06-05 11:24 | 59.266616
2024-06-05 11:25 | 58.738586
2024-06-05 11:26 | 58.456095
2024-06-05 11:27 | 58.683946
2024-06-05 11:28 | 58.761673
2024-06-05 11:29 | 59.164414
2024-06-05 11:30 | 59.078249
2024-06-05 11:31 | 59.132923
2024-06-05 11:32 | 58.186385
2024-06-05 11:33 | 59.067147
2024-06-05 11:34 | 59.069305
2024-06-05 11:35 | 58.971252
2024-06-05 11:36 | 58.800847
2024-06-05 11:37 | 59.324701
2024-06-05 11:38 | 58.763804
2024-06-05 11:39 | 58.44594
2024-06-05 11:40 | 58.887093
2024-06-05 11:41 | 58.783174
2024-06-05 11:42 | 58.39318
2024-06-05 11:43 | 59.251383
2024-06-05 11:44 | 58.791385
2024-06-05 11:45 | 58.865073
2024-06-05 11:46 | 58.770484
2024-06-05 11:47 | 58.807873
2024-06-05 11:48 | 59.022853
2024-06-05 11:49 | 58.763945
2024-06-05 11:50 | 58.972369
2024-06-05 11:51 | 59.138653
2024-06-05 11:52 | 58.78587
2024-06-05 11:53 | 58.957946
2024-06-05 11:54 | 58.732847
2024-06-05 11:55 | 59.523232
2024-06-05 11:56 | 59.118488
2024-06-05 11:57 | 59.390582
2024-06-05 11:58 | 59.192627
2024-06-05 11:59 | 58.879585
2024-06-05 12:00 | 58.670832
2024-06-05 12:01 | 58.857371
2024-06-05 12:02 | 58.680847
2024-06-05 12:03 | 59.468812
2024-06-05 12:04 | 58.491485
2024-06-05 12:05 | 58.907046
2024-06-05 12:06 | 59.244589
2024-06-05 12:07 | 59.295134
2024-06-05 12:08 | 58.659328
2024-06-05 12:09 | 59.024125
2024-06-05 12:10 | 59.432898
2024-06-05 12:11 | 58.822708
2024-06-05 12:12 | 59.021649
2024-06-05 12:13 | 58.627286
2024-06-05 12:14 | 58.895928
2024-06-05 12:15 | 59.241927
2024-06-05 12:16 | 59.387428
2024-06-05 12:17 | 58.907478
2024-06-05 12:18 | 59.405218
2024-06-05 12:19 | 59.431284
2024-06-05 12:20 | 59.534108
2024-06-05 12:21 | 59.570835
2024-06-05 12:22 | 59.628614
2024-06-05 12:23 | 59.461527
2024-06-05 12:24 | 59.463618
2024-06-05 12:25 | 59.123713
2024-06-05 12:26 | 59.547117
2024-06-05 12:27 | 59.048339
2024-06-05 12:28 | 59.083295
2024-06-05 12:29 | 59.522046
2024-06-05 12:30 | 59.282836
2024-06-05 12:31 | 59.458405
2024-06-05 12:32 | 59.255105
2024-06-05 12:33 | 58.79345
2024-06-05 12:34 | 59.012053
2024-06-05 12:35 | 59.01093
2024-06-05 12:36 | 59.251361
2024-06-05 12:37 | 59.301896
2024-06-05 12:38 | 59.257264
2024-06-05 12:39 | 59.1976
2024-06-05 12:40 | 59.563924
2024-06-05 12:41 | 59.204845
2024-06-05 12:42 | 58.684473
2024-06-05 12:43 | 58.998459
2024-06-05 12:44 | 58.724783
2024-06-05 12:45 | 59.028183
2024-06-05 12:46 | 59.150434
2024-06-05 12:47 | 59.019876
2024-06-05 12:48 | 59.51736
2024-06-05 12:49 | 59.166465
2024-06-05 12:50 | 59.149145
2024-06-05 12:51 | 58.784781
2024-06-05 12:52 | 58.941023
2024-06-05 12:53 | 59.429356
2024-06-05 12:54 | 59.077182
2024-06-05 12:55 | 59.544007
2024-06-05 12:56 | 59.166124
2024-06-05 12:57 | 59.077777
2024-06-05 12:58 | 59.6
2024-06-05 12:59 | 59.655609
2024-06-05 13:00 | 59.256749
2024-06-05 13:01 | 59.328788
2024-06-05 13:02 | 59.661176
2024-06-05 13:03 | 59.163258
2024-06-05 13:04 | 59.423344
2024-06-05 13:05 | 58.941231
2024-06-05 13:06 | 59.246083
2024-06-05 13:07 | 59.250958
2024-06-05 13:08 | 59.715149
2024-06-05 13:09 | 59.572094
2024-06-05 13:10 | 59.482082
2024-06-05 13:11 | 58.625077
2024-06-05 13:12 | 59.042802
2024-06-05 13:13 | 59.02268
2024-06-05 13:14 | 59.101115
2024-06-05 13:15 | 59.519816
2024-06-05 13:16 | 59.000584
2024-06-05 13:17 | 59.255079
2024-06-05 13:18 | 59.848441
2024-06-05 13:19 | 59.13912
2024-06-05 13:20 | 59.423271
2024-06-05 13:21 | 59.058591
2024-06-05 13:22 | 59.123235
2024-06-05 13:23 | 59.614117
2024-06-05 13:24 | 59.751211
2024-06-05 13:25 | 58.973057
2024-06-05 13:26 | 60.147803
2024-06-05 13:27 | 59.286865
2024-06-05 13:28 | 59.456161
2024-06-05 13:29 | 58.959514
2024-06-05 13:30 | 58.783974
2024-06-05 13:31 | 59.088088
2024-06-05 13:32 | 60.041911
2024-06-05 13:33 | 59.509812
2024-06-05 13:34 | 59.697102
2024-06-05 13:35 | 59.135884
2024-06-05 13:36 | 59.748368
2024-06-05 13:37 | 59.674936
2024-06-05 13:38 | 59.031689
2024-06-05 13:39 | 59.84898
2024-06-05 13:40 | 58.973039
2024-06-05 13:41 | 59.050902
2024-06-05 13:42 | 59.297749
2024-06-05 13:43 | 59.742025
2024-06-05 13:44 | 59.52633
2024-06-05 13:45 | 59.428161
2024-06-05 13:46 | 59.630319
2024-06-05 13:47 | 59.977622
2024-06-05 13:48 | 59.286017
2024-06-05 13:49 | 59.188099
2024-06-05 13:50 | 59.121611
2024-06-05 13:51 | 59.388357
2024-06-05 13:52 | 59.782982
2024-06-05 13:53 | 59.289846
2024-06-05 13:54 | 59.328864
2024-06-05 13:55 | 59.586024
2024-06-05 13:56 | 59.438223
2024-06-05 13:57 | 59.553751
2024-06-05 13:58 | 58.99139
2024-06-05 13:59 | 59.768436
2024-06-05 14:00 | 59.500674
2024-06-05 14:01 | 59.137202
2024-06-05 14:02 | 59.719473
2024-06-05 14:03 | 59.185124
2024-06-05 14:04 | 59.704744
2024-06-05 14:05 | 59.931891
2024-06-05 14:06 | 59.617419
2024-06-05 14:07 | 59.674406
2024-06-05 14:08 | 59.365328
2024-06-05 14:09 | 58.66003
2024-06-05 14:10 | 59.597544
2024-06-05 14:11 | 59.570631
2024-06-05 14:12 | 59.030442
2024-06-05 14:13 | 59.21667
2024-06-05 14:14 | 59.570213
2024-06-05 14:15 | 59.669078
2024-06-05 14:16 | 59.501189
2024-06-05 14:17 | 59.246512
2024-06-05 14:18 | 59.022759
2024-06-05 14:19 | 59.082675
2024-06-05 14:20 | 59.411053
2024-06-05 14:21 | 59.535267
2024-06-05 14:22 | 59.753959
2024-06-05 14:23 | 59.656361
2024-06-05 14:24 | 59.965836
2024-06-05 14:25 | 59.364759
2024-06-05 14:26 | 59.517105
2024-06-05 14:27 | 60.007579
2024-06-05 14:28 | 59.551024
2024-06-05 14:29 | 59.197073
2024-06-05 14:30 | 59.674651
2024-06-05 14:31 | 59.54826
2024-06-05 14:32 | 59.798125
2024-06-05 14:33 | 59.597154
2024-06-05 14:34 | 59.561331
2024-06-05 14:35 | 59.732986
2024-06-05 14:36 | 59.13622
2024-06-05 14:37 | 59.52158
2024-06-05 14:38 | 59.691498
2024-06-05 14:39 | 59.329011
2024-06-05 14:40 | 59.70664
2024-06-05 14:41 | 59.789485
2024-06-05 14:42 | 59.558395
2024-06-05 14:43 | 60.067272
2024-06-05 14:44 | 59.654353
2024-06-05 14:45 | 59.319303
2024-06-05 14:46 | 59.236207
2024-06-05 14:47 | 59.327007
2024-06-05 14:48 | 59.071457
2024-06-05 14:49 | 59.626168
2024-06-05 14:50 | 59.657857
2024-06-05 14:51 | 59.654471
2024-06-05 14:52 | 59.870031
2024-06-05 14:53 | 59.473364
2024-06-05 14:54 | 59.688781
2024-06-05 14:55 | 59.762019
2024-06-05 14:56 | 59.944459
2024-06-05 14:57 | 59.836121
2024-06-05 14:58 | 59.617038
2024-06-05 14:59 | 59.694765
2024-06-05 15:00 | 59.416272
2024-06-05 15:01 | 59.984961
2024-06-05 15:02 | 59.354844
2024-06-05 15:03 | 59.691505
2024-06-05 15:04 | 59.317609
2024-06-05 15:05 | 59.426974
2024-06-05 15:06 | 59.630651
2024-06-05 15:07 | 59.746711
2024-06-05 15:08 | 59.370613
2024-06-05 15:09 | 59.533795
2024-06-05 15:10 | 59.507824
2024-06-05 15:11 | 59.414829
2024-06-05 15:12 | 59.568863
2024-06-05 15:13 | 59.777898
2024-06-05 15:14 | 60.028885
2024-06-05 15:15 | 59.605003
2024-06-05 15:16 | 59.2438
2024-06-05 15:17 | 59.624755
2024-06-05 15:18 | 59.565716
2024-06-05 15:19 | 59.477282
2024-06-05 15:20 | 59.415892
2024-06-05 15:21 | 59.968012
2024-06-05 15:22 | 59.378879
2024-06-05 15:23 | 59.565791
2024-06-05 15:24 | 59.118907
2024-06-05 15:25 | 59.909787
2024-06-05 15:26 | 60.049466
2024-06-05 15:27 | 59.523054
2024-06-05 15:28 | 59.537442
2024-06-05 15:29 | 59.303136
2024-06-05 15:30 | 59.55058
2024-06-05 15:31 | 59.029789
2024-06-05 15:32 | 59.436346
2024-06-05 15:33 | 59.63955
2024-06-05 15:34 | 59.740915
2024-06-05 15:35 | 59.273506
2024-06-05 15:36 | 59.204932
2024-06-05 15:37 | 59.354664
2024-06-05 15:38 | 59.912291
2024-06-05 15:39 | 59.561527
2024-06-05 15:40 | 59.794031
2024-06-05 15:41 | 59.277917
2024-06-05 15:42 | 60.171132
2024-06-05 15:43 | 59.844017
2024-06-05 15:44 | 60.50379
2024-06-05 15:45 | 60.830863
2024-06-05 15:46 | 60.784708
2024-06-05 15:47 | 60.812255
2024-06-05 15:48 | 60.908071
2024-06-05 15:49 | 60.914944
2024-06-05 15:50 | 61.129567
2024-06-05 15:51 | 61.022764
2024-06-05 15:52 | 61.383685
2024-06-05 15:53 | 61.153895
2024-06-05 15:54 | 61.018586
2024-06-05 15:55 | 61.297681
2024-06-05 15:56 | 61.125243
2024-06-05 15:57 | 61.252045
2024-06-05 15:58 | 61.308422
2024-06-05 15:59 | 61.342493
2024-06-05 16:00 | 61.076182
2024-06-05 16:01 | 60.944604
2024-06-05 16:02 | 60.903564
2024-06-05 16:03 | 61.24246
2024-06-05 16:04 | 61.045158
2024-06-05 16:05 | 61.337011
2024-06-05 16:06 | 60.738399
2024-06-05 16:07 | 61.352948
2024-06-05 16:08 | 60.918132
2024-06-05 16:09 | 61.050203
2024-06-05 16:10 | 61.139024
2024-06-05 16:11 | 60.729889
2024-06-05 16:12 | 60.905655
2024-06-05 16:13 | 60.714154
2024-06-05 16:14 | 60.967733
2024-06-05 16:15 | 60.939615
2024-06-05 16:16 | 60.969737
2024-06-05 16:17 | 61.238531
2024-06-05 16:18 | 60.826008
2024-06-05 16:19 | 60.929157
2024-06-05 16:20 | 60.662781
2024-06-05 16:21 | 61.354982
2024-06-05 16:22 | 60.627921
2024-06-05 16:23 | 60.581844
2024-06-05 16:24 | 61.002871
2024-06-05 16:25 | 60.957708
2024-06-05 16:26 | 60.709686
2024-06-05 16:27 | 60.732134
2024-06-05 16:28 | 60.428123
2024-06-05 16:29 | 61.188097
2024-06-05 16:30 | 60.901647
2024-06-05 16:31 | 60.408497
2024-06-05 16:32 | 60.734501
2024-06-05 16:33 | 60.722001
2024-06-05 16:34 | 60.871687
2024-06-05 16:35 | 60.832493
2024-06-05 16:36 | 61.155048
2024-06-05 16:37 | 60.888626
2024-06-05 16:38 | 60.670481
2024-06-05 16:39 | 60.844169
2024-06-05 16:40 | 60.683451
2024-06-05 16:41 | 60.916393
2024-06-05 16:42 | 60.695536
2024-06-05 16:43 | 60.412712
2024-06-05 16:44 | 61.097399
2024-06-05 16:45 | 60.876366
2024-06-05 16:46 | 60.927337
2024-06-05 16:47 | 61.079781
2024-06-05 16:48 | 60.738387
2024-06-05 16:49 | 60.809731
2024-06-05 16:50 | 60.911651
2024-06-05 16:51 | 60.744982
2024-06-05 16:52 | 60.560549
2024-06-05 16:53 | 61.0472
2024-06-05 16:54 | 60.548044
2024-06-05 16:55 | 60.761238
2024-06-05 16:56 | 60.911166
2024-06-05 16:57 | 60.899994
2024-06-05 16:58 | 60.738732
2024-06-05 16:59 | 60.915928
2024-06-05 17:00 | 60.875414
2024-06-05 17:01 | 61.121963
2024-06-05 17:02 | 60.840427
2024-06-05 17:03 | 60.685369
2024-06-05 17:04 | 60.376834
2024-06-05 17:05 | 60.975306
2024-06-05 17:06 | 60.588897
2024-06-05 17:07 | 60.603528
2024-06-05 17:08 | 60.903941
2024-06-05 17:09 | 60.664006
2024-06-05 17:10 | 60.688119
2024-06-05 17:11 | 60.630845
2024-06-05 17:12 | 60.827568
2024-06-05 17:13 | 60.590023
2024-06-05 17:14 | 61.024373
2024-06-05 17:15 | 61.022591
2024-06-05 17:16 | 60.983892
2024-06-05 17:17 | 60.653478
2024-06-05 17:18 | 60.831123
2024-06-05 17:19 | 61.161545
2024-06-05 17:20 | 60.458363
2024-06-05 17:21 | 60.594079
2024-06-05 17:22 | 60.848798
2024-06-05 17:23 | 60.624331
2024-06-05 17:24 | 60.717325
2024-06-05 17:25 | 60.16995
2024-06-05 17:26 | 60.682709
2024-06-05 17:27 | 60.811221
2024-06-05 17:28 | 60.925717
2024-06-05 17:29 | 60.693058
2024-06-05 17:30 | 60.880463
2024-06-05 17:31 | 60.862196
2024-06-05 17:32 | 60.64077
2024-06-05 17:33 | 60.73271
2024-06-05 17:34 | 60.621362
2024-06-05 17:35 | 60.948039
2024-06-05 17:36 | 60.658717
2024-06-05 17:37 | 60.864371
2024-06-05 17:38 | 60.939738
2024-06-05 17:39 | 60.77832
2024-06-05 17:40 | 60.721372
2024-06-05 17:41 | 60.642062
2024-06-05 17:42 | 61.131878
2024-06-05 17:43 | 61.16444
2024-06-05 17:44 | 61.463721
2024-06-05 17:45 | 61.08377
2024-06-05 17:46 | 61.400476
2024-06-05 17:47 | 61.452776
2024-06-05 17:48 | 61.213756
2024-06-05 17:49 | 61.894
2024-06-05 17:50 | 61.207924
2024-06-05 17:51 | 61.391474
2024-06-05 17:52 | 61.679774
2024-06-05 17:53 | 61.356976
2024-06-05 17:54 | 61.453233
2024-06-05 17:55 | 61.52921
2024-06-05 17:56 | 61.372064
2024-06-05 17:57 | 61.538139
2024-06-05 17:58 | 61.340429
2024-06-05 17:59 | 61.41256
2024-06-05 18:00 | 61.588258
2024-06-05 18:01 | 61.25764
2024-06-05 18:02 | 61.142396
2024-06-05 18:03 | 61.54774
2024-06-05 18:04 | 61.465803
2024-06-05 18:05 | 61.522228
2024-06-05 18:06 | 61.230718
2024-06-05 18:07 | 61.108429
2024-06-05 18:08 | 60.807036
2024-06-05 18:09 | 61.384665
2024-06-05 18:10 | 61.309542
2024-06-05 18:11 | 61.258374
2024-06-05 18:12 | 61.097242
2024-06-05 18:13 | 61.280451
2024-06-05 18:14 | 61.215463
2024-06-05 18:15 | 61.305836
2024-06-05 18:16 | 61.227031
2024-06-05 18:17 | 61.357851
2024-06-05 18:18 | 60.888338
2024-06-05 18:19 | 61.403215
2024-06-05 18:20 | 61.363
2024-06-05 18:21 | 61.178016
2024-06-05 18:22 | 61.474886
2024-06-05 18:23 | 61.318528
2024-06-05 18:24 | 61.289274
2024-06-05 18:25 | 61.320476
2024-06-05 18:26 | 61.001932
2024-06-05 18:27 | 61.418107
2024-06-05 18:28 | 61.289701
2024-06-05 18:29 | 61.228188
2024-06-05 18:30 | 61.489487
2024-06-05 18:31 | 61.342155
2024-06-05 18:32 | 61.299262
2024-06-05 18:33 | 61.327574
2024-06-05 18:34 | 61.267638
2024-06-05 18:35 | 61.101273
2024-06-05 18:36 | 61.232136
2024-06-05 18:37 | 61.505662
2024-06-05 18:38 | 61.189483
2024-06-05 18:39 | 61.330662
2024-06-05 18:40 | 61.152779
2024-06-05 18:41 | 61.195107
2024-06-05 18:42 | 61.050492
2024-06-05 18:43 | 61.255413
2024-06-05 18:44 | 61.246191
2024-06-05 18:45 | 61.009473
2024-06-05 18:46 | 60.976328
2024-06-05 18:47 | 61.414936
2024-06-05 18:48 | 61.2643
2024-06-05 18:49 | 61.682693
2024-06-05 18:50 | 60.968594
2024-06-05 18:51 | 61.218076
2024-06-05 18:52 | 61.051373
2024-06-05 18:53 | 60.900109
2024-06-05 18:54 | 61.094262
2024-06-05 18:55 | 61.263751
2024-06-05 18:56 | 61.485913
2024-06-05 18:57 | 60.832577
2024-06-05 18:58 | 61.034725
2024-06-05 18:59 | 61.190867
2024-06-05 19:00 | 61.225421
2024-06-05 19:01 | 60.90724
2024-06-05 19:02 | 60.952936
2024-06-05 19:03 | 61.527713
2024-06-05 19:04 | 61.486866
2024-06-05 19:05 | 61.086429
2024-06-05 19:06 | 61.051768
2024-06-05 19:07 | 61.103647
2024-06-05 19:08 | 60.998823
2024-06-05 19:09 | 61.306061
2024-06-05 19:10 | 60.717895
2024-06-05 19:11 | 61.002086
2024-06-05 19:12 | 61.220799
2024-06-05 19:13 | 61.038255
2024-06-05 19:14 | 60.971889
2024-06-05 19:15 | 61.062764
2024-06-05 19:16 | 61.196896
2024-06-05 19:17 | 61.524599
2024-06-05 19:18 | 61.025092
2024-06-05 19:19 | 61.150731
2024-06-05 19:20 | 60.963935
2024-06-05 19:21 | 60.932638
2024-06-05 19:22 | 61.363243
2024-06-05 19:23 | 61.264908
2024-06-05 19:24 | 61.215762
2024-06-05 19:25 | 61.00672
2024-06-05 19:26 | 61.093389
2024-06-05 19:27 | 61.362073
2024-06-05 19:28 | 60.975122
2024-06-05 19:29 | 61.345422
2024-06-05 19:30 | 61.482203
2024-06-05 19:31 | 61.235975
2024-06-05 19:32 | 61.236391
2024-06-05 19:33 | 61.01846
2024-06-05 19:34 | 61.028824
2024-06-05 19:35 | 60.887021
2024-06-05 19:36 | 60.891734
2024-06-05 19:37 | 61.154542
2024-06-05 19:38 | 60.643306
2024-06-05 19:39 | 61.326547
2024-06-05 19:40 | 61.531828
2024-06-05 19:41 | 61.176854
2024-06-05 19:42 | 60.543306
2024-06-05 19:43 | 60.147516
2024-06-05 19:44 | 60.284627
2024-06-05 19:45 | 59.908535
2024-06-05 19:46 | 60.121102
2024-06-05 19:47 | 59.984577
2024-06-05 19:48 | 60.284046
2024-06-05 19:49 | 60.388277
2024-06-05 19:50 | 60.375684
2024-06-05 19:51 | 60.24631
2024-06-05 19:52 | 60.334921
2024-06-05 19:53 | 60.21509
2024-06-05 19:54 | 60.245839
2024-06-05 19:55 | 60.427815
2024-06-05 19:56 | 59.845363
2024-06-05 19:57 | 60.448533
2024-06-05 19:58 | 60.311319
2024-06-05 19:59 | 60.069417
2024-06-05 20:00 | 60.201242
2024-06-05 20:01 | 60.02898
2024-06-05 20:02 | 60.266843
2024-06-05 20:03 | 59.992303
2024-06-05 20:04 | 60.306719
2024-06-05 20:05 | 60.214847
2024-06-05 20:06 | 60.083351
2024-06-05 20:07 | 60.328641
2024-06-05 20:08 | 60.280277
2024-06-05 20:09 | 60.1485
2024-06-05 20:10 | 60.350093
2024-06-05 20:11 | 60.322317
2024-06-05 20:12 | 60.369592
2024-06-05 20:13 | 60.084048
2024-06-05 20:14 | 60.164951
2024-06-05 20:15 | 60.350608
2024-06-05 20:16 | 60.445918
2024-06-05 20:17 | 60.132268
2024-06-05 20:18 | 60.195246
2024-06-05 20:19 | 60.306605
2024-06-05 20:20 | 60.390757
2024-06-05 20:21 | 59.931002
2024-06-05 20:22 | 60.301882
2024-06-05 20:23 | 60.489982
2024-06-05 20:24 | 60.133921
2024-06-05 20:25 | 60.46289
2024-06-05 20:26 | 60.436573
2024-06-05 20:27 | 60.448969
2024-06-05 20:28 | 60.237177
2024-06-05 20:29 | 60.381901
2024-06-05 20:30 | 60.375478
2024-06-05 20:31 | 60.072664
2024-06-05 20:32 | 60.314746
2024-06-05 20:33 | 60.05715
2024-06-05 20:34 | 60.097753
2024-06-05 20:35 | 60.178234
2024-06-05 20:36 | 59.945282
2024-06-05 20:37 | 60.212535
2024-06-05 20:38 | 60.307855
2024-06-05 20:39 | 60.102774
2024-06-05 20:40 | 60.370129
2024-06-05 20:41 | 60.184628
2024-06-05 20:42 | 60.296209
2024-06-05 20:43 | 60.415928
2024-06-05 20:44 | 60.472957
2024-06-05 20:45 | 60.441657
2024-06-05 20:46 | 60.330771
2024-06-05 20:47 | 60.373076
2024-06-05 20:48 | 60.198146
2024-06-05 20:49 | 60.484244
2024-06-05 20:50 | 60.101704
2024-06-05 20:51 | 60.133983
2024-06-05 20:52 | 60.31216
2024-06-05 20:53 | 60.309765
2024-06-05 20:54 | 60.620244
2024-06-05 20:55 | 60.082231
2024-06-05 20:56 | 60.440458
2024-06-05 20:57 | 60.233712
2024-06-05 20:58 | 60.674903
2024-06-05 20:59 | 60.322669
2024-06-05 21:00 | 60.452353
2024-06-05 21:01 | 60.445834
2024-06-05 21:02 | 60.427531
2024-06-05 21:03 | 60.310906
2024-06-05 21:04 | 60.226796
2024-06-05 21:05 | 60.429526
2024-06-05 21:06 | 60.187917
2024-06-05 21:07 | 60.495014
2024-06-05 21:08 | 60.187719
2024-06-05 21:09 | 60.351095
2024-06-05 21:10 | 60.436536
2024-06-05 21:11 | 60.043859
2024-06-05 21:12 | 60.404214
2024-06-05 21:13 | 60.39514
2024-06-05 21:14 | 60.440672
2024-06-05 21:15 | 60.205426
2024-06-05 21:16 | 60.061504
2024-06-05 21:17 | 60.073483
2024-06-05 21:18 | 60.203744
2024-06-05 21:19 | 60.370268
2024-06-05 21:20 | 60.299581
2024-06-05 21:21 | 60.401048
2024-06-05 21:22 | 60.242751
2024-06-05 21:23 | 60.352532
2024-06-05 21:24 | 60.161973
2024-06-05 21:25 | 60.131064
2024-06-05 21:26 | 60.28385
2024-06-05 21:27 | 60.341793
2024-06-05 21:28 | 60.306325
2024-06-05 21:29 | 60.448641
2024-06-05 21:30 | 59.981081
2024-06-05 21:31 | 60.113145
2024-06-05 21:32 | 60.366449
2024-06-05 21:33 | 60.17522
2024-06-05 21:34 | 60.451081
2024-06-05 21:35 | 60.284281
2024-06-05 21:36 | 60.293468
2024-06-05 21:37 | 60.328199
2024-06-05 21:38 | 60.267012
2024-06-05 21:39 | 60.333344
2024-06-05 21:40 | 60.121837
2024-06-05 21:41 | 60.317132
2024-06-05 21:42 | 60.680881
2024-06-05 21:43 | 60.764056
2024-06-05 21:44 | 60.393049
2024-06-05 21:45 | 60.7775
2024-06-05 21:46 | 60.623385
2024-06-05 21:47 | 60.574896
2024-06-05 21:48 | 60.505051
2024-06-05 21:49 | 60.82879
2024-06-05 21:50 | 60.741189
2024-06-05 21:51 | 60.459291
2024-06-05 21:52 | 60.734401
2024-06-05 21:53 | 61.047558
2024-06-05 21:54 | 60.788427
2024-06-05 21:55 | 60.323714
2024-06-05 21:56 | 60.73913
2024-06-05 21:57 | 60.35256
2024-06-05 21:58 | 60.435718
2024-06-05 21:59 | 61.082662
2024-06-05 22:00 | 60.659877
2024-06-05 22:01 | 60.442673
2024-06-05 22:02 | 60.59123
2024-06-05 22:03 | 60.250963
2024-06-05 22:04 | 60.707838
2024-06-05 22:05 | 60.673188
2024-06-05 22:06 | 60.789353
2024-06-05 22:07 | 60.60837
2024-06-05 22:08 | 60.523958
2024-06-05 22:09 | 60.706819
2024-06-05 22:10 | 60.544873
2024-06-05 22:11 | 60.642673
2024-06-05 22:12 | 60.479671
2024-06-05 22:13 | 60.414742
2024-06-05 22:14 | 60.738962
2024-06-05 22:15 | 60.221989
2024-06-05 22:16 | 60.526258
2024-06-05 22:17 | 60.41318
2024-06-05 22:18 | 60.320356
2024-06-05 22:19 | 60.492447
2024-06-05 22:20 | 60.565932
2024-06-05 22:21 | 60.321137
2024-06-05 22:22 | 60.465461
2024-06-05 22:23 | 60.411038
2024-06-05 22:24 | 60.503335
2024-06-05 22:25 | 60.335028
2024-06-05 22:26 | 60.326606
2024-06-05 22:27 | 60.362533
2024-06-05 22:28 | 61.136431
2024-06-05 22:29 | 60.511527
2024-06-05 22:30 | 60.145325
2024-06-05 22:31 | 60.438145
2024-06-05 22:32 | 60.465441
2024-06-05 22:33 | 60.241397
2024-06-05 22:34 | 60.457055
2024-06-05 22:35 | 60.453247
2024-06-05 22:36 | 60.479533
2024-06-05 22:37 | 60.269558
2024-06-05 22:38 | 60.505922
2024-06-05 22:39 | 60.492199
2024-06-05 22:40 | 60.482982
2024-06-05 22:41 | 60.123125
2024-06-05 22:42 | 60.47365
2024-06-05 22:43 | 60.107627
2024-06-05 22:44 | 60.222635
2024-06-05 22:45 | 60.307113
2024-06-05 22:46 | 60.545195
2024-06-05 22:47 | 60.057055
2024-06-05 22:48 | 60.389108
2024-06-05 22:49 | 60.393079
2024-06-05 22:50 | 60.232912
2024-06-05 22:51 | 60.424819
2024-06-05 22:52 | 60.424603
2024-06-05 22:53 | 60.142583
2024-06-05 22:54 | 60.203922
2024-06-05 22:55 | 60.342541
2024-06-05 22:56 | 60.213648
2024-06-05 22:57 | 60.460413
2024-06-05 22:58 | 60.524336
2024-06-05 22:59 | 60.528093
2024-06-05 23:00 | 60.326399
2024-06-05 23:01 | 60.735631
2024-06-05 23:02 | 60.634055
2024-06-05 23:03 | 60.315607
2024-06-05 23:04 | 60.439988
2024-06-05 23:05 | 60.576277
2024-06-05 23:06 | 60.272368
2024-06-05 23:07 | 60.469503
2024-06-05 23:08 | 60.514288
2024-06-05 23:09 | 60.280007
2024-06-05 23:10 | 60.412939
2024-06-05 23:11 | 60.319495
2024-06-05 23:12 | 60.502249
2024-06-05 23:13 | 60.504349
2024-06-05 23:14 | 60.292198
2024-06-05 23:15 | 60.155102
2024-06-05 23:16 | 60.433104
2024-06-05 23:17 | 60.683041
2024-06-05 23:18 | 60.494603
2024-06-05 23:19 | 60.451445
2024-06-05 23:20 | 60.183638
2024-06-05 23:21 | 60.403598
2024-06-05 23:22 | 60.57597
2024-06-05 23:23 | 60.601219
2024-06-05 23:24 | 60.059185
2024-06-05 23:25 | 60.111704
2024-06-05 23:26 | 60.498151
2024-06-05 23:27 | 60.465461
2024-06-05 23:28 | 60.677187
2024-06-05 23:29 | 60.552646
2024-06-05 23:30 | 60.176392
2024-06-05 23:31 | 60.473313
2024-06-05 23:32 | 60.343026
2024-06-05 23:33 | 60.405951
2024-06-05 23:34 | 60.23405
2024-06-05 23:35 | 60.386057
2024-06-05 23:36 | 59.914656
2024-06-05 23:37 | 60.23969
2024-06-05 23:38 | 60.260572
2024-06-05 23:39 | 60.040616
2024-06-05 23:40 | 60.355845
2024-06-05 23:41 | 60.183673
2024-06-05 23:42 | 60.787551
2024-06-05 23:43 | 60.95455
2024-06-05 23:44 | 60.490905
2024-06-05 23:45 | 60.967898
2024-06-05 23:46 | 61.242142
2024-06-05 23:47 | 60.976148
2024-06-05 23:48 | 61.179213
2024-06-05 23:49 | 60.988202
2024-06-05 23:50 | 60.930666
2024-06-05 23:51 | 60.651548
2024-06-05 23:52 | 60.734615
2024-06-05 23:53 | 60.544885
2024-06-05 23:54 | 60.7602
2024-06-05 23:55 | 60.9297
2024-06-05 23:56 | 60.794106
2024-06-05 23:57 | 60.736426
2024-06-05 23:58 | 60.810546
2024-06-05 23:59 | 60.614332
2024-06-06 | 60.768651
2024-06-06 00:01 | 60.810186
2024-06-06 00:02 | 60.766896
2024-06-06 00:03 | 60.597972
2024-06-06 00:04 | 61.153028
2024-06-06 00:05 | 60.837325
2024-06-06 00:06 | 60.825687
2024-06-06 00:07 | 61.000231
2024-06-06 00:08 | 60.688726
2024-06-06 00:09 | 60.751766
2024-06-06 00:10 | 60.420826
2024-06-06 00:11 | 60.904231
2024-06-06 00:12 | 60.511832
2024-06-06 00:13 | 60.964924
2024-06-06 00:14 | 60.721094
2024-06-06 00:15 | 60.811834
2024-06-06 00:16 | 60.744815
2024-06-06 00:17 | 60.452244
2024-06-06 00:18 | 60.812005
2024-06-06 00:19 | 60.623618
2024-06-06 00:20 | 60.704014
2024-06-06 00:21 | 60.542522
2024-06-06 00:22 | 60.590627
2024-06-06 00:23 | 60.402621
2024-06-06 00:24 | 60.399417
2024-06-06 00:25 | 60.95442
2024-06-06 00:26 | 60.335079
2024-06-06 00:27 | 60.377829
2024-06-06 00:28 | 60.346413
2024-06-06 00:29 | 60.778952
2024-06-06 00:30 | 60.288958
2024-06-06 00:31 | 60.493732
2024-06-06 00:32 | 60.30452
2024-06-06 00:33 | 60.610629
2024-06-06 00:34 | 60.51144
2024-06-06 00:35 | 60.473484
2024-06-06 00:36 | 60.376149
2024-06-06 00:37 | 60.624028
2024-06-06 00:38 | 60.501107
2024-06-06 00:39 | 60.540075
2024-06-06 00:40 | 60.39916
2024-06-06 00:41 | 60.539703
2024-06-06 00:42 | 60.635337
2024-06-06 00:43 | 60.46767
2024-06-06 00:44 | 60.538738
2024-06-06 00:45 | 60.327221
2024-06-06 00:46 | 60.436647
2024-06-06 00:47 | 60.633352
2024-06-06 00:48 | 60.480538
2024-06-06 00:49 | 60.692793
2024-06-06 00:50 | 60.540248
2024-06-06 00:51 | 60.404903
2024-06-06 00:52 | 60.470863
2024-06-06 00:53 | 60.651701
2024-06-06 00:54 | 60.467914
2024-06-06 00:55 | 60.592697
2024-06-06 00:56 | 60.23145
2024-06-06 00:57 | 60.762792
2024-06-06 00:58 | 60.54138
2024-06-06 00:59 | 60.617225
2024-06-06 01:00 | 60.56222
2024-06-06 01:01 | 60.597867
2024-06-06 01:02 | 60.623783
2024-06-06 01:03 | 60.315484
2024-06-06 01:04 | 60.255908
2024-06-06 01:05 | 60.525245
2024-06-06 01:06 | 60.598534
2024-06-06 01:07 | 60.459203
2024-06-06 01:08 | 60.652584
2024-06-06 01:09 | 60.553842
2024-06-06 01:10 | 60.509354
2024-06-06 01:11 | 60.352655
2024-06-06 01:12 | 60.210859
2024-06-06 01:13 | 60.170415
2024-06-06 01:14 | 60.250265
2024-06-06 01:15 | 60.118516
2024-06-06 01:16 | 60.484389
2024-06-06 01:17 | 60.587048
2024-06-06 01:18 | 60.499684
2024-06-06 01:19 | 60.470739
2024-06-06 01:20 | 60.729423
2024-06-06 01:21 | 60.434818
2024-06-06 01:22 | 60.54657
2024-06-06 01:23 | 60.434403
2024-06-06 01:24 | 60.681298
2024-06-06 01:25 | 60.296468
2024-06-06 01:26 | 60.429767
2024-06-06 01:27 | 60.213769
2024-06-06 01:28 | 60.232436
2024-06-06 01:29 | 60.37254
2024-06-06 01:30 | 60.392249
2024-06-06 01:31 | 60.451522
2024-06-06 01:32 | 60.656673
2024-06-06 01:33 | 60.554547
2024-06-06 01:34 | 60.371049
2024-06-06 01:35 | 60.397334
2024-06-06 01:36 | 60.318308
2024-06-06 01:37 | 60.426168
2024-06-06 01:38 | 60.49515
2024-06-06 01:39 | 60.431616
2024-06-06 01:40 | 60.250568
2024-06-06 01:41 | 60.59112
2024-06-06 01:42 | 61.736191
2024-06-06 01:43 | 62.114249
2024-06-06 01:44 | 62.247809
2024-06-06 01:45 | 62.373696
2024-06-06 01:46 | 62.293454
2024-06-06 01:47 | 62.25268
2024-06-06 01:48 | 62.162091
2024-06-06 01:49 | 62.310838
2024-06-06 01:50 | 62.155395
2024-06-06 01:51 | 62.475585
2024-06-06 01:52 | 62.204741
2024-06-06 01:53 | 62.254722
2024-06-06 01:54 | 62.367271
2024-06-06 01:55 | 62.090076
2024-06-06 01:56 | 62.3456
2024-06-06 01:57 | 62.295707
2024-06-06 01:58 | 62.277671
2024-06-06 01:59 | 62.071651
2024-06-06 02:00 | 61.909948
2024-06-06 02:01 | 62.190518
2024-06-06 02:02 | 61.920777
2024-06-06 02:03 | 62.075962
2024-06-06 02:04 | 62.243021
2024-06-06 02:05 | 61.937802
2024-06-06 02:06 | 61.998032
2024-06-06 02:07 | 61.820765
2024-06-06 02:08 | 62.034897
2024-06-06 02:09 | 61.964148
2024-06-06 02:10 | 62.257323
2024-06-06 02:11 | 62.150022
2024-06-06 02:12 | 62.13447
2024-06-06 02:13 | 61.681208
2024-06-06 02:14 | 62.028048
2024-06-06 02:15 | 62.01823
2024-06-06 02:16 | 61.793499
2024-06-06 02:17 | 61.859622
2024-06-06 02:18 | 61.856625
2024-06-06 02:19 | 61.891969
2024-06-06 02:20 | 61.912436
2024-06-06 02:21 | 61.756916
2024-06-06 02:22 | 61.726552
2024-06-06 02:23 | 61.906194
2024-06-06 02:24 | 61.978405
2024-06-06 02:25 | 61.732684
2024-06-06 02:26 | 61.473776
2024-06-06 02:27 | 61.945346
2024-06-06 02:28 | 61.706812
2024-06-06 02:29 | 61.72685
2024-06-06 02:30 | 61.645649
2024-06-06 02:31 | 61.715695
2024-06-06 02:32 | 61.777064
2024-06-06 02:33 | 61.760323
2024-06-06 02:34 | 61.48914
2024-06-06 02:35 | 61.714333
2024-06-06 02:36 | 61.584629
2024-06-06 02:37 | 61.532068
2024-06-06 02:38 | 61.814051
2024-06-06 02:39 | 61.413016
2024-06-06 02:40 | 61.638446
2024-06-06 02:41 | 61.532261
2024-06-06 02:42 | 61.387952
2024-06-06 02:43 | 61.667296
2024-06-06 02:44 | 61.591715
2024-06-06 02:45 | 61.518746
2024-06-06 02:46 | 61.650706
2024-06-06 02:47 | 61.291623
2024-06-06 02:48 | 61.716553
2024-06-06 02:49 | 61.634381
2024-06-06 02:50 | 61.516001
2024-06-06 02:51 | 61.330073
2024-06-06 02:52 | 61.44728
2024-06-06 02:53 | 61.537003
2024-06-06 02:54 | 61.384681
2024-06-06 02:55 | 61.394454
2024-06-06 02:56 | 61.477197
2024-06-06 02:57 | 61.433938
2024-06-06 02:58 | 61.212385
2024-06-06 02:59 | 61.642048
2024-06-06 03:00 | 61.635386
2024-06-06 03:01 | 61.680632
2024-06-06 03:02 | 61.276844
2024-06-06 03:03 | 61.462306
2024-06-06 03:04 | 61.284639
2024-06-06 03:05 | 61.393265
2024-06-06 03:06 | 61.328808
2024-06-06 03:07 | 61.480762
2024-06-06 03:08 | 61.239272
2024-06-06 03:09 | 61.197333
2024-06-06 03:10 | 61.341334
2024-06-06 03:11 | 61.162258
2024-06-06 03:12 | 61.436465
2024-06-06 03:13 | 61.570008
2024-06-06 03:14 | 61.039816
2024-06-06 03:15 | 60.983469
2024-06-06 03:16 | 61.254285
2024-06-06 03:17 | 61.153332
2024-06-06 03:18 | 61.351998
2024-06-06 03:19 | 60.985128
2024-06-06 03:20 | 61.415233
2024-06-06 03:21 | 61.118729
2024-06-06 03:22 | 61.240041
2024-06-06 03:23 | 61.243274
2024-06-06 03:24 | 61.318432
2024-06-06 03:25 | 61.036938
2024-06-06 03:26 | 61.148159
2024-06-06 03:27 | 61.085984
2024-06-06 03:28 | 61.019004
2024-06-06 03:29 | 61.395493
2024-06-06 03:30 | 60.910597
2024-06-06 03:31 | 61.186339
2024-06-06 03:32 | 60.771814
2024-06-06 03:33 | 61.182786
2024-06-06 03:34 | 61.16661
2024-06-06 03:35 | 61.077536
2024-06-06 03:36 | 61.159423
2024-06-06 03:37 | 61.171909
2024-06-06 03:38 | 61.188983
2024-06-06 03:39 | 61.11847
2024-06-06 03:40 | 61.046121
2024-06-06 03:41 | 60.873246
2024-06-06 03:42 | 63.034161
2024-06-06 03:43 | 64.811802
2024-06-06 03:44 | 64.840518
2024-06-06 03:45 | 65.144532
2024-06-06 03:46 | 64.947811
2024-06-06 03:47 | 65.091511
2024-06-06 03:48 | 65.171586
2024-06-06 03:49 | 64.964543
2024-06-06 03:50 | 65.171362
2024-06-06 03:51 | 65.029257
2024-06-06 03:52 | 64.934123
2024-06-06 03:53 | 65.186633
2024-06-06 03:54 | 64.947954
2024-06-06 03:55 | 65.122173
2024-06-06 03:56 | 65.070588
2024-06-06 03:57 | 65.24761
2024-06-06 03:58 | 64.731339
2024-06-06 03:59 | 64.829261
2024-06-06 04:00 | 64.813807
2024-06-06 04:01 | 64.462676
2024-06-06 04:02 | 64.426958
2024-06-06 04:03 | 64.987083
2024-06-06 04:04 | 64.862008
2024-06-06 04:05 | 64.741485
2024-06-06 04:06 | 64.58089
2024-06-06 04:07 | 64.442141
2024-06-06 04:08 | 64.515715
2024-06-06 04:09 | 64.390805
2024-06-06 04:10 | 64.399501
2024-06-06 04:11 | 64.694162
2024-06-06 04:12 | 64.436243
2024-06-06 04:13 | 64.546678
2024-06-06 04:14 | 64.366164
2024-06-06 04:15 | 64.204914
2024-06-06 04:16 | 64.166658
2024-06-06 04:17 | 64.225593
2024-06-06 04:18 | 64.467543
2024-06-06 04:19 | 64.150048
2024-06-06 04:20 | 64.009384
2024-06-06 04:21 | 63.95202
2024-06-06 04:22 | 64.094753
2024-06-06 04:23 | 64.060587
2024-06-06 04:24 | 64.025506
2024-06-06 04:25 | 63.97339
2024-06-06 04:26 | 64.133256
2024-06-06 04:27 | 63.817579
2024-06-06 04:28 | 63.748351
2024-06-06 04:29 | 64.261489
2024-06-06 04:30 | 64.117326
2024-06-06 04:31 | 63.910047
2024-06-06 04:32 | 63.931367
2024-06-06 04:33 | 63.783086
2024-06-06 04:34 | 63.839501
2024-06-06 04:35 | 64.021059
2024-06-06 04:36 | 63.700254
2024-06-06 04:37 | 63.860543
2024-06-06 04:38 | 63.898799
2024-06-06 04:39 | 63.794141
2024-06-06 04:40 | 63.574129
2024-06-06 04:41 | 63.642569
2024-06-06 04:42 | 63.730861
2024-06-06 04:43 | 63.969762
2024-06-06 04:44 | 63.568926
2024-06-06 04:45 | 63.663957
2024-06-06 04:46 | 63.477867
2024-06-06 04:47 | 63.75243
2024-06-06 04:48 | 63.340282
2024-06-06 04:49 | 63.878035
2024-06-06 04:50 | 63.603695
2024-06-06 04:51 | 63.437941
2024-06-06 04:52 | 63.476037
2024-06-06 04:53 | 63.531363
2024-06-06 04:54 | 63.599137
2024-06-06 04:55 | 63.594329
2024-06-06 04:56 | 63.716494
2024-06-06 04:57 | 63.639508
2024-06-06 04:58 | 63.82227
2024-06-06 04:59 | 63.710947
2024-06-06 05:00 | 63.815103
2024-06-06 05:01 | 63.727333
2024-06-06 05:02 | 63.536555
2024-06-06 05:03 | 63.407379
2024-06-06 05:04 | 63.509219
2024-06-06 05:05 | 63.506023
2024-06-06 05:06 | 63.496131
2024-06-06 05:07 | 63.349128
2024-06-06 05:08 | 63.596164
2024-06-06 05:09 | 63.59315
2024-06-06 05:10 | 63.333682
2024-06-06 05:11 | 63.43089
2024-06-06 05:12 | 63.437766
2024-06-06 05:13 | 63.457628
2024-06-06 05:14 | 63.479957
2024-06-06 05:15 | 63.685188
2024-06-06 05:16 | 63.398489
2024-06-06 05:17 | 63.311597
2024-06-06 05:18 | 63.537945
2024-06-06 05:19 | 63.738859
2024-06-06 05:20 | 63.46422
2024-06-06 05:21 | 63.406295
2024-06-06 05:22 | 63.391998
2024-06-06 05:23 | 63.506999
2024-06-06 05:24 | 63.622821
2024-06-06 05:25 | 63.272217
2024-06-06 05:26 | 63.546058
2024-06-06 05:27 | 63.440545
2024-06-06 05:28 | 63.176215
2024-06-06 05:29 | 63.54623
2024-06-06 05:30 | 63.456009
2024-06-06 05:31 | 63.469406
2024-06-06 05:32 | 63.204759
2024-06-06 05:33 | 63.479992
2024-06-06 05:34 | 63.452556
2024-06-06 05:35 | 63.061768
2024-06-06 05:36 | 63.501199
2024-06-06 05:37 | 63.464768
2024-06-06 05:38 | 63.435624
2024-06-06 05:39 | 63.191604
2024-06-06 05:40 | 63.481112
2024-06-06 05:41 | 63.446127
2024-06-06 05:42 | 68.246473
2024-06-06 05:43 | 73.086353
2024-06-06 05:44 | 73.267549
2024-06-06 05:45 | 73.147051
2024-06-06 05:46 | 73.158026
2024-06-06 05:47 | 73.596884
2024-06-06 05:48 | 73.85198
2024-06-06 05:49 | 73.719599
2024-06-06 05:50 | 73.692032
2024-06-06 05:51 | 73.588613
2024-06-06 05:52 | 73.565212
2024-06-06 05:53 | 73.210945
2024-06-06 05:54 | 73.376631
2024-06-06 05:55 | 73.245337
2024-06-06 05:56 | 73.149321
2024-06-06 05:57 | 73.417628
2024-06-06 05:58 | 73.45695
2024-06-06 05:59 | 73.045597
2024-06-06 06:00 | 73.087099
2024-06-06 06:01 | 73.185219
2024-06-06 06:02 | 72.950177
2024-06-06 06:03 | 72.930069
2024-06-06 06:04 | 72.921238
2024-06-06 06:05 | 72.325673
2024-06-06 06:06 | 72.63377
2024-06-06 06:07 | 72.559852
2024-06-06 06:08 | 72.192915
2024-06-06 06:09 | 72.321141
2024-06-06 06:10 | 72.388883
2024-06-06 06:11 | 72.400641
2024-06-06 06:12 | 72.092197
2024-06-06 06:13 | 72.197946
2024-06-06 06:14 | 72.202404
2024-06-06 06:15 | 72.026386
2024-06-06 06:16 | 72.299582
2024-06-06 06:17 | 72.017451
2024-06-06 06:18 | 72.034557
2024-06-06 06:19 | 71.838511
2024-06-06 06:20 | 71.431602
2024-06-06 06:21 | 71.725303
2024-06-06 06:22 | 71.803579
2024-06-06 06:23 | 71.78049
2024-06-06 06:24 | 71.515879
2024-06-06 06:25 | 71.64611
2024-06-06 06:26 | 71.738444
2024-06-06 06:27 | 71.244105
2024-06-06 06:28 | 71.322704
2024-06-06 06:29 | 71.551934
2024-06-06 06:30 | 71.529166
2024-06-06 06:31 | 71.241272
2024-06-06 06:32 | 71.496149
2024-06-06 06:33 | 71.595066
2024-06-06 06:34 | 71.516943
2024-06-06 06:35 | 71.182195
2024-06-06 06:36 | 71.451882
2024-06-06 06:37 | 70.981508
2024-06-06 06:38 | 70.924869
2024-06-06 06:39 | 71.149894
2024-06-06 06:40 | 71.466485
2024-06-06 06:41 | 71.140856
2024-06-06 06:42 | 71.30449
2024-06-06 06:43 | 71.354177
2024-06-06 06:44 | 70.964208
2024-06-06 06:45 | 70.984767
2024-06-06 06:46 | 70.903875
2024-06-06 06:47 | 71.057754
2024-06-06 06:48 | 71.041631
2024-06-06 06:49 | 70.820241
2024-06-06 06:50 | 70.779111
2024-06-06 06:51 | 70.526825
2024-06-06 06:52 | 70.920306
2024-06-06 06:53 | 70.892635
2024-06-06 06:54 | 70.806337
2024-06-06 06:55 | 71.023097
2024-06-06 06:56 | 70.712705
2024-06-06 06:57 | 70.810667
2024-06-06 06:58 | 70.934322
2024-06-06 06:59 | 70.844559
2024-06-06 07:00 | 70.587584
2024-06-06 07:01 | 70.484941
2024-06-06 07:02 | 70.851888
2024-06-06 07:03 | 71.250082
2024-06-06 07:04 | 70.315474
2024-06-06 07:05 | 70.966943
2024-06-06 07:06 | 70.669706
2024-06-06 07:07 | 70.727591
2024-06-06 07:08 | 70.742208
2024-06-06 07:09 | 70.831598
2024-06-06 07:10 | 71.229011
2024-06-06 07:11 | 70.941807
2024-06-06 07:12 | 70.664791
2024-06-06 07:13 | 70.739617
2024-06-06 07:14 | 70.666026
2024-06-06 07:15 | 70.569391
2024-06-06 07:16 | 70.703494
2024-06-06 07:17 | 70.803494
2024-06-06 07:18 | 70.640102
2024-06-06 07:19 | 70.481006
2024-06-06 07:20 | 70.832033
2024-06-06 07:21 | 70.959263
2024-06-06 07:22 | 70.605011
2024-06-06 07:23 | 70.46775
2024-06-06 07:24 | 70.841921
2024-06-06 07:25 | 71.090847
2024-06-06 07:26 | 70.527826
2024-06-06 07:27 | 70.721659
2024-06-06 07:28 | 70.721168
2024-06-06 07:29 | 71.046426
2024-06-06 07:30 | 70.673152
2024-06-06 07:31 | 70.720742
2024-06-06 07:32 | 70.684248
2024-06-06 07:33 | 70.883535
2024-06-06 07:34 | 70.353758
2024-06-06 07:35 | 70.547733
2024-06-06 07:36 | 70.749147
2024-06-06 07:37 | 70.69056
2024-06-06 07:38 | 70.651326
2024-06-06 07:39 | 70.311074
2024-06-06 07:40 | 70.864757
2024-06-06 07:41 | 70.6862
2024-06-06 07:42 | 63.602535
2024-06-06 07:43 | 58.24846
2024-06-06 07:44 | 58.14371
2024-06-06 07:45 | 57.817928
2024-06-06 07:46 | 58.069061
2024-06-06 07:47 | 57.845301
2024-06-06 07:48 | 57.671436
2024-06-06 07:49 | 57.82556
2024-06-06 07:50 | 57.733459
2024-06-06 07:51 | 57.727708
2024-06-06 07:52 | 56.012337
2024-06-06 07:53 | 52.890514
2024-06-06 07:54 | 54.03223
2024-06-06 07:55 | 53.968781
2024-06-06 07:56 | 53.527412
2024-06-06 07:57 | 53.97303
2024-06-06 07:58 | 53.62845
2024-06-06 07:59 | 53.679164
2024-06-06 08:00 | 53.747271
2024-06-06 08:01 | 53.775672
2024-06-06 08:02 | 53.730434
2024-06-06 08:03 | 53.841372
2024-06-06 08:04 | 54.137142
2024-06-06 08:05 | 54.351717
2024-06-06 08:06 | 54.30032
2024-06-06 08:07 | 54.65342
2024-06-06 08:08 | 54.53525
2024-06-06 08:09 | 54.961728
2024-06-06 08:10 | 54.907428
2024-06-06 08:11 | 54.822115
2024-06-06 08:12 | 55.085542
2024-06-06 08:13 | 54.932381
2024-06-06 08:14 | 55.154234
2024-06-06 08:15 | 55.158225
2024-06-06 08:16 | 55.428641
2024-06-06 08:17 | 55.214855
2024-06-06 08:18 | 55.46408
2024-06-06 08:19 | 55.363935
2024-06-06 08:20 | 55.647053
2024-06-06 08:21 | 55.711689
2024-06-06 08:22 | 55.554309
2024-06-06 08:23 | 55.527165
2024-06-06 08:24 | 55.844315
2024-06-06 08:25 | 56.159324
2024-06-06 08:26 | 56.076623
2024-06-06 08:27 | 55.87768
2024-06-06 08:28 | 55.900259
2024-06-06 08:29 | 56.018204
2024-06-06 08:30 | 55.879734
2024-06-06 08:31 | 55.951014
2024-06-06 08:32 | 56.093805
2024-06-06 08:33 | 56.343562
2024-06-06 08:34 | 55.946951
2024-06-06 08:35 | 56.430487
2024-06-06 08:36 | 55.992966
2024-06-06 08:37 | 56.197454
2024-06-06 08:38 | 56.421
2024-06-06 08:39 | 56.343435
2024-06-06 08:40 | 56.430987
2024-06-06 08:41 | 56.623792
2024-06-06 08:42 | 56.669861
2024-06-06 08:43 | 56.646034
2024-06-06 08:44 | 56.754064
2024-06-06 08:45 | 56.61968
2024-06-06 08:46 | 57.128633
2024-06-06 08:47 | 56.64636
2024-06-06 08:48 | 56.935433
2024-06-06 08:49 | 56.95398
2024-06-06 08:50 | 56.982087
2024-06-06 08:51 | 57.052804
2024-06-06 08:52 | 57.445583
2024-06-06 08:53 | 57.408408
2024-06-06 08:54 | 57.205228
2024-06-06 08:55 | 57.203457
2024-06-06 08:56 | 57.047649
2024-06-06 08:57 | 57.466263
2024-06-06 08:58 | 57.387393
2024-06-06 08:59 | 57.592262
2024-06-06 09:00 | 57.149956
2024-06-06 09:01 | 57.382221
2024-06-06 09:02 | 57.500098
2024-06-06 09:03 | 57.592133
2024-06-06 09:04 | 58.005924
2024-06-06 09:05 | 57.516785
2024-06-06 09:06 | 57.941991
2024-06-06 09:07 | 57.698733
2024-06-06 09:08 | 57.947791
2024-06-06 09:09 | 57.975861
2024-06-06 09:10 | 57.707677
2024-06-06 09:11 | 57.968144
2024-06-06 09:12 | 57.993973
2024-06-06 09:13 | 58.008229
2024-06-06 09:14 | 57.844885
2024-06-06 09:15 | 58.076266
2024-06-06 09:16 | 57.885755
2024-06-06 09:17 | 57.923263
2024-06-06 09:18 | 58.138179
2024-06-06 09:19 | 58.027186
2024-06-06 09:20 | 58.006133
2024-06-06 09:21 | 58.309801
2024-06-06 09:22 | 58.180081
2024-06-06 09:23 | 57.912764
2024-06-06 09:24 | 58.20793
2024-06-06 09:25 | 58.344723
2024-06-06 09:26 | 58.020855
2024-06-06 09:27 | 58.051476
2024-06-06 09:28 | 58.160889
2024-06-06 09:29 | 58.134471
2024-06-06 09:30 | 58.133173
2024-06-06 09:31 | 58.264989
2024-06-06 09:32 | 57.881149
2024-06-06 09:33 | 58.20049
2024-06-06 09:34 | 58.269109
2024-06-06 09:35 | 58.494998
2024-06-06 09:36 | 58.372112
2024-06-06 09:37 | 58.294918
2024-06-06 09:38 | 58.399988
2024-06-06 09:39 | 58.354535
2024-06-06 09:40 | 58.079186
2024-06-06 09:41 | 58.325767
2024-06-06 09:42 | 58.301396
2024-06-06 09:43 | 58.351865
2024-06-06 09:44 | 58.43376
2024-06-06 09:45 | 58.478554
2024-06-06 09:46 | 58.327401
2024-06-06 09:47 | 58.568688
2024-06-06 09:48 | 58.666947
2024-06-06 09:49 | 58.239463
2024-06-06 09:50 | 58.757795
2024-06-06 09:51 | 58.457418
2024-06-06 09:52 | 59.001263
2024-06-06 09:53 | 58.944694
2024-06-06 09:54 | 58.800987
2024-06-06 09:55 | 58.602912
2024-06-06 09:56 | 58.430966
2024-06-06 09:57 | 58.312106
2024-06-06 09:58 | 58.779706
2024-06-06 09:59 | 58.322408
2024-06-06 10:00 | 58.521767
2024-06-06 10:01 | 58.585903
2024-06-06 10:02 | 58.586097
2024-06-06 10:03 | 58.670492
2024-06-06 10:04 | 58.489899
2024-06-06 10:05 | 58.560281
2024-06-06 10:06 | 58.797765
2024-06-06 10:07 | 58.549219
2024-06-06 10:08 | 58.790731
2024-06-06 10:09 | 58.456372
2024-06-06 10:10 | 58.384458
2024-06-06 10:11 | 58.932601
2024-06-06 10:12 | 58.583539
2024-06-06 10:13 | 58.831553
2024-06-06 10:14 | 58.567391
2024-06-06 10:15 | 58.845023
2024-06-06 10:16 | 59.010654
2024-06-06 10:17 | 58.750106
2024-06-06 10:18 | 58.967263
2024-06-06 10:19 | 58.697466
2024-06-06 10:20 | 58.802122
2024-06-06 10:21 | 58.927508
2024-06-06 10:22 | 59.065261
2024-06-06 10:23 | 58.565643
2024-06-06 10:24 | 58.692651
2024-06-06 10:25 | 58.974398
2024-06-06 10:26 | 58.977422
2024-06-06 10:27 | 58.885963
2024-06-06 10:28 | 58.900206
2024-06-06 10:29 | 58.32924
2024-06-06 10:30 | 59.15465
2024-06-06 10:31 | 58.718968
2024-06-06 10:32 | 59.211222
2024-06-06 10:33 | 58.972564
2024-06-06 10:34 | 58.790935
2024-06-06 10:35 | 59.049266
2024-06-06 10:36 | 58.835129
2024-06-06 10:37 | 58.975331
2024-06-06 10:38 | 58.881642
2024-06-06 10:39 | 58.983568
2024-06-06 10:40 | 59.076112
2024-06-06 10:41 | 58.881715
2024-06-06 10:42 | 58.842253
2024-06-06 10:43 | 58.964114
2024-06-06 10:44 | 59.163388
2024-06-06 10:45 | 58.714119
2024-06-06 10:46 | 59.03621
2024-06-06 10:47 | 59.015136
2024-06-06 10:48 | 58.834161
2024-06-06 10:49 | 58.930942
2024-06-06 10:50 | 58.922608
2024-06-06 10:51 | 58.908093
2024-06-06 10:52 | 59.216421
2024-06-06 10:53 | 58.769309
2024-06-06 10:54 | 59.013376
2024-06-06 10:55 | 58.895052
2024-06-06 10:56 | 58.984254
2024-06-06 10:57 | 58.954952
2024-06-06 10:58 | 58.918465
2024-06-06 10:59 | 59.023129
2024-06-06 11:00 | 58.893079
2024-06-06 11:01 | 58.942853
2024-06-06 11:02 | 59.046325
2024-06-06 11:03 | 58.747077
2024-06-06 11:04 | 59.039021
2024-06-06 11:05 | 58.841344
2024-06-06 11:06 | 58.972673
2024-06-06 11:07 | 59.138199
2024-06-06 11:08 | 58.811867
2024-06-06 11:09 | 58.80934
2024-06-06 11:10 | 59.042122
2024-06-06 11:11 | 59.060217
2024-06-06 11:12 | 58.899904
2024-06-06 11:13 | 58.785474
2024-06-06 11:14 | 59.11379
2024-06-06 11:15 | 59.024177
2024-06-06 11:16 | 58.808767
2024-06-06 11:17 | 58.978216
2024-06-06 11:18 | 58.809965
2024-06-06 11:19 | 59.02418
2024-06-06 11:20 | 59.047918
2024-06-06 11:21 | 59.107816
2024-06-06 11:22 | 59.28657
2024-06-06 11:23 | 58.852376
2024-06-06 11:24 | 58.938824
2024-06-06 11:25 | 59.172044
2024-06-06 11:26 | 59.315114
2024-06-06 11:27 | 59.251883
2024-06-06 11:28 | 59.08002
2024-06-06 11:29 | 59.422231
2024-06-06 11:30 | 59.161124
2024-06-06 11:31 | 58.978631
2024-06-06 11:32 | 58.963009
2024-06-06 11:33 | 59.095285
2024-06-06 11:34 | 59.16783
2024-06-06 11:35 | 59.004033
2024-06-06 11:36 | 58.892281
2024-06-06 11:37 | 59.044728
2024-06-06 11:38 | 58.970141
2024-06-06 11:39 | 59.012188
2024-06-06 11:40 | 59.226425
2024-06-06 11:41 | 59.216196
2024-06-06 11:42 | 59.291728
2024-06-06 11:43 | 58.869089
2024-06-06 11:44 | 59.063128
2024-06-06 11:45 | 59.021241
2024-06-06 11:46 | 59.317422
2024-06-06 11:47 | 59.11207
2024-06-06 11:48 | 59.339226
2024-06-06 11:49 | 59.034602
2024-06-06 11:50 | 59.416575
2024-06-06 11:51 | 58.832663
2024-06-06 11:52 | 59.393437
2024-06-06 11:53 | 59.074296
2024-06-06 11:54 | 59.003284
2024-06-06 11:55 | 59.073351
2024-06-06 11:56 | 59.255783
2024-06-06 11:57 | 59.055961
2024-06-06 11:58 | 59.181605
2024-06-06 11:59 | 59.277516
2024-06-06 12:00 | 59.118324
2024-06-06 12:01 | 59.214552
2024-06-06 12:02 | 58.991867
2024-06-06 12:03 | 59.300941
2024-06-06 12:04 | 59.021227
2024-06-06 12:05 | 58.970205
2024-06-06 12:06 | 58.995211
2024-06-06 12:07 | 59.154284
2024-06-06 12:08 | 59.469587
2024-06-06 12:09 | 59.125466
2024-06-06 12:10 | 58.996926
2024-06-06 12:11 | 59.132386
2024-06-06 12:12 | 59.17243
2024-06-06 12:13 | 59.124243
2024-06-06 12:14 | 58.968953
2024-06-06 12:15 | 59.200265
2024-06-06 12:16 | 59.32556
2024-06-06 12:17 | 59.281885
2024-06-06 12:18 | 58.999697
2024-06-06 12:19 | 59.004244
2024-06-06 12:20 | 59.210772
2024-06-06 12:21 | 59.017024
2024-06-06 12:22 | 59.020197
2024-06-06 12:23 | 58.918882
2024-06-06 12:24 | 59.458445
2024-06-06 12:25 | 59.165524
2024-06-06 12:26 | 59.450109
2024-06-06 12:27 | 59.405762
2024-06-06 12:28 | 59.236509
2024-06-06 12:29 | 59.099501
2024-06-06 12:30 | 59.453995
2024-06-06 12:31 | 59.33704
2024-06-06 12:32 | 59.404288
2024-06-06 12:33 | 59.17485
2024-06-06 12:34 | 59.575422
2024-06-06 12:35 | 59.294313
2024-06-06 12:36 | 59.143911
2024-06-06 12:37 | 59.255619
2024-06-06 12:38 | 59.583909
2024-06-06 12:39 | 59.558248
2024-06-06 12:40 | 59.328499
2024-06-06 12:41 | 59.116464
2024-06-06 12:42 | 59.724861
2024-06-06 12:43 | 59.018924
2024-06-06 12:44 | 59.155351
2024-06-06 12:45 | 59.285103
2024-06-06 12:46 | 59.143004
2024-06-06 12:47 | 59.37614
2024-06-06 12:48 | 59.150106
2024-06-06 12:49 | 59.515549
2024-06-06 12:50 | 59.300084
2024-06-06 12:51 | 59.345668
2024-06-06 12:52 | 59.307395
2024-06-06 12:53 | 58.946557
2024-06-06 12:54 | 59.178349
2024-06-06 12:55 | 59.373119
2024-06-06 12:56 | 59.420825
2024-06-06 12:57 | 59.222757
2024-06-06 12:58 | 59.254132
2024-06-06 12:59 | 59.388018
2024-06-06 13:00 | 59.455951
2024-06-06 13:01 | 59.273381
2024-06-06 13:02 | 59.735389
2024-06-06 13:03 | 59.637911
2024-06-06 13:04 | 59.27443
2024-06-06 13:05 | 59.370024
2024-06-06 13:06 | 59.603416
2024-06-06 13:07 | 59.396231
2024-06-06 13:08 | 58.968524
2024-06-06 13:09 | 59.185358
2024-06-06 13:10 | 59.239508
2024-06-06 13:11 | 58.867821
2024-06-06 13:12 | 59.490311
2024-06-06 13:13 | 59.448367
2024-06-06 13:14 | 59.259893
2024-06-06 13:15 | 59.322344
2024-06-06 13:16 | 59.354076
2024-06-06 13:17 | 59.548506
2024-06-06 13:18 | 59.396842
2024-06-06 13:19 | 59.666623
2024-06-06 13:20 | 59.281435
2024-06-06 13:21 | 59.264566
2024-06-06 13:22 | 59.344077
2024-06-06 13:23 | 59.300505
2024-06-06 13:24 | 59.238026
2024-06-06 13:25 | 59.572095
2024-06-06 13:26 | 59.091004
2024-06-06 13:27 | 59.035761
2024-06-06 13:28 | 59.256258
2024-06-06 13:29 | 59.118538
2024-06-06 13:30 | 59.482825
2024-06-06 13:31 | 59.46746
2024-06-06 13:32 | 59.032432
2024-06-06 13:33 | 59.216496
2024-06-06 13:34 | 59.456397
2024-06-06 13:35 | 59.21424
2024-06-06 13:36 | 59.203
2024-06-06 13:37 | 59.088656
2024-06-06 13:38 | 59.113139
2024-06-06 13:39 | 59.408685
2024-06-06 13:40 | 59.296011
2024-06-06 13:41 | 59.513308
2024-06-06 13:42 | 59.311427
2024-06-06 13:43 | 59.086807
2024-06-06 13:44 | 59.132703
2024-06-06 13:45 | 59.509072
2024-06-06 13:46 | 59.290583
2024-06-06 13:47 | 59.327221
2024-06-06 13:48 | 59.108318
2024-06-06 13:49 | 59.354836
2024-06-06 13:50 | 59.436875
2024-06-06 13:51 | 59.463738
2024-06-06 13:52 | 59.413127
2024-06-06 13:53 | 59.014979
2024-06-06 13:54 | 58.990415
2024-06-06 13:55 | 59.058691
2024-06-06 13:56 | 59.177187
2024-06-06 13:57 | 59.452365
2024-06-06 13:58 | 59.59265
2024-06-06 13:59 | 59.490059
2024-06-06 14:00 | 59.08668
2024-06-06 14:01 | 59.322414
2024-06-06 14:02 | 59.629081
2024-06-06 14:03 | 59.017681
2024-06-06 14:04 | 59.387057
2024-06-06 14:05 | 59.385551
2024-06-06 14:06 | 59.379835
2024-06-06 14:07 | 59.057571
2024-06-06 14:08 | 58.885731
2024-06-06 14:09 | 59.287929
2024-06-06 14:10 | 59.574876
2024-06-06 14:11 | 59.131669
2024-06-06 14:12 | 59.322851
2024-06-06 14:13 | 58.952146
2024-06-06 14:14 | 59.512969
2024-06-06 14:15 | 59.069769
2024-06-06 14:16 | 59.403083
2024-06-06 14:17 | 59.361109
2024-06-06 14:18 | 59.23259
2024-06-06 14:19 | 59.290922
2024-06-06 14:20 | 59.372254
2024-06-06 14:21 | 59.402331
2024-06-06 14:22 | 59.232242
2024-06-06 14:23 | 59.275663
2024-06-06 14:24 | 59.134052
2024-06-06 14:25 | 59.207223
2024-06-06 14:26 | 59.570292
2024-06-06 14:27 | 59.103586
2024-06-06 14:28 | 59.316288
2024-06-06 14:29 | 59.475508
2024-06-06 14:30 | 58.979354
2024-06-06 14:31 | 59.228373
2024-06-06 14:32 | 59.1703
2024-06-06 14:33 | 59.019659
2024-06-06 14:34 | 59.439458
2024-06-06 14:35 | 59.261169
2024-06-06 14:36 | 59.272265
2024-06-06 14:37 | 59.508302
2024-06-06 14:38 | 59.166156
2024-06-06 14:39 | 58.926177
2024-06-06 14:40 | 59.011482
2024-06-06 14:41 | 59.134477
2024-06-06 14:42 | 59.326185
2024-06-06 14:43 | 59.416466
2024-06-06 14:44 | 59.04328
2024-06-06 14:45 | 59.312716
2024-06-06 14:46 | 59.47014
2024-06-06 14:47 | 59.019811
2024-06-06 14:48 | 59.186856
2024-06-06 14:49 | 59.540286
2024-06-06 14:50 | 59.305725
2024-06-06 14:51 | 59.328595
2024-06-06 14:52 | 59.517877
2024-06-06 14:53 | 59.272942
2024-06-06 14:54 | 59.505079
2024-06-06 14:55 | 59.142645
2024-06-06 14:56 | 58.929355
2024-06-06 14:57 | 59.369475
2024-06-06 14:58 | 59.033072
2024-06-06 14:59 | 58.889352
2024-06-06 15:00 | 59.329191
2024-06-06 15:01 | 59.1632
2024-06-06 15:02 | 59.366645
2024-06-06 15:03 | 58.999985
2024-06-06 15:04 | 59.098781
2024-06-06 15:05 | 59.28981
2024-06-06 15:06 | 58.879682
2024-06-06 15:07 | 58.924668
2024-06-06 15:08 | 59.340107
2024-06-06 15:09 | 59.210705
2024-06-06 15:10 | 59.339422
2024-06-06 15:11 | 59.203897
2024-06-06 15:12 | 59.717284
2024-06-06 15:13 | 59.155148
2024-06-06 15:14 | 59.427046
2024-06-06 15:15 | 59.50646
2024-06-06 15:16 | 59.304215
2024-06-06 15:17 | 59.004014
2024-06-06 15:18 | 59.362063
2024-06-06 15:19 | 59.150442
2024-06-06 15:20 | 59.28325
2024-06-06 15:21 | 59.273301
2024-06-06 15:22 | 59.342006
2024-06-06 15:23 | 59.321887
2024-06-06 15:24 | 59.553303
2024-06-06 15:25 | 59.365794
2024-06-06 15:26 | 59.109051
2024-06-06 15:27 | 59.190205
2024-06-06 15:28 | 59.470758
2024-06-06 15:29 | 59.088677
2024-06-06 15:30 | 59.019418
2024-06-06 15:31 | 59.324484
2024-06-06 15:32 | 59.549093
2024-06-06 15:33 | 59.020438
2024-06-06 15:34 | 59.392759
2024-06-06 15:35 | 59.339568
2024-06-06 15:36 | 59.12065
2024-06-06 15:37 | 59.344893
2024-06-06 15:38 | 59.029539
2024-06-06 15:39 | 59.012286
2024-06-06 15:40 | 58.799701
2024-06-06 15:41 | 59.01241
2024-06-06 15:42 | 59.054189
2024-06-06 15:43 | 59.338362
2024-06-06 15:44 | 58.865602
2024-06-06 15:45 | 59.32062
2024-06-06 15:46 | 59.050012
2024-06-06 15:47 | 59.082758
2024-06-06 15:48 | 59.095526
2024-06-06 15:49 | 59.391533
2024-06-06 15:50 | 58.88608
2024-06-06 15:51 | 59.341575
2024-06-06 15:52 | 59.135744
2024-06-06 15:53 | 58.971073
2024-06-06 15:54 | 59.24108
2024-06-06 15:55 | 58.970393
2024-06-06 15:56 | 59.246499
2024-06-06 15:57 | 59.327277
2024-06-06 15:58 | 59.373617
2024-06-06 15:59 | 58.962366
2024-06-06 16:00 | 59.058491
2024-06-06 16:01 | 59.049499
2024-06-06 16:02 | 59.353437
2024-06-06 16:03 | 59.431729
2024-06-06 16:04 | 58.879334
2024-06-06 16:05 | 59.16458
2024-06-06 16:06 | 59.306088
2024-06-06 16:07 | 59.3775
2024-06-06 16:08 | 59.206692
2024-06-06 16:09 | 59.101565
2024-06-06 16:10 | 59.159287
2024-06-06 16:11 | 59.31228
2024-06-06 16:12 | 59.129766
2024-06-06 16:13 | 59.037793
2024-06-06 16:14 | 59.205807
2024-06-06 16:15 | 59.186991
2024-06-06 16:16 | 59.264455
2024-06-06 16:17 | 59.124218
2024-06-06 16:18 | 58.916894
2024-06-06 16:19 | 59.362575
2024-06-06 16:20 | 59.259286
2024-06-06 16:21 | 59.242407
2024-06-06 16:22 | 58.906937
2024-06-06 16:23 | 59.459843
2024-06-06 16:24 | 59.298067
2024-06-06 16:25 | 59.194231
2024-06-06 16:26 | 59.415094
2024-06-06 16:27 | 58.819576
2024-06-06 16:28 | 58.803449
2024-06-06 16:29 | 59.065222
2024-06-06 16:30 | 59.273281
2024-06-06 16:31 | 59.113737
2024-06-06 16:32 | 59.170989
2024-06-06 16:33 | 59.362645
2024-06-06 16:34 | 58.939974
2024-06-06 16:35 | 59.488687
2024-06-06 16:36 | 58.930524
2024-06-06 16:37 | 59.076777
2024-06-06 16:38 | 59.253145
2024-06-06 16:39 | 58.958678
2024-06-06 16:40 | 58.924049
2024-06-06 16:41 | 59.120067
2024-06-06 16:42 | 59.510008
2024-06-06 16:43 | 59.445112
2024-06-06 16:44 | 59.289573
2024-06-06 16:45 | 59.400627
2024-06-06 16:46 | 59.19774
2024-06-06 16:47 | 59.348462
2024-06-06 16:48 | 59.203308
2024-06-06 16:49 | 59.165815
2024-06-06 16:50 | 59.249583
2024-06-06 16:51 | 59.36351
2024-06-06 16:52 | 59.17442
2024-06-06 16:53 | 59.082098
2024-06-06 16:54 | 59.091823
2024-06-06 16:55 | 58.970497
2024-06-06 16:56 | 59.3114
2024-06-06 16:57 | 59.243645
2024-06-06 16:58 | 59.455798
2024-06-06 16:59 | 59.213962
2024-06-06 17:00 | 59.163786
2024-06-06 17:01 | 59.214549
2024-06-06 17:02 | 59.493871
2024-06-06 17:03 | 59.331645
2024-06-06 17:04 | 59.38373
2024-06-06 17:05 | 59.114457
2024-06-06 17:06 | 59.401098
2024-06-06 17:07 | 59.467523
2024-06-06 17:08 | 59.004729
2024-06-06 17:09 | 59.225378
2024-06-06 17:10 | 59.192207
2024-06-06 17:11 | 59.055621
2024-06-06 17:12 | 59.412368
2024-06-06 17:13 | 59.525175
2024-06-06 17:14 | 59.191265
2024-06-06 17:15 | 59.318876
2024-06-06 17:16 | 59.402732
2024-06-06 17:17 | 59.551075
2024-06-06 17:18 | 59.34909
2024-06-06 17:19 | 59.41159
2024-06-06 17:20 | 59.05418
2024-06-06 17:21 | 59.4619
2024-06-06 17:22 | 59.413564
2024-06-06 17:23 | 59.050721
2024-06-06 17:24 | 59.365844
2024-06-06 17:25 | 58.926949
2024-06-06 17:26 | 58.954569
2024-06-06 17:27 | 58.840903
2024-06-06 17:28 | 59.364489
2024-06-06 17:29 | 59.147084
2024-06-06 17:30 | 59.13992
2024-06-06 17:31 | 59.246617
2024-06-06 17:32 | 59.112418
2024-06-06 17:33 | 59.332791
2024-06-06 17:34 | 58.869077
2024-06-06 17:35 | 59.042146
2024-06-06 17:36 | 59.193854
2024-06-06 17:37 | 59.298021
2024-06-06 17:38 | 59.315132
2024-06-06 17:39 | 59.470316
2024-06-06 17:40 | 59.4804
2024-06-06 17:41 | 59.31959
2024-06-06 17:42 | 59.173486
2024-06-06 17:43 | 59.328856
2024-06-06 17:44 | 59.152299
2024-06-06 17:45 | 59.693127
2024-06-06 17:46 | 59.572476
2024-06-06 17:47 | 59.068836
2024-06-06 17:48 | 59.236344
2024-06-06 17:49 | 59.572701
2024-06-06 17:50 | 59.316049
2024-06-06 17:51 | 59.310588
2024-06-06 17:52 | 59.447927
2024-06-06 17:53 | 59.431757
2024-06-06 17:54 | 59.391444
2024-06-06 17:55 | 59.129513
2024-06-06 17:56 | 59.345949
2024-06-06 17:57 | 59.290821
2024-06-06 17:58 | 59.40929
2024-06-06 17:59 | 59.230525
2024-06-06 18:00 | 59.665683
2024-06-06 18:01 | 59.629547
2024-06-06 18:02 | 59.294354
2024-06-06 18:03 | 59.701146
2024-06-06 18:04 | 59.617117
2024-06-06 18:05 | 59.518886
2024-06-06 18:06 | 59.51719
2024-06-06 18:07 | 59.34439
2024-06-06 18:08 | 59.524369
2024-06-06 18:09 | 59.525901
2024-06-06 18:10 | 59.75466
2024-06-06 18:11 | 59.481811
2024-06-06 18:12 | 59.144671
2024-06-06 18:13 | 59.268333
2024-06-06 18:14 | 59.323137
2024-06-06 18:15 | 59.302601
2024-06-06 18:16 | 59.249696
2024-06-06 18:17 | 59.009608
2024-06-06 18:18 | 59.285405
2024-06-06 18:19 | 59.109018
2024-06-06 18:20 | 59.077442
2024-06-06 18:21 | 59.429619
2024-06-06 18:22 | 58.942853
2024-06-06 18:23 | 59.646376
2024-06-06 18:24 | 58.904379
2024-06-06 18:25 | 59.232579
2024-06-06 18:26 | 58.983924
2024-06-06 18:27 | 59.235061
2024-06-06 18:28 | 59.072594
2024-06-06 18:29 | 59.027922
2024-06-06 18:30 | 59.699702
2024-06-06 18:31 | 59.514608
2024-06-06 18:32 | 59.348627
2024-06-06 18:33 | 59.405556
2024-06-06 18:34 | 59.38083
2024-06-06 18:35 | 59.407112
2024-06-06 18:36 | 59.466254
2024-06-06 18:37 | 58.975095
2024-06-06 18:38 | 59.028909
2024-06-06 18:39 | 59.358574
2024-06-06 18:40 | 59.112362
2024-06-06 18:41 | 58.908346
2024-06-06 18:42 | 59.52458
2024-06-06 18:43 | 59.158437
2024-06-06 18:44 | 59.707852
2024-06-06 18:45 | 59.427733
2024-06-06 18:46 | 59.332619
2024-06-06 18:47 | 59.404303
2024-06-06 18:48 | 59.292004
2024-06-06 18:49 | 59.28672
2024-06-06 18:50 | 59.313611
2024-06-06 18:51 | 59.071819
2024-06-06 18:52 | 59.002827
2024-06-06 18:53 | 59.494276
2024-06-06 18:54 | 59.381657
2024-06-06 18:55 | 59.057552
2024-06-06 18:56 | 59.356562
2024-06-06 18:57 | 59.429832
2024-06-06 18:58 | 59.517832
2024-06-06 18:59 | 59.34712
2024-06-06 19:00 | 59.519007
2024-06-06 19:01 | 59.202149
2024-06-06 19:02 | 59.247319
2024-06-06 19:03 | 59.425161
2024-06-06 19:04 | 59.440677
2024-06-06 19:05 | 59.26731
2024-06-06 19:06 | 59.272937
2024-06-06 19:07 | 59.540018
2024-06-06 19:08 | 59.281202
2024-06-06 19:09 | 59.14791
2024-06-06 19:10 | 59.457553
2024-06-06 19:11 | 59.33488
2024-06-06 19:12 | 59.058175
2024-06-06 19:13 | 59.264502
2024-06-06 19:14 | 59.976087
2024-06-06 19:15 | 59.726769
2024-06-06 19:16 | 58.843703
2024-06-06 19:17 | 59.380283
2024-06-06 19:18 | 59.275508
2024-06-06 19:19 | 59.2616
2024-06-06 19:20 | 58.863594
2024-06-06 19:21 | 59.555293
2024-06-06 19:22 | 59.268987
2024-06-06 19:23 | 59.329152
2024-06-06 19:24 | 59.556761
2024-06-06 19:25 | 59.128002
2024-06-06 19:26 | 59.128978
2024-06-06 19:27 | 59.299238
2024-06-06 19:28 | 59.602866
2024-06-06 19:29 | 59.380657
2024-06-06 19:30 | 58.920982
2024-06-06 19:31 | 58.879645
2024-06-06 19:32 | 59.042431
2024-06-06 19:33 | 59.363813
2024-06-06 19:34 | 59.698083
2024-06-06 19:35 | 59.382481
2024-06-06 19:36 | 59.426515
2024-06-06 19:37 | 59.91809
2024-06-06 19:38 | 59.485361
2024-06-06 19:39 | 59.320665
2024-06-06 19:40 | 59.128796
2024-06-06 19:41 | 59.377067
2024-06-06 19:42 | 59.592622
2024-06-06 19:43 | 59.623682
2024-06-06 19:44 | 59.230288
2024-06-06 19:45 | 59.071161
2024-06-06 19:46 | 59.418869
2024-06-06 19:47 | 59.347678
2024-06-06 19:48 | 59.609873
2024-06-06 19:49 | 59.399731
2024-06-06 19:50 | 59.45246
2024-06-06 19:51 | 59.044521
2024-06-06 19:52 | 59.694243
2024-06-06 19:53 | 59.551224
2024-06-06 19:54 | 59.634466
2024-06-06 19:55 | 59.956837
2024-06-06 19:56 | 59.460876
2024-06-06 19:57 | 59.432295
2024-06-06 19:58 | 59.674744
2024-06-06 19:59 | 59.257469
2024-06-06 20:00 | 59.787821
2024-06-06 20:01 | 59.390933
2024-06-06 20:02 | 59.244406
2024-06-06 20:03 | 59.03282
2024-06-06 20:04 | 59.539043
2024-06-06 20:05 | 59.28645
2024-06-06 20:06 | 59.461826
2024-06-06 20:07 | 59.111177
2024-06-06 20:08 | 59.383824
2024-06-06 20:09 | 59.830904
2024-06-06 20:10 | 59.556119
2024-06-06 20:11 | 59.088204
2024-06-06 20:12 | 59.397123
2024-06-06 20:13 | 59.526714
2024-06-06 20:14 | 59.446283
2024-06-06 20:15 | 58.88147
2024-06-06 20:16 | 59.034273
2024-06-06 20:17 | 59.383093
2024-06-06 20:18 | 59.391611
2024-06-06 20:19 | 59.105144
2024-06-06 20:20 | 58.946757
2024-06-06 20:21 | 58.942274
2024-06-06 20:22 | 58.896079
2024-06-06 20:23 | 59.188443
2024-06-06 20:24 | 59.20232
2024-06-06 20:25 | 59.069757
2024-06-06 20:26 | 59.107945
2024-06-06 20:27 | 59.452081
2024-06-06 20:28 | 59.312468
2024-06-06 20:29 | 59.838123
2024-06-06 20:30 | 59.298797
2024-06-06 20:31 | 59.172901
2024-06-06 20:32 | 59.417443
2024-06-06 20:33 | 59.103089
2024-06-06 20:34 | 58.872034
2024-06-06 20:35 | 59.016674
2024-06-06 20:36 | 58.958082
2024-06-06 20:37 | 59.330094
2024-06-06 20:38 | 59.473685
2024-06-06 20:39 | 59.019958
2024-06-06 20:40 | 59.329936
2024-06-06 20:41 | 59.027317
2024-06-06 20:42 | 59.010898
2024-06-06 20:43 | 58.847571
2024-06-06 20:44 | 59.066308
2024-06-06 20:45 | 59.485943
2024-06-06 20:46 | 59.886053
2024-06-06 20:47 | 59.359853
2024-06-06 20:48 | 59.344724
2024-06-06 20:49 | 59.137978
2024-06-06 20:50 | 59.433848
2024-06-06 20:51 | 59.294147
2024-06-06 20:52 | 59.209775
2024-06-06 20:53 | 59.042117
2024-06-06 20:54 | 59.419576
2024-06-06 20:55 | 59.32977
2024-06-06 20:56 | 59.013774
2024-06-06 20:57 | 59.130086
2024-06-06 20:58 | 59.86692
2024-06-06 20:59 | 58.976322
2024-06-06 21:00 | 59.207257
2024-06-06 21:01 | 59.20207
2024-06-06 21:02 | 59.514849
2024-06-06 21:03 | 59.405692
2024-06-06 21:04 | 59.007437
2024-06-06 21:05 | 59.449209
2024-06-06 21:06 | 58.956317
2024-06-06 21:07 | 58.842984
2024-06-06 21:08 | 59.094509
2024-06-06 21:09 | 59.323219
2024-06-06 21:10 | 59.005881
2024-06-06 21:11 | 59.404969
2024-06-06 21:12 | 58.937518
2024-06-06 21:13 | 58.995851
2024-06-06 21:14 | 59.534848
2024-06-06 21:15 | 59.208303
2024-06-06 21:16 | 59.17407
2024-06-06 21:17 | 59.446585
2024-06-06 21:18 | 59.696595
2024-06-06 21:19 | 59.244266
2024-06-06 21:20 | 59.166666
2024-06-06 21:21 | 59.297494
2024-06-06 21:22 | 59.315495
2024-06-06 21:23 | 59.552032
2024-06-06 21:24 | 58.958094
2024-06-06 21:25 | 59.031077
2024-06-06 21:26 | 59.502976
2024-06-06 21:27 | 59.183037
2024-06-06 21:28 | 59.377136
2024-06-06 21:29 | 59.165026
2024-06-06 21:30 | 59.146981
2024-06-06 21:31 | 60.034601
2024-06-06 21:32 | 59.439011
2024-06-06 21:33 | 59.40014
2024-06-06 21:34 | 59.227414
2024-06-06 21:35 | 59.068554
2024-06-06 21:36 | 59.048363
2024-06-06 21:37 | 59.404109
2024-06-06 21:38 | 59.025705
2024-06-06 21:39 | 59.759097
2024-06-06 21:40 | 59.21438
2024-06-06 21:41 | 58.879093
2024-06-06 21:42 | 59.086351
2024-06-06 21:43 | 59.368844
2024-06-06 21:44 | 58.832023
2024-06-06 21:45 | 59.297636
2024-06-06 21:46 | 59.087474
2024-06-06 21:47 | 59.063425
2024-06-06 21:48 | 59.090228
2024-06-06 21:49 | 59.150852
2024-06-06 21:50 | 59.028807
2024-06-06 21:51 | 59.387593
2024-06-06 21:52 | 59.161079
2024-06-06 21:53 | 59.377182
2024-06-06 21:54 | 59.141435
2024-06-06 21:55 | 59.133546
2024-06-06 21:56 | 59.419292
2024-06-06 21:57 | 59.012258
2024-06-06 21:58 | 59.100515
2024-06-06 21:59 | 59.301793
2024-06-06 22:00 | 58.96025
2024-06-06 22:01 | 58.992226
2024-06-06 22:02 | 58.972642
2024-06-06 22:03 | 59.118225
2024-06-06 22:04 | 59.469859
2024-06-06 22:05 | 59.395952
2024-06-06 22:06 | 59.400378
2024-06-06 22:07 | 58.836498
2024-06-06 22:08 | 59.132395
2024-06-06 22:09 | 59.504533
2024-06-06 22:10 | 58.762202
2024-06-06 22:11 | 59.353651
2024-06-06 22:12 | 59.117066
2024-06-06 22:13 | 58.95483
2024-06-06 22:14 | 58.919489
2024-06-06 22:15 | 59.115762
2024-06-06 22:16 | 59.195299
2024-06-06 22:17 | 59.386576
2024-06-06 22:18 | 59.552771
2024-06-06 22:19 | 59.07788
2024-06-06 22:20 | 58.795413
2024-06-06 22:21 | 59.024318
2024-06-06 22:22 | 59.419814
2024-06-06 22:23 | 59.102382
2024-06-06 22:24 | 59.142076
2024-06-06 22:25 | 59.15311
2024-06-06 22:26 | 59.185644
2024-06-06 22:27 | 59.333783
2024-06-06 22:28 | 59.361411
2024-06-06 22:29 | 59.049368
2024-06-06 22:30 | 59.147579
2024-06-06 22:31 | 59.245563
2024-06-06 22:32 | 59.246573
2024-06-06 22:33 | 59.268809
2024-06-06 22:34 | 59.184504
2024-06-06 22:35 | 59.106777
2024-06-06 22:36 | 58.922541
2024-06-06 22:37 | 59.156791
2024-06-06 22:38 | 59.322816
2024-06-06 22:39 | 59.227022
2024-06-06 22:40 | 59.317954
2024-06-06 22:41 | 59.364766
2024-06-06 22:42 | 59.077511
2024-06-06 22:43 | 59.163551
2024-06-06 22:44 | 59.364528
2024-06-06 22:45 | 59.284969
2024-06-06 22:46 | 59.445523
2024-06-06 22:47 | 58.842236
2024-06-06 22:48 | 58.907117
2024-06-06 22:49 | 59.514131
2024-06-06 22:50 | 59.047436
2024-06-06 22:51 | 59.289798
2024-06-06 22:52 | 59.144338
2024-06-06 22:53 | 59.475164
2024-06-06 22:54 | 59.358537
2024-06-06 22:55 | 58.947868
2024-06-06 22:56 | 59.445088
2024-06-06 22:57 | 59.339559
2024-06-06 22:58 | 59.021975
2024-06-06 22:59 | 59.129974
2024-06-06 23:00 | 59.303859
2024-06-06 23:01 | 59.343268
2024-06-06 23:02 | 59.219202
2024-06-06 23:03 | 59.286962
2024-06-06 23:04 | 59.167183
2024-06-06 23:05 | 59.284546
2024-06-06 23:06 | 59.207462
2024-06-06 23:07 | 59.237762
2024-06-06 23:08 | 59.055231
2024-06-06 23:09 | 59.419746
2024-06-06 23:10 | 59.123816
2024-06-06 23:11 | 59.353724
2024-06-06 23:12 | 59.326582
2024-06-06 23:13 | 59.150678
2024-06-06 23:14 | 59.176183
2024-06-06 23:15 | 59.16866
2024-06-06 23:16 | 59.60986
2024-06-06 23:17 | 59.285799
2024-06-06 23:18 | 59.619599
2024-06-06 23:19 | 59.254628
2024-06-06 23:20 | 59.285526
2024-06-06 23:21 | 59.665903
2024-06-06 23:22 | 59.593287
2024-06-06 23:23 | 59.337155
2024-06-06 23:24 | 59.431525
2024-06-06 23:25 | 59.356513
2024-06-06 23:26 | 59.028212
2024-06-06 23:27 | 59.200971
2024-06-06 23:28 | 59.264302
2024-06-06 23:29 | 59.180298
2024-06-06 23:30 | 59.224578
2024-06-06 23:31 | 59.396563
2024-06-06 23:32 | 58.936648
2024-06-06 23:33 | 59.135825
2024-06-06 23:34 | 59.297271
2024-06-06 23:35 | 58.890631
2024-06-06 23:36 | 59.173915
2024-06-06 23:37 | 59.336722
2024-06-06 23:38 | 59.427887
2024-06-06 23:39 | 59.082768
2024-06-06 23:40 | 59.203268
2024-06-06 23:41 | 59.211258
2024-06-06 23:42 | 59.40291
2024-06-06 23:43 | 59.428853
2024-06-06 23:44 | 59.497473
2024-06-06 23:45 | 58.760202
2024-06-06 23:46 | 59.567331
2024-06-06 23:47 | 59.045254
2024-06-06 23:48 | 59.794567
2024-06-06 23:49 | 59.199191
2024-06-06 23:50 | 59.669658
2024-06-06 23:51 | 59.361222
2024-06-06 23:52 | 59.392254
2024-06-06 23:53 | 58.994152
2024-06-06 23:54 | 59.328776
2024-06-06 23:55 | 58.941114
2024-06-06 23:56 | 59.486737
2024-06-06 23:57 | 59.080689
2024-06-06 23:58 | 59.385095
2024-06-06 23:59 | 59.429458
2024-06-07 | 59.305158
2024-06-07 00:01 | 59.166939
2024-06-07 00:02 | 59.400326
2024-06-07 00:03 | 59.461656
2024-06-07 00:04 | 59.333395
2024-06-07 00:05 | 59.3681
2024-06-07 00:06 | 59.28264
2024-06-07 00:07 | 59.462392
2024-06-07 00:08 | 59.178458
2024-06-07 00:09 | 59.865295
2024-06-07 00:10 | 59.67177
2024-06-07 00:11 | 59.19221
2024-06-07 00:12 | 59.439913
2024-06-07 00:13 | 59.414346
2024-06-07 00:14 | 59.096992
2024-06-07 00:15 | 59.269171
2024-06-07 00:16 | 59.575883
2024-06-07 00:17 | 59.489106
2024-06-07 00:18 | 59.833475
2024-06-07 00:19 | 58.987062
2024-06-07 00:20 | 59.016062
2024-06-07 00:21 | 59.418932
2024-06-07 00:22 | 59.437317
2024-06-07 00:23 | 59.53984
2024-06-07 00:24 | 59.092486
2024-06-07 00:25 | 59.243672
2024-06-07 00:26 | 59.293389
2024-06-07 00:27 | 59.196078
2024-06-07 00:28 | 59.073624
2024-06-07 00:29 | 58.738446
2024-06-07 00:30 | 59.626642
2024-06-07 00:31 | 59.458959
2024-06-07 00:32 | 59.459033
2024-06-07 00:33 | 59.400981
2024-06-07 00:34 | 59.43137
2024-06-07 00:35 | 58.968773
2024-06-07 00:36 | 59.067219
2024-06-07 00:37 | 59.381101
2024-06-07 00:38 | 58.949124
2024-06-07 00:39 | 59.367557
2024-06-07 00:40 | 59.337749
2024-06-07 00:41 | 59.088439
2024-06-07 00:42 | 59.196383
2024-06-07 00:43 | 59.418274
2024-06-07 00:44 | 59.312733
2024-06-07 00:45 | 59.055819
2024-06-07 00:46 | 59.383251
2024-06-07 00:47 | 59.308312
2024-06-07 00:48 | 59.161928
2024-06-07 00:49 | 59.19699
2024-06-07 00:50 | 59.260929
2024-06-07 00:51 | 59.272315
2024-06-07 00:52 | 59.230281
2024-06-07 00:53 | 59.239931
2024-06-07 00:54 | 59.320719
2024-06-07 00:55 | 59.172527
2024-06-07 00:56 | 58.968589
2024-06-07 00:57 | 59.312151
2024-06-07 00:58 | 58.961714
2024-06-07 00:59 | 59.052812
2024-06-07 01:00 | 59.485284
2024-06-07 01:01 | 59.356388
2024-06-07 01:02 | 58.96412
2024-06-07 01:03 | 58.981354
2024-06-07 01:04 | 58.877105
2024-06-07 01:05 | 59.732067
2024-06-07 01:06 | 59.273685
2024-06-07 01:07 | 59.477678
2024-06-07 01:08 | 58.839859
2024-06-07 01:09 | 59.354847
2024-06-07 01:10 | 59.407743
2024-06-07 01:11 | 59.290898
2024-06-07 01:12 | 59.393883
2024-06-07 01:13 | 58.921024
2024-06-07 01:14 | 59.461413
2024-06-07 01:15 | 59.111882
2024-06-07 01:16 | 59.305993
2024-06-07 01:17 | 59.025145
2024-06-07 01:18 | 59.215777
2024-06-07 01:19 | 59.279943
2024-06-07 01:20 | 59.388623
2024-06-07 01:21 | 59.26397
2024-06-07 01:22 | 59.245856
2024-06-07 01:23 | 59.438421
2024-06-07 01:24 | 58.746594
2024-06-07 01:25 | 59.455352
2024-06-07 01:26 | 59.459772
2024-06-07 01:27 | 59.466341
2024-06-07 01:28 | 59.64323
2024-06-07 01:29 | 58.861621
2024-06-07 01:30 | 58.957129
2024-06-07 01:31 | 58.777204
2024-06-07 01:32 | 59.547332
2024-06-07 01:33 | 59.246536
2024-06-07 01:34 | 59.444334
2024-06-07 01:35 | 59.683649
2024-06-07 01:36 | 59.119774
2024-06-07 01:37 | 59.301051
2024-06-07 01:38 | 59.309734
2024-06-07 01:39 | 59.160589
2024-06-07 01:40 | 59.213615
2024-06-07 01:41 | 59.235828
2024-06-07 01:42 | 59.399089
2024-06-07 01:43 | 59.38702
2024-06-07 01:44 | 59.1037
2024-06-07 01:45 | 59.481154
2024-06-07 01:46 | 59.488565
2024-06-07 01:47 | 59.097844
2024-06-07 01:48 | 59.452629
2024-06-07 01:49 | 59.354045
2024-06-07 01:50 | 59.4376
2024-06-07 01:51 | 59.608625
2024-06-07 01:52 | 59.15693
2024-06-07 01:53 | 59.12178
2024-06-07 01:54 | 58.916594
2024-06-07 01:55 | 59.055172
2024-06-07 01:56 | 58.866356
2024-06-07 01:57 | 59.471456
2024-06-07 01:58 | 59.380534
2024-06-07 01:59 | 59.321672
2024-06-07 02:00 | 59.676276
2024-06-07 02:01 | 59.774827
2024-06-07 02:02 | 59.589172
2024-06-07 02:03 | 59.189659
2024-06-07 02:04 | 59.427034
2024-06-07 02:05 | 59.063779
2024-06-07 02:06 | 59.241739
2024-06-07 02:07 | 59.194008
2024-06-07 02:08 | 59.327604
2024-06-07 02:09 | 59.008202
2024-06-07 02:10 | 59.336736
2024-06-07 02:11 | 59.547353
2024-06-07 02:12 | 58.926652
2024-06-07 02:13 | 59.288669
2024-06-07 02:14 | 59.448762
2024-06-07 02:15 | 59.520178
2024-06-07 02:16 | 59.182861
2024-06-07 02:17 | 59.402617
2024-06-07 02:18 | 59.355917
2024-06-07 02:19 | 59.688495
2024-06-07 02:20 | 59.317262
2024-06-07 02:21 | 59.327886
2024-06-07 02:22 | 59.210164
2024-06-07 02:23 | 59.543148
2024-06-07 02:24 | 59.327725
2024-06-07 02:25 | 59.335855
2024-06-07 02:26 | 59.613369
2024-06-07 02:27 | 58.781769
2024-06-07 02:28 | 59.622431
2024-06-07 02:29 | 59.197349
2024-06-07 02:30 | 59.34995
2024-06-07 02:31 | 59.203033
2024-06-07 02:32 | 59.295353
2024-06-07 02:33 | 59.314239
2024-06-07 02:34 | 59.236745
2024-06-07 02:35 | 59.30016
2024-06-07 02:36 | 59.04967
2024-06-07 02:37 | 59.275321
2024-06-07 02:38 | 59.283846
2024-06-07 02:39 | 59.301769
2024-06-07 02:40 | 59.104989
2024-06-07 02:41 | 59.089697
2024-06-07 02:42 | 59.10017
2024-06-07 02:43 | 59.7591
2024-06-07 02:44 | 59.551297
2024-06-07 02:45 | 59.610144
2024-06-07 02:46 | 59.122989
2024-06-07 02:47 | 59.012723
2024-06-07 02:48 | 59.31063
2024-06-07 02:49 | 59.338501
2024-06-07 02:50 | 59.163257
2024-06-07 02:51 | 59.525496
2024-06-07 02:52 | 59.311591
2024-06-07 02:53 | 59.218311
2024-06-07 02:54 | 58.989529
2024-06-07 02:55 | 59.218164
2024-06-07 02:56 | 59.170607
2024-06-07 02:57 | 58.94656
2024-06-07 02:58 | 59.38752
2024-06-07 02:59 | 59.013484
2024-06-07 03:00 | 59.055495
2024-06-07 03:01 | 59.2871
2024-06-07 03:02 | 59.448755
2024-06-07 03:03 | 59.01664
2024-06-07 03:04 | 59.141652
2024-06-07 03:05 | 59.20671
2024-06-07 03:06 | 59.006359
2024-06-07 03:07 | 59.338895
2024-06-07 03:08 | 58.925091
2024-06-07 03:09 | 59.648411
2024-06-07 03:10 | 59.02545
2024-06-07 03:11 | 58.666824
2024-06-07 03:12 | 59.566518
2024-06-07 03:13 | 58.868869
2024-06-07 03:14 | 59.483733
2024-06-07 03:15 | 59.325066
2024-06-07 03:16 | 58.986414
2024-06-07 03:17 | 59.55651
2024-06-07 03:18 | 59.344357
2024-06-07 03:19 | 59.352089
2024-06-07 03:20 | 59.616099
2024-06-07 03:21 | 59.631446
2024-06-07 03:22 | 59.923963
2024-06-07 03:23 | 59.128348
2024-06-07 03:24 | 60.11915
2024-06-07 03:25 | 59.073498
2024-06-07 03:26 | 59.215018
2024-06-07 03:27 | 59.25877
2024-06-07 03:28 | 59.172898
2024-06-07 03:29 | 59.241559
2024-06-07 03:30 | 59.56645
2024-06-07 03:31 | 59.066869
2024-06-07 03:32 | 58.772459
2024-06-07 03:33 | 59.099645
2024-06-07 03:34 | 59.75168
2024-06-07 03:35 | 59.075483
2024-06-07 03:36 | 59.398142
2024-06-07 03:37 | 59.511617
2024-06-07 03:38 | 59.428843
2024-06-07 03:39 | 59.32625
2024-06-07 03:40 | 59.702133
2024-06-07 03:41 | 58.86741
2024-06-07 03:42 | 58.972534
2024-06-07 03:43 | 59.293161
2024-06-07 03:44 | 59.488613
2024-06-07 03:45 | 59.402715
2024-06-07 03:46 | 59.539323
2024-06-07 03:47 | 59.689257
2024-06-07 03:48 | 59.61019
2024-06-07 03:49 | 59.371886
2024-06-07 03:50 | 59.29756
2024-06-07 03:51 | 59.863332
2024-06-07 03:52 | 59.457473
2024-06-07 03:53 | 59.218121
2024-06-07 03:54 | 59.64345
2024-06-07 03:55 | 59.219199
2024-06-07 03:56 | 59.097919
2024-06-07 03:57 | 58.758627
2024-06-07 03:58 | 59.791783
2024-06-07 03:59 | 59.318794
2024-06-07 04:00 | 59.712256
2024-06-07 04:01 | 59.336703
2024-06-07 04:02 | 59.588032
2024-06-07 04:03 | 59.152852
2024-06-07 04:04 | 59.001435
2024-06-07 04:05 | 59.271001
2024-06-07 04:06 | 59.059777
2024-06-07 04:07 | 59.265466
2024-06-07 04:08 | 59.999758
2024-06-07 04:09 | 59.287937
2024-06-07 04:10 | 59.68188
2024-06-07 04:11 | 59.091213
2024-06-07 04:12 | 59.429619
2024-06-07 04:13 | 58.988642
2024-06-07 04:14 | 60.096754
2024-06-07 04:15 | 59.487887
2024-06-07 04:16 | 59.337899
2024-06-07 04:17 | 59.642654
2024-06-07 04:18 | 59.752008
2024-06-07 04:19 | 59.614355
2024-06-07 04:20 | 59.051825
2024-06-07 04:21 | 59.476955
2024-06-07 04:22 | 59.660125
2024-06-07 04:23 | 59.257492
2024-06-07 04:24 | 59.382126
2024-06-07 04:25 | 59.390194
2024-06-07 04:26 | 59.631187
2024-06-07 04:27 | 59.32381
2024-06-07 04:28 | 59.032844
2024-06-07 04:29 | 59.669825
2024-06-07 04:30 | 59.770563
2024-06-07 04:31 | 59.588113
2024-06-07 04:32 | 58.911622
2024-06-07 04:33 | 59.328878
2024-06-07 04:34 | 59.192257
2024-06-07 04:35 | 59.412796
2024-06-07 04:36 | 59.271888
2024-06-07 04:37 | 59.450345
2024-06-07 04:38 | 60.040828
2024-06-07 04:39 | 59.473066
2024-06-07 04:40 | 59.569951
2024-06-07 04:41 | 59.416641
2024-06-07 04:42 | 59.008097
2024-06-07 04:43 | 59.240574
2024-06-07 04:44 | 59.078951
2024-06-07 04:45 | 59.803869
2024-06-07 04:46 | 59.895516
2024-06-07 04:47 | 59.552133
2024-06-07 04:48 | 59.499932
2024-06-07 04:49 | 59.266623
2024-06-07 04:50 | 59.607762
2024-06-07 04:51 | 59.18296
2024-06-07 04:52 | 59.386342
2024-06-07 04:53 | 59.618746
2024-06-07 04:54 | 60.104653
2024-06-07 04:55 | 59.531544
2024-06-07 04:56 | 59.101074
2024-06-07 04:57 | 59.096912
2024-06-07 04:58 | 58.869685
2024-06-07 04:59 | 59.422845
2024-06-07 05:00 | 59.050074
2024-06-07 05:01 | 59.421438
2024-06-07 05:02 | 59.469814
2024-06-07 05:03 | 59.206438
2024-06-07 05:04 | 59.538987
2024-06-07 05:05 | 59.709581
2024-06-07 05:06 | 59.387804
2024-06-07 05:07 | 58.943103
2024-06-07 05:08 | 58.975393
2024-06-07 05:09 | 58.865621
2024-06-07 05:10 | 59.582511
2024-06-07 05:11 | 59.689417
2024-06-07 05:12 | 59.905382
2024-06-07 05:13 | 59.073217
2024-06-07 05:14 | 59.474008
2024-06-07 05:15 | 59.919165
2024-06-07 05:16 | 59.415163
2024-06-07 05:17 | 59.428515
2024-06-07 05:18 | 59.836972
2024-06-07 05:19 | 60.065809
2024-06-07 05:20 | 58.928448
2024-06-07 05:21 | 59.925659
2024-06-07 05:22 | 59.725418
2024-06-07 05:23 | 59.748872
2024-06-07 05:24 | 59.221411
2024-06-07 05:25 | 59.266614
2024-06-07 05:26 | 59.271868
2024-06-07 05:27 | 59.679876
2024-06-07 05:28 | 59.819873
2024-06-07 05:29 | 59.483506
2024-06-07 05:30 | 59.701581
2024-06-07 05:31 | 59.460633
2024-06-07 05:32 | 59.58782
2024-06-07 05:33 | 59.40637
2024-06-07 05:34 | 59.32214
2024-06-07 05:35 | 59.788495
2024-06-07 05:36 | 59.311733
2024-06-07 05:37 | 59.913083
2024-06-07 05:38 | 59.151924
2024-06-07 05:39 | 59.435122
2024-06-07 05:40 | 59.304456
2024-06-07 05:41 | 59.66386
2024-06-07 05:42 | 60.366375
2024-06-07 05:43 | 59.461663
2024-06-07 05:44 | 59.820528
2024-06-07 05:45 | 59.954958
2024-06-07 05:46 | 59.676762
2024-06-07 05:47 | 59.46041
2024-06-07 05:48 | 59.594341
2024-06-07 05:49 | 59.402214
2024-06-07 05:50 | 60.26936
2024-06-07 05:51 | 59.683715
2024-06-07 05:52 | 59.903767
2024-06-07 05:53 | 59.569005
2024-06-07 05:54 | 59.565357
2024-06-07 05:55 | 59.259393
2024-06-07 05:56 | 59.512882
2024-06-07 05:57 | 59.541463
2024-06-07 05:58 | 59.471851
2024-06-07 05:59 | 59.43403
2024-06-07 06:00 | 59.712722
2024-06-07 06:01 | 59.95189
2024-06-07 06:02 | 59.724915
2024-06-07 06:03 | 59.752721
2024-06-07 06:04 | 59.465979
2024-06-07 06:05 | 59.297051
2024-06-07 06:06 | 59.467009
2024-06-07 06:07 | 59.762021
2024-06-07 06:08 | 59.509468
2024-06-07 06:09 | 59.727133
2024-06-07 06:10 | 59.769853
2024-06-07 06:11 | 59.179859
2024-06-07 06:12 | 60.054126
2024-06-07 06:13 | 59.599068
2024-06-07 06:14 | 59.520086
2024-06-07 06:15 | 60.037068
2024-06-07 06:16 | 59.707903
2024-06-07 06:17 | 59.955696
2024-06-07 06:18 | 59.6335
2024-06-07 06:19 | 59.726796
2024-06-07 06:20 | 59.648804
2024-06-07 06:21 | 59.398325
2024-06-07 06:22 | 59.648725
2024-06-07 06:23 | 59.934475
2024-06-07 06:24 | 59.612477
2024-06-07 06:25 | 59.634239
2024-06-07 06:26 | 59.697737
2024-06-07 06:27 | 59.835976
2024-06-07 06:28 | 60.140637
2024-06-07 06:29 | 60.062323
2024-06-07 06:30 | 59.798731
2024-06-07 06:31 | 59.846543
2024-06-07 06:32 | 59.686155
2024-06-07 06:33 | 59.845189
2024-06-07 06:34 | 59.499098
2024-06-07 06:35 | 59.948359
2024-06-07 06:36 | 59.055555
2024-06-07 06:37 | 59.885107
2024-06-07 06:38 | 59.867785
2024-06-07 06:39 | 60.313687
2024-06-07 06:40 | 59.777904
2024-06-07 06:41 | 59.838674
2024-06-07 06:42 | 60.039968
2024-06-07 06:43 | 59.799597
2024-06-07 06:44 | 59.974159
2024-06-07 06:45 | 59.926342
2024-06-07 06:46 | 60.433384
2024-06-07 06:47 | 60.205486
2024-06-07 06:48 | 59.919617
2024-06-07 06:49 | 60.204608
2024-06-07 06:50 | 59.771741
2024-06-07 06:51 | 60.073709
2024-06-07 06:52 | 59.973896
2024-06-07 06:53 | 59.73347
2024-06-07 06:54 | 60.065253
2024-06-07 06:55 | 60.093763
2024-06-07 06:56 | 60.12817
2024-06-07 06:57 | 59.986678
2024-06-07 06:58 | 60.011581
2024-06-07 06:59 | 59.853552
2024-06-07 07:00 | 59.555215
2024-06-07 07:01 | 59.949781
2024-06-07 07:02 | 59.919929
2024-06-07 07:03 | 59.86734
2024-06-07 07:04 | 59.274222
2024-06-07 07:05 | 60.065761
2024-06-07 07:06 | 60.248344
2024-06-07 07:07 | 59.520045
2024-06-07 07:08 | 59.894899
2024-06-07 07:09 | 60.381923
2024-06-07 07:10 | 59.897304
2024-06-07 07:11 | 60.027189
2024-06-07 07:12 | 60.051676
2024-06-07 07:13 | 60.438302
2024-06-07 07:14 | 60.044739
2024-06-07 07:15 | 60.442636
2024-06-07 07:16 | 59.95024
2024-06-07 07:17 | 60.312789
2024-06-07 07:18 | 60.219217
2024-06-07 07:19 | 59.429427
2024-06-07 07:20 | 60.240668
2024-06-07 07:21 | 60.08897
2024-06-07 07:22 | 59.687784
2024-06-07 07:23 | 59.480261
2024-06-07 07:24 | 60.068448
2024-06-07 07:25 | 59.937371
2024-06-07 07:26 | 59.710281
2024-06-07 07:27 | 59.871337
2024-06-07 07:28 | 60.172014
2024-06-07 07:29 | 60.135388
2024-06-07 07:30 | 59.454629
2024-06-07 07:31 | 59.98958
2024-06-07 07:32 | 59.920979
2024-06-07 07:33 | 59.584807
2024-06-07 07:34 | 59.624972
2024-06-07 07:35 | 59.881901
2024-06-07 07:36 | 59.916622
2024-06-07 07:37 | 59.608886
2024-06-07 07:38 | 60.13985
2024-06-07 07:39 | 59.458687
2024-06-07 07:40 | 59.73144
2024-06-07 07:41 | 59.643591
2024-06-07 07:42 | 60.018182
2024-06-07 07:43 | 60.170603
2024-06-07 07:44 | 59.682454
2024-06-07 07:45 | 60.183499
2024-06-07 07:46 | 59.876858
2024-06-07 07:47 | 59.698465
2024-06-07 07:48 | 60.111756
2024-06-07 07:49 | 59.673104
2024-06-07 07:50 | 60.144937
2024-06-07 07:51 | 59.50126
2024-06-07 07:52 | 59.943603
2024-06-07 07:53 | 59.862017
2024-06-07 07:54 | 60.108782
2024-06-07 07:55 | 59.93869
2024-06-07 07:56 | 59.871656
2024-06-07 07:57 | 60.206815
2024-06-07 07:58 | 59.952763
2024-06-07 07:59 | 60.190193
2024-06-07 08:00 | 60.137062
2024-06-07 08:01 | 59.827457
2024-06-07 08:02 | 59.561407
2024-06-07 08:03 | 59.417036
2024-06-07 08:04 | 59.647025
2024-06-07 08:05 | 59.492287
2024-06-07 08:06 | 60.486033
2024-06-07 08:07 | 60.252477
2024-06-07 08:08 | 59.511273
2024-06-07 08:09 | 59.987932
2024-06-07 08:10 | 60.109344
2024-06-07 08:11 | 60.281841
2024-06-07 08:12 | 60.380778
2024-06-07 08:13 | 60.135288
2024-06-07 08:14 | 60.104157
2024-06-07 08:15 | 60.273915
2024-06-07 08:16 | 60.240404
2024-06-07 08:17 | 60.224219
2024-06-07 08:18 | 60.107845
2024-06-07 08:19 | 59.817432
2024-06-07 08:20 | 59.735967
2024-06-07 08:21 | 60.14276
2024-06-07 08:22 | 59.966738
2024-06-07 08:23 | 59.948359
2024-06-07 08:24 | 60.404427
2024-06-07 08:25 | 59.767294
2024-06-07 08:26 | 59.985099
2024-06-07 08:27 | 60.092515
2024-06-07 08:28 | 60.104764
2024-06-07 08:29 | 60.072429
2024-06-07 08:30 | 59.964701
2024-06-07 08:31 | 60.152161
2024-06-07 08:32 | 60.310101
2024-06-07 08:33 | 59.900739
2024-06-07 08:34 | 60.181152
2024-06-07 08:35 | 60.40518
2024-06-07 08:36 | 60.062108
2024-06-07 08:37 | 59.922979
2024-06-07 08:38 | 60.043451
2024-06-07 08:39 | 60.149229
2024-06-07 08:40 | 60.31437
2024-06-07 08:41 | 60.226179
2024-06-07 08:42 | 59.999527
2024-06-07 08:43 | 60.342948
2024-06-07 08:44 | 60.311879
2024-06-07 08:45 | 60.300771
2024-06-07 08:46 | 60.100545
2024-06-07 08:47 | 60.293054
2024-06-07 08:48 | 60.15094
2024-06-07 08:49 | 60.480167
2024-06-07 08:50 | 60.909387
2024-06-07 08:51 | 60.156115
2024-06-07 08:52 | 60.214045
2024-06-07 08:53 | 60.299861
2024-06-07 08:54 | 60.1441
2024-06-07 08:55 | 60.057016
2024-06-07 08:56 | 60.280785
2024-06-07 08:57 | 60.426396
2024-06-07 08:58 | 60.436949
2024-06-07 08:59 | 60.095267
2024-06-07 09:00 | 60.395881
2024-06-07 09:01 | 60.402178
2024-06-07 09:02 | 60.374977
2024-06-07 09:03 | 60.403212
2024-06-07 09:04 | 60.499127
2024-06-07 09:05 | 60.559741
2024-06-07 09:06 | 60.173506
2024-06-07 09:07 | 60.243323
2024-06-07 09:08 | 60.349407
2024-06-07 09:09 | 60.348489
2024-06-07 09:10 | 60.253556
2024-06-07 09:11 | 60.564094
2024-06-07 09:12 | 60.523527
2024-06-07 09:13 | 60.288287
2024-06-07 09:14 | 60.5311
2024-06-07 09:15 | 60.333219
2024-06-07 09:16 | 59.940435
2024-06-07 09:17 | 60.258143
2024-06-07 09:18 | 60.168184
2024-06-07 09:19 | 60.283559
2024-06-07 09:20 | 60.397325
2024-06-07 09:21 | 60.293554
2024-06-07 09:22 | 60.461915
2024-06-07 09:23 | 60.106666
2024-06-07 09:24 | 60.334131
2024-06-07 09:25 | 60.422688
2024-06-07 09:26 | 60.064748
2024-06-07 09:27 | 60.442326
2024-06-07 09:28 | 60.534417
2024-06-07 09:29 | 60.156254
2024-06-07 09:30 | 60.083396
2024-06-07 09:31 | 60.444357
2024-06-07 09:32 | 60.376639
2024-06-07 09:33 | 60.061514
2024-06-07 09:34 | 60.197687
2024-06-07 09:35 | 59.787014
2024-06-07 09:36 | 60.299975
2024-06-07 09:37 | 60.07815
2024-06-07 09:38 | 59.961006
2024-06-07 09:39 | 60.030496
2024-06-07 09:40 | 59.85924
2024-06-07 09:41 | 59.687455
2024-06-07 09:42 | 59.97007
2024-06-07 09:43 | 59.77289
2024-06-07 09:44 | 60.234936
2024-06-07 09:45 | 59.912703
2024-06-07 09:46 | 59.903555
2024-06-07 09:47 | 59.717015
2024-06-07 09:48 | 59.620957
2024-06-07 09:49 | 59.734415
2024-06-07 09:50 | 59.954873
2024-06-07 09:51 | 59.535781
2024-06-07 09:52 | 59.857051
2024-06-07 09:53 | 59.626608
2024-06-07 09:54 | 59.674383
2024-06-07 09:55 | 59.700649
2024-06-07 09:56 | 59.681339
2024-06-07 09:57 | 59.315202
2024-06-07 09:58 | 59.443758
2024-06-07 09:59 | 59.526575
2024-06-07 10:00 | 59.747906
2024-06-07 10:01 | 59.673366
2024-06-07 10:02 | 59.848175
2024-06-07 10:03 | 59.595748
2024-06-07 10:04 | 59.61061
2024-06-07 10:05 | 59.874061
2024-06-07 10:06 | 59.4392
2024-06-07 10:07 | 59.438775
2024-06-07 10:08 | 59.539755
2024-06-07 10:09 | 59.334166
2024-06-07 10:10 | 59.519546
2024-06-07 10:11 | 59.624945
2024-06-07 10:12 | 59.463841
2024-06-07 10:13 | 59.46659
2024-06-07 10:14 | 59.39667
2024-06-07 10:15 | 59.491433
2024-06-07 10:16 | 59.387121
2024-06-07 10:17 | 59.428242
2024-06-07 10:18 | 59.748084
2024-06-07 10:19 | 59.718236
2024-06-07 10:20 | 59.546283
2024-06-07 10:21 | 59.33119
2024-06-07 10:22 | 59.614644
2024-06-07 10:23 | 59.386337
2024-06-07 10:24 | 59.377301
2024-06-07 10:25 | 59.187478
2024-06-07 10:26 | 59.108324
2024-06-07 10:27 | 59.561466
2024-06-07 10:28 | 59.383997
2024-06-07 10:29 | 59.15944
2024-06-07 10:30 | 59.125864
2024-06-07 10:31 | 59.572603
2024-06-07 10:32 | 59.316363
2024-06-07 10:33 | 59.44526
2024-06-07 10:34 | 59.016607
2024-06-07 10:35 | 59.395416
2024-06-07 10:36 | 59.471135
2024-06-07 10:37 | 59.416291
2024-06-07 10:38 | 59.362673
2024-06-07 10:39 | 59.115945
2024-06-07 10:40 | 59.515934
2024-06-07 10:41 | 59.311487
2024-06-07 10:42 | 59.147793
2024-06-07 10:43 | 59.846993
2024-06-07 10:44 | 59.409006
2024-06-07 10:45 | 59.02897
2024-06-07 10:46 | 59.36368
2024-06-07 10:47 | 59.073002
2024-06-07 10:48 | 59.340565
2024-06-07 10:49 | 59.120116
2024-06-07 10:50 | 59.335251
2024-06-07 10:51 | 59.059974
2024-06-07 10:52 | 58.913835
2024-06-07 10:53 | 59.016765
2024-06-07 10:54 | 58.889651
2024-06-07 10:55 | 59.048838
2024-06-07 10:56 | 59.167532
2024-06-07 10:57 | 59.280805
2024-06-07 10:58 | 59.249111
2024-06-07 10:59 | 58.968298
2024-06-07 11:00 | 58.8963
2024-06-07 11:01 | 58.904579
2024-06-07 11:02 | 59.103581
2024-06-07 11:03 | 59.477208
2024-06-07 11:04 | 58.935297
2024-06-07 11:05 | 59.014054
2024-06-07 11:06 | 58.864149
2024-06-07 11:07 | 59.378021
2024-06-07 11:08 | 59.063484
2024-06-07 11:09 | 59.372442
2024-06-07 11:10 | 58.93414
2024-06-07 11:11 | 59.089649
2024-06-07 11:12 | 59.34647
2024-06-07 11:13 | 59.372166
2024-06-07 11:14 | 58.928125
2024-06-07 11:15 | 59.181853
2024-06-07 11:16 | 59.381381
2024-06-07 11:17 | 58.947284
2024-06-07 11:18 | 59.21781
2024-06-07 11:19 | 59.059861
2024-06-07 11:20 | 59.023833
2024-06-07 11:21 | 59.317387
2024-06-07 11:22 | 59.057949
2024-06-07 11:23 | 58.946948
2024-06-07 11:24 | 59.223476
2024-06-07 11:25 | 59.263574
2024-06-07 11:26 | 59.00599
2024-06-07 11:27 | 59.254855
2024-06-07 11:28 | 58.880411
2024-06-07 11:29 | 59.147187
2024-06-07 11:30 | 58.876541
2024-06-07 11:31 | 59.097615
2024-06-07 11:32 | 58.84578
2024-06-07 11:33 | 59.348503
2024-06-07 11:34 | 59.225434
2024-06-07 11:35 | 59.214423
2024-06-07 11:36 | 59.05037
2024-06-07 11:37 | 59.034467
2024-06-07 11:38 | 58.846585
2024-06-07 11:39 | 58.90233
2024-06-07 11:40 | 59.184621
2024-06-07 11:41 | 59.334415
2024-06-07 11:42 | 58.965259
2024-06-07 11:43 | 58.940488
2024-06-07 11:44 | 59.291894
2024-06-07 11:45 | 59.023935
2024-06-07 11:46 | 58.961298
2024-06-07 11:47 | 59.169574
2024-06-07 11:48 | 59.140672
2024-06-07 11:49 | 59.106398
2024-06-07 11:50 | 59.006696
2024-06-07 11:51 | 59.575983
2024-06-07 11:52 | 59.347012
2024-06-07 11:53 | 59.272451
2024-06-07 11:54 | 59.053058
2024-06-07 11:55 | 59.44674
2024-06-07 11:56 | 58.862745
2024-06-07 11:57 | 59.27717
2024-06-07 11:58 | 59.290596
2024-06-07 11:59 | 59.387363
2024-06-07 12:00 | 59.286155
2024-06-07 12:01 | 59.083302
2024-06-07 12:02 | 59.034003
2024-06-07 12:03 | 59.299391
2024-06-07 12:04 | 59.135291
2024-06-07 12:05 | 59.415577
2024-06-07 12:06 | 58.962852
2024-06-07 12:07 | 59.488842
2024-06-07 12:08 | 59.239955
2024-06-07 12:09 | 58.962525
2024-06-07 12:10 | 59.187701
2024-06-07 12:11 | 58.843662
2024-06-07 12:12 | 59.147483
2024-06-07 12:13 | 60.269055
2024-06-07 12:14 | 59.505432
2024-06-07 12:15 | 59.577135
2024-06-07 12:16 | 59.58171
2024-06-07 12:17 | 59.644332
2024-06-07 12:18 | 59.467656
2024-06-07 12:19 | 59.485224
2024-06-07 12:20 | 59.564444
2024-06-07 12:21 | 59.487309
2024-06-07 12:22 | 59.460005
2024-06-07 12:23 | 59.452139
2024-06-07 12:24 | 59.178535
2024-06-07 12:25 | 59.440662
2024-06-07 12:26 | 59.466204
2024-06-07 12:27 | 38.830097
2024-06-07 12:28 | 0.313726
2024-06-07 12:29 | 0.313726
2024-06-07 12:30 | 0.313726
2024-06-07 12:31 | 0.313726
2024-06-07 12:32 | 0.313726
2024-06-07 12:33 | 0.313726
2024-06-07 12:34 | 0.313726
2024-06-07 12:35 | 0.313726
2024-06-07 12:36 | 0.313726
2024-06-07 12:37 | 0.313726
2024-06-07 12:38 | 0.313726
2024-06-07 12:39 | 0.313726
2024-06-07 12:40 | 0.313726
2024-06-07 12:41 | 0.313726
2024-06-07 12:42 | 0.313726
2024-06-07 12:43 | 0.313726
2024-06-07 12:44 | 0.313726
2024-06-07 12:45 | 0.313726
2024-06-07 12:46 | 0.313726
2024-06-07 12:47 | 0.313726
2024-06-07 12:48 | 0.313726
2024-06-07 12:49 | 0.313726
2024-06-07 12:50 | 0.313726
2024-06-07 12:51 | 0.313726
2024-06-07 12:52 | 0.313726
2024-06-07 12:53 | 0.313726
2024-06-07 12:54 | 0.313726
2024-06-07 12:55 | 0.313726
2024-06-07 12:56 | 0.249836