## Process data
Report generated (UTC) | 2024-06-07 13:02
Software version | Aurora 1.0.6
Instrument name | 0p6M_pH2 K2SO4
Instrument model name | BPC Go
Ethernet mac address | f8:dc:7a:6f:0d:ec
Agitation state | Off
Agitation phase | Single
Agitation phase speed (%) | 30
Gas normalisation | Unnormalised
Line | 1
Name | Sn GDE -pulsing
Start of experiment (UTC) | 2024-06-05 08:02
Reactor volume (ml) | 2000
| Sn GDE -pulsing | Sn GDE -pulsing
Time (UTC) | Gas flow rate | Specific gas production
Interval: 5 minutes | (ml/min) | (ml/min/l)
2024-06-05 08:00 | 0 | 0
2024-06-05 08:05 | 27.686348 | 13.843174
2024-06-05 08:10 | 44.614104 | 22.307052
2024-06-05 08:15 | 43.560422 | 21.780211
2024-06-05 08:20 | 44.253193 | 22.126597
2024-06-05 08:25 | 45.54606 | 22.77303
2024-06-05 08:30 | 46.973038 | 23.486519
2024-06-05 08:35 | 48.605173 | 24.302586
2024-06-05 08:40 | 49.518374 | 24.759187
2024-06-05 08:45 | 50.982067 | 25.491033
2024-06-05 08:50 | 51.998376 | 25.999188
2024-06-05 08:55 | 53.439347 | 26.719673
2024-06-05 09:00 | 53.769451 | 26.884726
2024-06-05 09:05 | 54.605264 | 27.302632
2024-06-05 09:10 | 55.186623 | 27.593312
2024-06-05 09:15 | 55.579039 | 27.78952
2024-06-05 09:20 | 55.870914 | 27.935457
2024-06-05 09:25 | 57.585235 | 28.792618
2024-06-05 09:30 | 57.584547 | 28.792273
2024-06-05 09:35 | 57.331878 | 28.665939
2024-06-05 09:40 | 57.912475 | 28.956238
2024-06-05 09:45 | 58.155083 | 29.077542
2024-06-05 09:50 | 58.331673 | 29.165837
2024-06-05 09:55 | 58.707887 | 29.353944
2024-06-05 10:00 | 58.848643 | 29.424321
2024-06-05 10:05 | 58.918778 | 29.459389
2024-06-05 10:10 | 59.300608 | 29.650304
2024-06-05 10:15 | 59.520368 | 29.760184
2024-06-05 10:20 | 59.551258 | 29.775629
2024-06-05 10:25 | 59.859751 | 29.929876
2024-06-05 10:30 | 60.023048 | 30.011524
2024-06-05 10:35 | 59.925593 | 29.962797
2024-06-05 10:40 | 60.264899 | 30.132449
2024-06-05 10:45 | 59.982459 | 29.991229
2024-06-05 10:50 | 60.050598 | 30.025299
2024-06-05 10:55 | 60.3026 | 30.1513
2024-06-05 11:00 | 59.94228 | 29.97114
2024-06-05 11:05 | 60.28332 | 30.14166
2024-06-05 11:10 | 60.593911 | 30.296956
2024-06-05 11:15 | 60.621968 | 30.310984
2024-06-05 11:20 | 60.567871 | 30.283936
2024-06-05 11:25 | 60.438953 | 30.219477
2024-06-05 11:30 | 61.101613 | 30.550806
2024-06-05 11:35 | 60.690133 | 30.345067
2024-06-05 11:40 | 61.027042 | 30.513521
2024-06-05 11:45 | 60.670537 | 30.335269
2024-06-05 11:50 | 60.720851 | 30.360425
2024-06-05 11:55 | 60.957559 | 30.47878
2024-06-05 12:00 | 60.959386 | 30.479693
2024-06-05 12:05 | 61.041866 | 30.520933
2024-06-05 12:10 | 60.845114 | 30.422557
2024-06-05 12:15 | 60.714814 | 30.357407
2024-06-05 12:20 | 60.801413 | 30.400706
2024-06-05 12:25 | 60.587479 | 30.293739
2024-06-05 12:30 | 60.786332 | 30.393166
2024-06-05 12:35 | 60.524016 | 30.262008
2024-06-05 12:40 | 60.723499 | 30.361749
2024-06-05 12:45 | 60.552603 | 30.276302
2024-06-05 12:50 | 60.615787 | 30.307893
2024-06-05 12:55 | 60.869096 | 30.434548
2024-06-05 13:00 | 60.512295 | 30.256148
2024-06-05 13:05 | 60.84659 | 30.423295
2024-06-05 13:10 | 60.809321 | 30.404661
2024-06-05 13:15 | 60.366972 | 30.183486
2024-06-05 13:20 | 61.016968 | 30.508484
2024-06-05 13:25 | 60.53772 | 30.26886
2024-06-05 13:30 | 60.394789 | 30.197395
2024-06-05 13:35 | 60.988821 | 30.494411
2024-06-05 13:40 | 60.951708 | 30.475854
2024-06-05 13:45 | 60.890013 | 30.445006
2024-06-05 13:50 | 60.896718 | 30.448359
2024-06-05 13:55 | 60.706244 | 30.353122
2024-06-05 14:00 | 60.872825 | 30.436412
2024-06-05 14:05 | 60.596785 | 30.298392
2024-06-05 14:10 | 60.534042 | 30.267021
2024-06-05 14:15 | 60.650771 | 30.325386
2024-06-05 14:20 | 60.646965 | 30.323483
2024-06-05 14:25 | 61.131739 | 30.565869
2024-06-05 14:30 | 60.810067 | 30.405033
2024-06-05 14:35 | 60.949282 | 30.474641
2024-06-05 14:40 | 60.608983 | 30.304492
2024-06-05 14:45 | 60.907408 | 30.453704
2024-06-05 14:50 | 60.531725 | 30.265862
2024-06-05 14:55 | 61.203385 | 30.601693
2024-06-05 15:00 | 60.648312 | 30.324156
2024-06-05 15:05 | 60.883888 | 30.441944
2024-06-05 15:10 | 60.524185 | 30.262092
2024-06-05 15:15 | 60.571086 | 30.285543
2024-06-05 15:20 | 60.788449 | 30.394225
2024-06-05 15:25 | 60.659845 | 30.329922
2024-06-05 15:30 | 60.983394 | 30.491697
2024-06-05 15:35 | 61.035239 | 30.51762
2024-06-05 15:40 | 61.105262 | 30.552631
2024-06-05 15:45 | 60.931037 | 30.465518
2024-06-05 15:50 | 61.634707 | 30.817354
2024-06-05 15:55 | 61.718524 | 30.859262
2024-06-05 16:00 | 61.885527 | 30.942764
2024-06-05 16:05 | 62.182542 | 31.091271
2024-06-05 16:10 | 62.106723 | 31.053361
2024-06-05 16:15 | 62.243478 | 31.121739
2024-06-05 16:20 | 62.093015 | 31.046508
2024-06-05 16:25 | 61.741539 | 30.870769
2024-06-05 16:30 | 61.889164 | 30.944582
2024-06-05 16:35 | 61.925877 | 30.962938
2024-06-05 16:40 | 61.903349 | 30.951675
2024-06-05 16:45 | 62.094188 | 31.047094
2024-06-05 16:50 | 61.857902 | 30.928951
2024-06-05 16:55 | 62.070122 | 31.035061
2024-06-05 17:00 | 61.816172 | 30.908086
2024-06-05 17:05 | 61.804417 | 30.902209
2024-06-05 17:10 | 61.978835 | 30.989418
2024-06-05 17:15 | 62.039415 | 31.019707
2024-06-05 17:20 | 62.006112 | 31.003056
2024-06-05 17:25 | 62.299733 | 31.149867
2024-06-05 17:30 | 62.05345 | 31.026725
2024-06-05 17:35 | 61.636543 | 30.818272
2024-06-05 17:40 | 61.781163 | 30.890582
2024-06-05 17:45 | 61.875237 | 30.937618
2024-06-05 17:50 | 61.895752 | 30.947876
2024-06-05 17:55 | 62.419597 | 31.209798
2024-06-05 18:00 | 62.307437 | 31.153718
2024-06-05 18:05 | 62.218893 | 31.109446
2024-06-05 18:10 | 62.261211 | 31.130605
2024-06-05 18:15 | 62.394914 | 31.197457
2024-06-05 18:20 | 62.170525 | 31.085263
2024-06-05 18:25 | 62.219884 | 31.109942
2024-06-05 18:30 | 62.187002 | 31.093501
2024-06-05 18:35 | 62.099953 | 31.049977
2024-06-05 18:40 | 62.271695 | 31.135848
2024-06-05 18:45 | 62.472474 | 31.236237
2024-06-05 18:50 | 62.183054 | 31.091527
2024-06-05 18:55 | 62.330841 | 31.165421
2024-06-05 19:00 | 62.377883 | 31.188942
2024-06-05 19:05 | 62.082469 | 31.041234
2024-06-05 19:10 | 61.933476 | 30.966738
2024-06-05 19:15 | 62.328504 | 31.164252
2024-06-05 19:20 | 62.080995 | 31.040497
2024-06-05 19:25 | 62.175752 | 31.087876
2024-06-05 19:30 | 62.189527 | 31.094763
2024-06-05 19:35 | 62.34253 | 31.171265
2024-06-05 19:40 | 62.156009 | 31.078004
2024-06-05 19:45 | 61.819548 | 30.909774
2024-06-05 19:50 | 61.545787 | 30.772893
2024-06-05 19:55 | 61.945171 | 30.972586
2024-06-05 20:00 | 61.865613 | 30.932806
2024-06-05 20:05 | 61.852105 | 30.926053
2024-06-05 20:10 | 61.857878 | 30.928939
2024-06-05 20:15 | 61.823243 | 30.911621
2024-06-05 20:20 | 61.841716 | 30.920858
2024-06-05 20:25 | 61.776228 | 30.888114
2024-06-05 20:30 | 61.550591 | 30.775295
2024-06-05 20:35 | 61.790481 | 30.89524
2024-06-05 20:40 | 61.592842 | 30.796421
2024-06-05 20:45 | 61.843241 | 30.921621
2024-06-05 20:50 | 62.035808 | 31.017904
2024-06-05 20:55 | 61.522619 | 30.761309
2024-06-05 21:00 | 61.828791 | 30.914395
2024-06-05 21:05 | 61.737727 | 30.868863
2024-06-05 21:10 | 61.973627 | 30.986814
2024-06-05 21:15 | 61.942609 | 30.971304
2024-06-05 21:20 | 61.692149 | 30.846074
2024-06-05 21:25 | 61.950001 | 30.975
2024-06-05 21:30 | 61.679079 | 30.83954
2024-06-05 21:35 | 61.804425 | 30.902212
2024-06-05 21:40 | 61.875972 | 30.937986
2024-06-05 21:45 | 62.368942 | 31.184471
2024-06-05 21:50 | 62.640081 | 31.320041
2024-06-05 21:55 | 62.81001 | 31.405005
2024-06-05 22:00 | 62.595611 | 31.297805
2024-06-05 22:05 | 62.508929 | 31.254464
2024-06-05 22:10 | 62.537231 | 31.268616
2024-06-05 22:15 | 62.563619 | 31.281809
2024-06-05 22:20 | 62.846373 | 31.423186
2024-06-05 22:25 | 62.429815 | 31.214907
2024-06-05 22:30 | 62.77094 | 31.38547
2024-06-05 22:35 | 62.476421 | 31.23821
2024-06-05 22:40 | 62.340507 | 31.170254
2024-06-05 22:45 | 62.387655 | 31.193827
2024-06-05 22:50 | 62.406271 | 31.203136
2024-06-05 22:55 | 62.706067 | 31.353034
2024-06-05 23:00 | 62.475929 | 31.237964
2024-06-05 23:05 | 62.2715 | 31.13575
2024-06-05 23:10 | 62.743542 | 31.371771
2024-06-05 23:15 | 62.430501 | 31.21525
2024-06-05 23:20 | 62.31137 | 31.155685
2024-06-05 23:25 | 62.406697 | 31.203348
2024-06-05 23:30 | 62.457522 | 31.228761
2024-06-05 23:35 | 62.269639 | 31.13482
2024-06-05 23:40 | 62.01373 | 31.006865
2024-06-05 23:45 | 63.131268 | 31.565634
2024-06-05 23:50 | 63.773413 | 31.886707
2024-06-05 23:55 | 63.635527 | 31.817763
2024-06-06 | 63.630262 | 31.815131
2024-06-06 00:05 | 63.566506 | 31.783253
2024-06-06 00:10 | 63.285601 | 31.642801
2024-06-06 00:15 | 63.346451 | 31.673225
2024-06-06 00:20 | 63.140858 | 31.570429
2024-06-06 00:25 | 63.183488 | 31.591744
2024-06-06 00:30 | 63.357471 | 31.678735
2024-06-06 00:35 | 63.362675 | 31.681337
2024-06-06 00:40 | 63.316446 | 31.658223
2024-06-06 00:45 | 63.381758 | 31.690879
2024-06-06 00:50 | 63.150617 | 31.575309
2024-06-06 00:55 | 63.318765 | 31.659383
2024-06-06 01:00 | 63.265559 | 31.63278
2024-06-06 01:05 | 63.027625 | 31.513813
2024-06-06 01:10 | 63.038628 | 31.519314
2024-06-06 01:15 | 63.303225 | 31.651612
2024-06-06 01:20 | 63.241814 | 31.620907
2024-06-06 01:25 | 63.470536 | 31.735268
2024-06-06 01:30 | 63.368404 | 31.684202
2024-06-06 01:35 | 63.121822 | 31.560911
2024-06-06 01:40 | 63.131047 | 31.565523
2024-06-06 01:45 | 65.460034 | 32.730017
2024-06-06 01:50 | 66.491346 | 33.245673
2024-06-06 01:55 | 66.193137 | 33.096568
2024-06-06 02:00 | 66.363643 | 33.181822
2024-06-06 02:05 | 66.234194 | 33.117097
2024-06-06 02:10 | 66.181771 | 33.090886
2024-06-06 02:15 | 66.118042 | 33.059021
2024-06-06 02:20 | 65.755421 | 32.87771
2024-06-06 02:25 | 65.739358 | 32.869679
2024-06-06 02:30 | 65.556435 | 32.778218
2024-06-06 02:35 | 65.599407 | 32.799703
2024-06-06 02:40 | 65.690754 | 32.845377
2024-06-06 02:45 | 65.80669 | 32.903345
2024-06-06 02:50 | 65.704569 | 32.852284
2024-06-06 02:55 | 65.482831 | 32.741416
2024-06-06 03:00 | 65.489744 | 32.744872
2024-06-06 03:05 | 65.534997 | 32.767499
2024-06-06 03:10 | 65.683766 | 32.841883
2024-06-06 03:15 | 65.773442 | 32.886721
2024-06-06 03:20 | 65.288636 | 32.644318
2024-06-06 03:25 | 65.620105 | 32.810052
2024-06-06 03:30 | 65.557604 | 32.778802
2024-06-06 03:35 | 65.533424 | 32.766712
2024-06-06 03:40 | 65.201919 | 32.60096
2024-06-06 03:45 | 67.994127 | 33.997064
2024-06-06 03:50 | 69.66111 | 34.830555
2024-06-06 03:55 | 69.736174 | 34.868087
2024-06-06 04:00 | 69.437805 | 34.718903
2024-06-06 04:05 | 69.470381 | 34.73519
2024-06-06 04:10 | 69.228033 | 34.614017
2024-06-06 04:15 | 69.154969 | 34.577485
2024-06-06 04:20 | 69.377237 | 34.688619
2024-06-06 04:25 | 69.104991 | 34.552496
2024-06-06 04:30 | 69.087445 | 34.543723
2024-06-06 04:35 | 69.118359 | 34.55918
2024-06-06 04:40 | 68.956246 | 34.478123
2024-06-06 04:45 | 68.823632 | 34.411816
2024-06-06 04:50 | 68.788384 | 34.394192
2024-06-06 04:55 | 68.922423 | 34.461212
2024-06-06 05:00 | 69.013583 | 34.506792
2024-06-06 05:05 | 68.943366 | 34.471683
2024-06-06 05:10 | 68.95819 | 34.479095
2024-06-06 05:15 | 68.90836 | 34.45418
2024-06-06 05:20 | 68.901861 | 34.450931
2024-06-06 05:25 | 68.585271 | 34.292635
2024-06-06 05:30 | 68.697644 | 34.348822
2024-06-06 05:35 | 68.724174 | 34.362087
2024-06-06 05:40 | 68.827408 | 34.413704
2024-06-06 05:45 | 75.425646 | 37.712823
2024-06-06 05:50 | 79.374899 | 39.687449
2024-06-06 05:55 | 78.856854 | 39.428427
2024-06-06 06:00 | 78.276463 | 39.138231
2024-06-06 06:05 | 78.171156 | 39.085578
2024-06-06 06:10 | 78.003008 | 39.001504
2024-06-06 06:15 | 77.669232 | 38.834616
2024-06-06 06:20 | 77.96721 | 38.983605
2024-06-06 06:25 | 77.527645 | 38.763823
2024-06-06 06:30 | 77.544905 | 38.772452
2024-06-06 06:35 | 77.065625 | 38.532812
2024-06-06 06:40 | 76.923832 | 38.461916
2024-06-06 06:45 | 77.204947 | 38.602474
2024-06-06 06:50 | 77.308185 | 38.654092
2024-06-06 06:55 | 77.060128 | 38.530064
2024-06-06 07:00 | 77.058278 | 38.529139
2024-06-06 07:05 | 77.031601 | 38.5158
2024-06-06 07:10 | 77.150512 | 38.575256
2024-06-06 07:15 | 77.216928 | 38.608464
2024-06-06 07:20 | 77.36366 | 38.68183
2024-06-06 07:25 | 77.197265 | 38.598632
2024-06-06 07:30 | 77.464596 | 38.732298
2024-06-06 07:35 | 78.152052 | 39.076026
2024-06-06 07:40 | 77.409875 | 38.704937
2024-06-06 07:45 | 68.839457 | 34.419729
2024-06-06 07:50 | 63.915378 | 31.957689
2024-06-06 07:55 | 58.946671 | 29.473336
2024-06-06 08:00 | 55.677922 | 27.838961
2024-06-06 08:05 | 55.461498 | 27.730749
2024-06-06 08:10 | 55.976182 | 27.988091
2024-06-06 08:15 | 56.199657 | 28.099829
2024-06-06 08:20 | 56.4781 | 28.23905
2024-06-06 08:25 | 57.147992 | 28.573996
2024-06-06 08:30 | 57.310743 | 28.655372
2024-06-06 08:35 | 57.810341 | 28.90517
2024-06-06 08:40 | 58.281989 | 29.140995
2024-06-06 08:45 | 58.416741 | 29.20837
2024-06-06 08:50 | 59.113948 | 29.556974
2024-06-06 08:55 | 58.962504 | 29.481252
2024-06-06 09:00 | 59.06179 | 29.530895
2024-06-06 09:05 | 59.426951 | 29.713476
2024-06-06 09:10 | 59.63562 | 29.81781
2024-06-06 09:15 | 59.791847 | 29.895923
2024-06-06 09:20 | 59.657012 | 29.828506
2024-06-06 09:25 | 60.283592 | 30.141796
2024-06-06 09:30 | 60.141396 | 30.070698
2024-06-06 09:35 | 60.155344 | 30.077672
2024-06-06 09:40 | 60.139828 | 30.069914
2024-06-06 09:45 | 60.238649 | 30.119324
2024-06-06 09:50 | 60.223976 | 30.111988
2024-06-06 09:55 | 60.505669 | 30.252834
2024-06-06 10:00 | 60.204031 | 30.102015
2024-06-06 10:05 | 60.334955 | 30.167478
2024-06-06 10:10 | 60.363452 | 30.181726
2024-06-06 10:15 | 60.411641 | 30.205821
2024-06-06 10:20 | 60.364796 | 30.182398
2024-06-06 10:25 | 60.219744 | 30.109872
2024-06-06 10:30 | 60.335801 | 30.167901
2024-06-06 10:35 | 60.363625 | 30.181813
2024-06-06 10:40 | 60.457842 | 30.228921
2024-06-06 10:45 | 60.54028 | 30.27014
2024-06-06 10:50 | 60.529081 | 30.264541
2024-06-06 10:55 | 60.543984 | 30.271992
2024-06-06 11:00 | 60.476568 | 30.238284
2024-06-06 11:05 | 60.731171 | 30.365585
2024-06-06 11:10 | 60.613401 | 30.3067
2024-06-06 11:15 | 60.42608 | 30.21304
2024-06-06 11:20 | 60.559361 | 30.279681
2024-06-06 11:25 | 60.584844 | 30.292422
2024-06-06 11:30 | 60.543167 | 30.271583
2024-06-06 11:35 | 60.330508 | 30.165254
2024-06-06 11:40 | 60.434549 | 30.217274
2024-06-06 11:45 | 60.522842 | 30.261421
2024-06-06 11:50 | 60.254737 | 30.127369
2024-06-06 11:55 | 60.834566 | 30.417283
2024-06-06 12:00 | 60.702053 | 30.351026
2024-06-06 12:05 | 60.511719 | 30.255859
2024-06-06 12:10 | 60.894626 | 30.447313
2024-06-06 12:15 | 60.671652 | 30.335826
2024-06-06 12:20 | 60.67524 | 30.33762
2024-06-06 12:25 | 60.59749 | 30.298745
2024-06-06 12:30 | 60.460939 | 30.230469
2024-06-06 12:35 | 60.471119 | 30.23556
2024-06-06 12:40 | 60.66052 | 30.33026
2024-06-06 12:45 | 60.630074 | 30.315037
2024-06-06 12:50 | 60.534653 | 30.267327
2024-06-06 12:55 | 60.617282 | 30.308641
2024-06-06 13:00 | 60.551263 | 30.275632
2024-06-06 13:05 | 60.617163 | 30.308581
2024-06-06 13:10 | 60.596761 | 30.298381
2024-06-06 13:15 | 60.643714 | 30.321857
2024-06-06 13:20 | 60.692883 | 30.346441
2024-06-06 13:25 | 60.733768 | 30.366884
2024-06-06 13:30 | 60.568018 | 30.284009
2024-06-06 13:35 | 60.501259 | 30.25063
2024-06-06 13:40 | 60.473572 | 30.236786
2024-06-06 13:45 | 60.575268 | 30.287634
2024-06-06 13:50 | 60.642847 | 30.321424
2024-06-06 13:55 | 60.817473 | 30.408736
2024-06-06 14:00 | 60.718132 | 30.359066
2024-06-06 14:05 | 60.536872 | 30.268436
2024-06-06 14:10 | 60.584867 | 30.292433
2024-06-06 14:15 | 60.613421 | 30.306711
2024-06-06 14:20 | 60.533029 | 30.266514
2024-06-06 14:25 | 60.659664 | 30.329832
2024-06-06 14:30 | 60.753528 | 30.376764
2024-06-06 14:35 | 60.303653 | 30.151826
2024-06-06 14:40 | 60.749975 | 30.374988
2024-06-06 14:45 | 60.816931 | 30.408465
2024-06-06 14:50 | 60.583279 | 30.291639
2024-06-06 14:55 | 60.49141 | 30.245705
2024-06-06 15:00 | 60.648976 | 30.324488
2024-06-06 15:05 | 60.654812 | 30.327406
2024-06-06 15:10 | 60.773168 | 30.386584
2024-06-06 15:15 | 60.870417 | 30.435209
2024-06-06 15:20 | 61.040178 | 30.520089
2024-06-06 15:25 | 60.617398 | 30.308699
2024-06-06 15:30 | 60.409105 | 30.204553
2024-06-06 15:35 | 60.78516 | 30.39258
2024-06-06 15:40 | 60.508849 | 30.254424
2024-06-06 15:45 | 60.664383 | 30.332191
2024-06-06 15:50 | 60.501332 | 30.250666
2024-06-06 15:55 | 60.46842 | 30.23421
2024-06-06 16:00 | 60.687112 | 30.343556
2024-06-06 16:05 | 60.268495 | 30.134248
2024-06-06 16:10 | 60.522279 | 30.261139
2024-06-06 16:15 | 60.465368 | 30.232684
2024-06-06 16:20 | 60.527656 | 30.263828
2024-06-06 16:25 | 60.45817 | 30.229085
2024-06-06 16:30 | 60.719714 | 30.359857
2024-06-06 16:35 | 60.559924 | 30.279962
2024-06-06 16:40 | 60.550044 | 30.275022
2024-06-06 16:45 | 60.777017 | 30.388509
2024-06-06 16:50 | 60.6735 | 30.33675
2024-06-06 16:55 | 60.707102 | 30.353551
2024-06-06 17:00 | 60.674771 | 30.337385
2024-06-06 17:05 | 60.768104 | 30.384052
2024-06-06 17:10 | 60.626451 | 30.313226
2024-06-06 17:15 | 60.681907 | 30.340954
2024-06-06 17:20 | 60.495047 | 30.247523
2024-06-06 17:25 | 60.402839 | 30.201419
2024-06-06 17:30 | 60.780697 | 30.390348
2024-06-06 17:35 | 60.497975 | 30.248988
2024-06-06 17:40 | 60.682738 | 30.341369
2024-06-06 17:45 | 60.595993 | 30.297996
2024-06-06 17:50 | 60.300311 | 30.150155
2024-06-06 17:55 | 60.600845 | 30.300422
2024-06-06 18:00 | 60.617602 | 30.308801
2024-06-06 18:05 | 60.579613 | 30.289806
2024-06-06 18:10 | 60.734527 | 30.367264
2024-06-06 18:15 | 60.492567 | 30.246283
2024-06-06 18:20 | 60.788873 | 30.394437
2024-06-06 18:25 | 60.716678 | 30.358339
2024-06-06 18:30 | 60.47962 | 30.23981
2024-06-06 18:35 | 60.801965 | 30.400983
2024-06-06 18:40 | 60.815577 | 30.407789
2024-06-06 18:45 | 60.56882 | 30.28441
2024-06-06 18:50 | 60.680257 | 30.340128
2024-06-06 18:55 | 60.685828 | 30.342914
2024-06-06 19:00 | 60.600193 | 30.300096
2024-06-06 19:05 | 60.405675 | 30.202837
2024-06-06 19:10 | 60.704066 | 30.352033
2024-06-06 19:15 | 60.585009 | 30.292504
2024-06-06 19:20 | 60.554116 | 30.277058
2024-06-06 19:25 | 60.963951 | 30.481975
2024-06-06 19:30 | 60.605735 | 30.302868
2024-06-06 19:35 | 60.71601 | 30.358005
2024-06-06 19:40 | 60.507492 | 30.253746
2024-06-06 19:45 | 60.61611 | 30.308055
2024-06-06 19:50 | 60.53938 | 30.26969
2024-06-06 19:55 | 60.602706 | 30.301353
2024-06-06 20:00 | 60.565937 | 30.282968
2024-06-06 20:05 | 60.527339 | 30.26367
2024-06-06 20:10 | 60.54055 | 30.270275
2024-06-06 20:15 | 60.549945 | 30.274972
2024-06-06 20:20 | 60.692397 | 30.346198
2024-06-06 20:25 | 60.51332 | 30.25666
2024-06-06 20:30 | 60.65631 | 30.328155
2024-06-06 20:35 | 60.503177 | 30.251588
2024-06-06 20:40 | 60.55952 | 30.27976
2024-06-06 20:45 | 60.559033 | 30.279516
2024-06-06 20:50 | 60.709827 | 30.354913
2024-06-06 20:55 | 60.332737 | 30.166369
2024-06-06 21:00 | 60.618192 | 30.309096
2024-06-06 21:05 | 60.746059 | 30.373029
2024-06-06 21:10 | 60.506249 | 30.253125
2024-06-06 21:15 | 60.587131 | 30.293566
2024-06-06 21:20 | 60.420747 | 30.210373
2024-06-06 21:25 | 60.596912 | 30.298456
2024-06-06 21:30 | 60.358868 | 30.179434
2024-06-06 21:35 | 60.588612 | 30.294306
2024-06-06 21:40 | 60.430385 | 30.215193
2024-06-06 21:45 | 60.679892 | 30.339946
2024-06-06 21:50 | 60.598539 | 30.299269
2024-06-06 21:55 | 60.527738 | 30.263869
2024-06-06 22:00 | 60.325765 | 30.162882
2024-06-06 22:05 | 60.653622 | 30.326811
2024-06-06 22:10 | 60.648983 | 30.324492
2024-06-06 22:15 | 60.582823 | 30.291411
2024-06-06 22:20 | 60.521191 | 30.260595
2024-06-06 22:25 | 60.31226 | 30.15613
2024-06-06 22:30 | 60.601613 | 30.300806
2024-06-06 22:35 | 60.592621 | 30.296311
2024-06-06 22:40 | 60.464525 | 30.232262
2024-06-06 22:45 | 60.549023 | 30.274512
2024-06-06 22:50 | 60.552453 | 30.276226
2024-06-06 22:55 | 60.503131 | 30.251566
2024-06-06 23:00 | 60.588189 | 30.294095
2024-06-06 23:05 | 60.46 | 30.23
2024-06-06 23:10 | 60.658074 | 30.329037
2024-06-06 23:15 | 60.62367 | 30.311835
2024-06-06 23:20 | 60.639321 | 30.319661
2024-06-06 23:25 | 60.742844 | 30.371422
2024-06-06 23:30 | 60.733503 | 30.366752
2024-06-06 23:35 | 60.606303 | 30.303152
2024-06-06 23:40 | 60.669198 | 30.334599
2024-06-06 23:45 | 60.655029 | 30.327515
2024-06-06 23:50 | 60.740291 | 30.370146
2024-06-06 23:55 | 60.728798 | 30.364399
2024-06-07 | 60.677783 | 30.338892
2024-06-07 00:05 | 60.513415 | 30.256708
2024-06-07 00:10 | 60.523489 | 30.261745
2024-06-07 00:15 | 60.458316 | 30.229158
2024-06-07 00:20 | 60.608945 | 30.304472
2024-06-07 00:25 | 60.587876 | 30.293938
2024-06-07 00:30 | 60.538747 | 30.269374
2024-06-07 00:35 | 60.414367 | 30.207183
2024-06-07 00:40 | 60.492245 | 30.246123
2024-06-07 00:45 | 60.605225 | 30.302613
2024-06-07 00:50 | 60.796682 | 30.398341
2024-06-07 00:55 | 60.665419 | 30.332709
2024-06-07 01:00 | 60.421797 | 30.210899
2024-06-07 01:05 | 60.604406 | 30.302203
2024-06-07 01:10 | 60.629057 | 30.314528
2024-06-07 01:15 | 60.482784 | 30.241392
2024-06-07 01:20 | 60.740102 | 30.370051
2024-06-07 01:25 | 60.834276 | 30.417138
2024-06-07 01:30 | 60.591905 | 30.295953
2024-06-07 01:35 | 60.349202 | 30.174601
2024-06-07 01:40 | 60.694101 | 30.34705
2024-06-07 01:45 | 60.777347 | 30.388674
2024-06-07 01:50 | 60.574991 | 30.287496
2024-06-07 01:55 | 60.55936 | 30.27968
2024-06-07 02:00 | 60.638879 | 30.319439
2024-06-07 02:05 | 60.777841 | 30.388921
2024-06-07 02:10 | 60.524194 | 30.262097
2024-06-07 02:15 | 60.508281 | 30.254141
2024-06-07 02:20 | 60.670367 | 30.335183
2024-06-07 02:25 | 60.695322 | 30.347661
2024-06-07 02:30 | 60.697087 | 30.348544
2024-06-07 02:35 | 60.679817 | 30.339908
2024-06-07 02:40 | 60.462895 | 30.231448
2024-06-07 02:45 | 60.705199 | 30.352599
2024-06-07 02:50 | 60.574584 | 30.287292
2024-06-07 02:55 | 60.764152 | 30.382076
2024-06-07 03:00 | 60.831926 | 30.415963
2024-06-07 03:05 | 60.938379 | 30.469189
2024-06-07 03:10 | 60.594412 | 30.297206
2024-06-07 03:15 | 60.529091 | 30.264545
2024-06-07 03:20 | 60.216326 | 30.108163
2024-06-07 03:25 | 60.522503 | 30.261251
2024-06-07 03:30 | 60.530247 | 30.265123
2024-06-07 03:35 | 60.504259 | 30.252129
2024-06-07 03:40 | 60.416134 | 30.208067
2024-06-07 03:45 | 60.752249 | 30.376125
2024-06-07 03:50 | 60.562882 | 30.281441
2024-06-07 03:55 | 60.554599 | 30.2773
2024-06-07 04:00 | 60.734544 | 30.367272
2024-06-07 04:05 | 60.75386 | 30.37693
2024-06-07 04:10 | 60.653453 | 30.326726
2024-06-07 04:15 | 60.51875 | 30.259375
2024-06-07 04:20 | 60.601636 | 30.300818
2024-06-07 04:25 | 60.369498 | 30.184749
2024-06-07 04:30 | 60.412227 | 30.206114
2024-06-07 04:35 | 60.739145 | 30.369573
2024-06-07 04:40 | 60.500589 | 30.250295
2024-06-07 04:45 | 60.738948 | 30.369474
2024-06-07 04:50 | 60.54526 | 30.27263
2024-06-07 04:55 | 60.525464 | 30.262732
2024-06-07 05:00 | 60.525915 | 30.262958
2024-06-07 05:05 | 60.58215 | 30.291075
2024-06-07 05:10 | 60.755226 | 30.377613
2024-06-07 05:15 | 60.671487 | 30.335743
2024-06-07 05:20 | 60.658626 | 30.329313
2024-06-07 05:25 | 60.633991 | 30.316996
2024-06-07 05:30 | 60.838601 | 30.4193
2024-06-07 05:35 | 60.864465 | 30.432233
2024-06-07 05:40 | 60.79392 | 30.39696
2024-06-07 05:45 | 60.792371 | 30.396186
2024-06-07 05:50 | 61.320108 | 30.660054
2024-06-07 05:55 | 61.029186 | 30.514593
2024-06-07 06:00 | 61.036049 | 30.518025
2024-06-07 06:05 | 61.490844 | 30.745422
2024-06-07 06:10 | 61.482944 | 30.741472
2024-06-07 06:15 | 61.465609 | 30.732805
2024-06-07 06:20 | 61.541442 | 30.770721
2024-06-07 06:25 | 61.794119 | 30.89706
2024-06-07 06:30 | 61.755918 | 30.877959
2024-06-07 06:35 | 61.642491 | 30.821246
2024-06-07 06:40 | 62.013377 | 31.006689
2024-06-07 06:45 | 62.210823 | 31.105411
2024-06-07 06:50 | 62.157802 | 31.078901
2024-06-07 06:55 | 62.145384 | 31.072692
2024-06-07 07:00 | 62.415789 | 31.207894
2024-06-07 07:05 | 62.351791 | 31.175896
2024-06-07 07:10 | 62.601654 | 31.300827
2024-06-07 07:15 | 62.434912 | 31.217456
2024-06-07 07:20 | 62.74368 | 31.37184
2024-06-07 07:25 | 63.138724 | 31.569362
2024-06-07 07:30 | 63.129863 | 31.564932
2024-06-07 07:35 | 62.985966 | 31.492983
2024-06-07 07:40 | 63.144648 | 31.572324
2024-06-07 07:45 | 63.144262 | 31.572131
2024-06-07 07:50 | 63.108105 | 31.554052
2024-06-07 07:55 | 63.291775 | 31.645888
2024-06-07 08:00 | 63.376442 | 31.688221
2024-06-07 08:05 | 63.282857 | 31.641429
2024-06-07 08:10 | 63.37996 | 31.68998
2024-06-07 08:15 | 63.297911 | 31.648955
2024-06-07 08:20 | 63.392482 | 31.696241
2024-06-07 08:25 | 63.229484 | 31.614742
2024-06-07 08:30 | 63.167255 | 31.583627
2024-06-07 08:35 | 63.212913 | 31.606457
2024-06-07 08:40 | 63.174207 | 31.587104
2024-06-07 08:45 | 62.918099 | 31.45905
2024-06-07 08:50 | 63.101129 | 31.550565
2024-06-07 08:55 | 62.687576 | 31.343788
2024-06-07 09:00 | 62.984068 | 31.492034
2024-06-07 09:05 | 62.946103 | 31.473051
2024-06-07 09:10 | 62.909185 | 31.454593
2024-06-07 09:15 | 62.864544 | 31.432272
2024-06-07 09:20 | 62.809708 | 31.404854
2024-06-07 09:25 | 62.458372 | 31.229186
2024-06-07 09:30 | 62.305254 | 31.152627
2024-06-07 09:35 | 62.574626 | 31.287313
2024-06-07 09:40 | 62.264906 | 31.132453
2024-06-07 09:45 | 62.04087 | 31.020435
2024-06-07 09:50 | 61.970568 | 30.985284
2024-06-07 09:55 | 61.610315 | 30.805157
2024-06-07 10:00 | 61.508506 | 30.754253
2024-06-07 10:05 | 61.696469 | 30.848235
2024-06-07 10:10 | 61.445366 | 30.722683
2024-06-07 10:15 | 61.783316 | 30.891658
2024-06-07 10:20 | 61.531652 | 30.765826
2024-06-07 10:25 | 61.053668 | 30.526834
2024-06-07 10:30 | 60.976856 | 30.488428
2024-06-07 10:35 | 61.098027 | 30.549014
2024-06-07 10:40 | 60.92268 | 30.46134
2024-06-07 10:45 | 61.091614 | 30.545807
2024-06-07 10:50 | 61.061134 | 30.530567
2024-06-07 10:55 | 60.924541 | 30.46227
2024-06-07 11:00 | 60.966768 | 30.483384
2024-06-07 11:05 | 60.632758 | 30.316379
2024-06-07 11:10 | 60.632409 | 30.316204
2024-06-07 11:15 | 60.442475 | 30.221238
2024-06-07 11:20 | 60.368369 | 30.184185
2024-06-07 11:25 | 60.501558 | 30.250779
2024-06-07 11:30 | 60.579394 | 30.289697
2024-06-07 11:35 | 60.66823 | 30.334115
2024-06-07 11:40 | 60.833506 | 30.416753
2024-06-07 11:45 | 60.513497 | 30.256748
2024-06-07 11:50 | 60.585131 | 30.292565
2024-06-07 11:55 | 60.475601 | 30.2378
2024-06-07 12:00 | 60.400835 | 30.200417
2024-06-07 12:05 | 60.687061 | 30.34353
2024-06-07 12:10 | 60.467086 | 30.233543
2024-06-07 12:15 | 60.909915 | 30.454958
2024-06-07 12:20 | 60.68814 | 30.34407
2024-06-07 12:25 | 61.27261 | 30.636305
2024-06-07 12:30 | 60.837204 | 30.418602
2024-06-07 12:35 | 60.546396 | 30.273198
2024-06-07 12:40 | 60.614028 | 30.307014
2024-06-07 12:45 | 60.967809 | 30.483904
2024-06-07 12:50 | 60.81482 | 30.40741
2024-06-07 12:55 | 60.490775 | 30.245388
2024-06-07 13:00 | 60.490373 | 30.245187
2024-06-07 13:05 | 9.607419 | 4.80371

## Process parameters
Line: 1
Name: Sn GDE -pulsing
Time (UTC) | OLR | HRT
| (g VS/l/day) | (days)

## Feed data
Line nr: 1
Name: Sn GDE -pulsing
Time (UTC) | Substrate name | Substrate concentration | Substrate amount | Organic amount
|  | (%) | (g) | (g VS)