## Process data
Report generated (UTC) | 2024-06-10 12:39
Software version | Aurora 1.0.2
Instrument name | 0p9M_pH1 K2SO4
Instrument model name | BPC Go
Ethernet mac address | f8:dc:7a:6e:f2:c4
Agitation state | Off
Agitation phase | Single
Agitation phase speed (%) | 30
Gas normalisation | Unnormalised
Line | 1
Name | Line 1
Start of experiment (UTC) | 2024-06-07 13:41
Reactor volume (ml) | 2000
| Line 1 | Line 1
Time (UTC) | Gas flow rate | Specific gas production
Interval: 1 minute | (ml/min) | (ml/min/l)
2024-06-07 14:53 | 54.073679 | 27.036839
2024-06-07 14:54 | 55.232774 | 27.616387
2024-06-07 14:55 | 55.897376 | 27.948688
2024-06-07 14:56 | 56.07797 | 28.038985
2024-06-07 14:57 | 55.890866 | 27.945433
2024-06-07 14:58 | 56.016291 | 28.008146
2024-06-07 14:59 | 55.79697 | 27.898485
2024-06-07 15:00 | 56.174909 | 28.087454
2024-06-07 15:01 | 55.539184 | 27.769592
2024-06-07 15:02 | 55.831551 | 27.915775
2024-06-07 15:03 | 56.175252 | 28.087626
2024-06-07 15:04 | 56.367625 | 28.183812
2024-06-07 15:05 | 56.545432 | 28.272716
2024-06-07 15:06 | 56.814696 | 28.407348
2024-06-07 15:07 | 56.314214 | 28.157107
2024-06-07 15:08 | 55.967042 | 27.983521
2024-06-07 15:09 | 56.414566 | 28.207283
2024-06-07 15:10 | 56.652384 | 28.326192
2024-06-07 15:11 | 56.67219 | 28.336095
2024-06-07 15:12 | 56.948959 | 28.47448
2024-06-07 15:13 | 57.30598 | 28.65299
2024-06-07 15:14 | 57.191951 | 28.595976
2024-06-07 15:15 | 56.357311 | 28.178655
2024-06-07 15:16 | 56.515341 | 28.257671
2024-06-07 15:17 | 57.146097 | 28.573049
2024-06-07 15:18 | 56.85938 | 28.42969
2024-06-07 15:19 | 56.667282 | 28.333641
2024-06-07 15:20 | 56.80645 | 28.403225
2024-06-07 15:21 | 56.576754 | 28.288377
2024-06-07 15:22 | 56.603648 | 28.301824
2024-06-07 15:23 | 56.942932 | 28.471466
2024-06-07 15:24 | 57.519478 | 28.759739
2024-06-07 15:25 | 57.227989 | 28.613995
2024-06-07 15:26 | 57.310862 | 28.655431
2024-06-07 15:27 | 57.262931 | 28.631466
2024-06-07 15:28 | 57.31166 | 28.65583
2024-06-07 15:29 | 57.288939 | 28.64447
2024-06-07 15:30 | 57.010803 | 28.505402
2024-06-07 15:31 | 57.642129 | 28.821064
2024-06-07 15:32 | 57.31105 | 28.655525
2024-06-07 15:33 | 57.844866 | 28.922433
2024-06-07 15:34 | 57.343684 | 28.671842
2024-06-07 15:35 | 57.935741 | 28.967871
2024-06-07 15:36 | 57.780673 | 28.890336
2024-06-07 15:37 | 57.817751 | 28.908875
2024-06-07 15:38 | 57.914778 | 28.957389
2024-06-07 15:39 | 57.853898 | 28.926949
2024-06-07 15:40 | 57.927518 | 28.963759
2024-06-07 15:41 | 57.820817 | 28.910409
2024-06-07 15:42 | 57.757616 | 28.878808
2024-06-07 15:43 | 57.621539 | 28.81077
2024-06-07 15:44 | 58.014258 | 29.007129
2024-06-07 15:45 | 58.098722 | 29.049361
2024-06-07 15:46 | 57.931938 | 28.965969
2024-06-07 15:47 | 58.245479 | 29.12274
2024-06-07 15:48 | 57.936029 | 28.968015
2024-06-07 15:49 | 58.50236 | 29.25118
2024-06-07 15:50 | 57.63731 | 28.818655
2024-06-07 15:51 | 57.874338 | 28.937169
2024-06-07 15:52 | 57.908537 | 28.954269
2024-06-07 15:53 | 58.006545 | 29.003272
2024-06-07 15:54 | 57.901184 | 28.950592
2024-06-07 15:55 | 58.581504 | 29.290752
2024-06-07 15:56 | 58.658725 | 29.329363
2024-06-07 15:57 | 58.16953 | 29.084765
2024-06-07 15:58 | 58.344759 | 29.172379
2024-06-07 15:59 | 58.263565 | 29.131783
2024-06-07 16:00 | 58.155745 | 29.077873
2024-06-07 16:01 | 58.591272 | 29.295636
2024-06-07 16:02 | 58.876736 | 29.438368
2024-06-07 16:03 | 58.630285 | 29.315142
2024-06-07 16:04 | 58.703927 | 29.351963
2024-06-07 16:05 | 58.468947 | 29.234473
2024-06-07 16:06 | 58.861767 | 29.430883
2024-06-07 16:07 | 58.864609 | 29.432305
2024-06-07 16:08 | 58.713223 | 29.356612
2024-06-07 16:09 | 58.982261 | 29.49113
2024-06-07 16:10 | 58.459751 | 29.229876
2024-06-07 16:11 | 58.474936 | 29.237468
2024-06-07 16:12 | 58.532412 | 29.266206
2024-06-07 16:13 | 59.043425 | 29.521713
2024-06-07 16:14 | 59.037423 | 29.518712
2024-06-07 16:15 | 59.089795 | 29.544898
2024-06-07 16:16 | 58.95115 | 29.475575
2024-06-07 16:17 | 59.035041 | 29.51752
2024-06-07 16:18 | 58.95926 | 29.47963
2024-06-07 16:19 | 58.779168 | 29.389584
2024-06-07 16:20 | 58.663272 | 29.331636
2024-06-07 16:21 | 59.278299 | 29.63915
2024-06-07 16:22 | 58.965077 | 29.482538
2024-06-07 16:23 | 59.010053 | 29.505026
2024-06-07 16:24 | 58.907024 | 29.453512
2024-06-07 16:25 | 58.819848 | 29.409924
2024-06-07 16:26 | 58.909919 | 29.45496
2024-06-07 16:27 | 58.893223 | 29.446612
2024-06-07 16:28 | 59.130376 | 29.565188
2024-06-07 16:29 | 59.12304 | 29.56152
2024-06-07 16:30 | 59.251174 | 29.625587
2024-06-07 16:31 | 59.017658 | 29.508829
2024-06-07 16:32 | 59.544427 | 29.772213
2024-06-07 16:33 | 59.108672 | 29.554336
2024-06-07 16:34 | 59.190386 | 29.595193
2024-06-07 16:35 | 58.958165 | 29.479082
2024-06-07 16:36 | 58.996038 | 29.498019
2024-06-07 16:37 | 59.675453 | 29.837726
2024-06-07 16:38 | 59.09721 | 29.548605
2024-06-07 16:39 | 59.017143 | 29.508571
2024-06-07 16:40 | 59.36092 | 29.68046
2024-06-07 16:41 | 59.618548 | 29.809274
2024-06-07 16:42 | 58.905406 | 29.452703
2024-06-07 16:43 | 59.251121 | 29.62556
2024-06-07 16:44 | 59.230024 | 29.615012
2024-06-07 16:45 | 59.51231 | 29.756155
2024-06-07 16:46 | 59.370289 | 29.685145
2024-06-07 16:47 | 59.031035 | 29.515517
2024-06-07 16:48 | 59.131773 | 29.565886
2024-06-07 16:49 | 59.757716 | 29.878858
2024-06-07 16:50 | 59.385235 | 29.692617
2024-06-07 16:51 | 59.578334 | 29.789167
2024-06-07 16:52 | 59.652197 | 29.826099
2024-06-07 16:53 | 59.880011 | 29.940006
2024-06-07 16:54 | 60.981367 | 30.490683
2024-06-07 16:55 | 61.702524 | 30.851262
2024-06-07 16:56 | 61.0851 | 30.54255
2024-06-07 16:57 | 61.435861 | 30.71793
2024-06-07 16:58 | 61.344911 | 30.672455
2024-06-07 16:59 | 60.883571 | 30.441786
2024-06-07 17:00 | 60.984747 | 30.492374
2024-06-07 17:01 | 61.196722 | 30.598361
2024-06-07 17:02 | 61.251781 | 30.625891
2024-06-07 17:03 | 61.220151 | 30.610075
2024-06-07 17:04 | 61.694809 | 30.847405
2024-06-07 17:05 | 61.412767 | 30.706383
2024-06-07 17:06 | 61.407587 | 30.703794
2024-06-07 17:07 | 61.567312 | 30.783656
2024-06-07 17:08 | 61.738824 | 30.869412
2024-06-07 17:09 | 61.238849 | 30.619425
2024-06-07 17:10 | 61.481956 | 30.740978
2024-06-07 17:11 | 61.173826 | 30.586913
2024-06-07 17:12 | 61.448003 | 30.724001
2024-06-07 17:13 | 61.731627 | 30.865813
2024-06-07 17:14 | 61.693449 | 30.846724
2024-06-07 17:15 | 61.31041 | 30.655205
2024-06-07 17:16 | 61.54215 | 30.771075
2024-06-07 17:17 | 61.288678 | 30.644339
2024-06-07 17:18 | 61.516301 | 30.758151
2024-06-07 17:19 | 61.291142 | 30.645571
2024-06-07 17:20 | 61.247145 | 30.623573
2024-06-07 17:21 | 61.478853 | 30.739427
2024-06-07 17:22 | 61.240556 | 30.620278
2024-06-07 17:23 | 61.308392 | 30.654196
2024-06-07 17:24 | 61.209161 | 30.604581
2024-06-07 17:25 | 61.425011 | 30.712505
2024-06-07 17:26 | 61.375867 | 30.687933
2024-06-07 17:27 | 61.495187 | 30.747593
2024-06-07 17:28 | 61.20634 | 30.60317
2024-06-07 17:29 | 61.23104 | 30.61552
2024-06-07 17:30 | 61.165085 | 30.582542
2024-06-07 17:31 | 61.631518 | 30.815759
2024-06-07 17:32 | 61.430429 | 30.715214
2024-06-07 17:33 | 61.132676 | 30.566338
2024-06-07 17:34 | 61.71547 | 30.857735
2024-06-07 17:35 | 61.582382 | 30.791191
2024-06-07 17:36 | 61.790288 | 30.895144
2024-06-07 17:37 | 61.750119 | 30.875059
2024-06-07 17:38 | 61.504654 | 30.752327
2024-06-07 17:39 | 61.036869 | 30.518435
2024-06-07 17:40 | 61.350667 | 30.675333
2024-06-07 17:41 | 61.221255 | 30.610627
2024-06-07 17:42 | 61.045062 | 30.522531
2024-06-07 17:43 | 61.671869 | 30.835935
2024-06-07 17:44 | 61.284053 | 30.642026
2024-06-07 17:45 | 61.49335 | 30.746675
2024-06-07 17:46 | 61.086691 | 30.543345
2024-06-07 17:47 | 61.700526 | 30.850263
2024-06-07 17:48 | 61.369618 | 30.684809
2024-06-07 17:49 | 61.701789 | 30.850894
2024-06-07 17:50 | 61.07362 | 30.53681
2024-06-07 17:51 | 61.698116 | 30.849058
2024-06-07 17:52 | 61.618581 | 30.809291
2024-06-07 17:53 | 61.146971 | 30.573485
2024-06-07 17:54 | 61.271181 | 30.63559
2024-06-07 17:55 | 62.019889 | 31.009944
2024-06-07 17:56 | 61.807818 | 30.903909
2024-06-07 17:57 | 61.537042 | 30.768521
2024-06-07 17:58 | 61.593678 | 30.796839
2024-06-07 17:59 | 61.491212 | 30.745606
2024-06-07 18:00 | 61.656142 | 30.828071
2024-06-07 18:01 | 61.193023 | 30.596512
2024-06-07 18:02 | 61.662515 | 30.831257
2024-06-07 18:03 | 61.822132 | 30.911066
2024-06-07 18:04 | 61.584179 | 30.79209
2024-06-07 18:05 | 61.704451 | 30.852225
2024-06-07 18:06 | 61.789607 | 30.894803
2024-06-07 18:07 | 61.410461 | 30.705231
2024-06-07 18:08 | 61.756339 | 30.87817
2024-06-07 18:09 | 61.240999 | 30.6205
2024-06-07 18:10 | 61.862708 | 30.931354
2024-06-07 18:11 | 61.672852 | 30.836426
2024-06-07 18:12 | 61.904079 | 30.95204
2024-06-07 18:13 | 61.66526 | 30.83263
2024-06-07 18:14 | 61.66119 | 30.830595
2024-06-07 18:15 | 61.434574 | 30.717287
2024-06-07 18:16 | 61.458969 | 30.729485
2024-06-07 18:17 | 62.162227 | 31.081113
2024-06-07 18:18 | 61.836159 | 30.918079
2024-06-07 18:19 | 61.818346 | 30.909173
2024-06-07 18:20 | 62.008684 | 31.004342
2024-06-07 18:21 | 61.498681 | 30.74934
2024-06-07 18:22 | 61.549931 | 30.774965
2024-06-07 18:23 | 61.643445 | 30.821722
2024-06-07 18:24 | 61.370918 | 30.685459
2024-06-07 18:25 | 61.64724 | 30.82362
2024-06-07 18:26 | 61.682746 | 30.841373
2024-06-07 18:27 | 61.708449 | 30.854225
2024-06-07 18:28 | 62.187568 | 31.093784
2024-06-07 18:29 | 61.603037 | 30.801518
2024-06-07 18:30 | 61.858724 | 30.929362
2024-06-07 18:31 | 61.835366 | 30.917683
2024-06-07 18:32 | 61.849475 | 30.924738
2024-06-07 18:33 | 62.078622 | 31.039311
2024-06-07 18:34 | 61.694065 | 30.847033
2024-06-07 18:35 | 61.776664 | 30.888332
2024-06-07 18:36 | 61.684266 | 30.842133
2024-06-07 18:37 | 61.626032 | 30.813016
2024-06-07 18:38 | 62.081184 | 31.040592
2024-06-07 18:39 | 61.664229 | 30.832114
2024-06-07 18:40 | 62.036515 | 31.018257
2024-06-07 18:41 | 61.720239 | 30.86012
2024-06-07 18:42 | 61.980861 | 30.99043
2024-06-07 18:43 | 61.649864 | 30.824932
2024-06-07 18:44 | 61.573261 | 30.78663
2024-06-07 18:45 | 62.249126 | 31.124563
2024-06-07 18:46 | 61.426664 | 30.713332
2024-06-07 18:47 | 61.429521 | 30.71476
2024-06-07 18:48 | 61.93825 | 30.969125
2024-06-07 18:49 | 61.669585 | 30.834793
2024-06-07 18:50 | 61.641182 | 30.820591
2024-06-07 18:51 | 61.793967 | 30.896983
2024-06-07 18:52 | 61.873016 | 30.936508
2024-06-07 18:53 | 61.330587 | 30.665294
2024-06-07 18:54 | 64.161373 | 32.080686
2024-06-07 18:55 | 64.34172 | 32.17086
2024-06-07 18:56 | 64.314141 | 32.157071
2024-06-07 18:57 | 64.630827 | 32.315413
2024-06-07 18:58 | 64.423299 | 32.211649
2024-06-07 18:59 | 64.486133 | 32.243067
2024-06-07 19:00 | 64.264603 | 32.132302
2024-06-07 19:01 | 64.129443 | 32.064722
2024-06-07 19:02 | 64.48532 | 32.24266
2024-06-07 19:03 | 64.667015 | 32.333508
2024-06-07 19:04 | 64.205793 | 32.102896
2024-06-07 19:05 | 64.21912 | 32.10956
2024-06-07 19:06 | 64.088861 | 32.04443
2024-06-07 19:07 | 64.286196 | 32.143098
2024-06-07 19:08 | 64.286289 | 32.143145
2024-06-07 19:09 | 63.904134 | 31.952067
2024-06-07 19:10 | 64.1144 | 32.0572
2024-06-07 19:11 | 64.085645 | 32.042822
2024-06-07 19:12 | 64.055345 | 32.027673
2024-06-07 19:13 | 64.340452 | 32.170226
2024-06-07 19:14 | 64.297234 | 32.148617
2024-06-07 19:15 | 63.856228 | 31.928114
2024-06-07 19:16 | 64.171864 | 32.085932
2024-06-07 19:17 | 64.209581 | 32.104791
2024-06-07 19:18 | 64.011104 | 32.005552
2024-06-07 19:19 | 63.462363 | 31.731182
2024-06-07 19:20 | 64.107993 | 32.053997
2024-06-07 19:21 | 63.722335 | 31.861168
2024-06-07 19:22 | 63.921499 | 31.960749
2024-06-07 19:23 | 63.58069 | 31.790345
2024-06-07 19:24 | 63.723418 | 31.861709
2024-06-07 19:25 | 64.131796 | 32.065898
2024-06-07 19:26 | 64.329833 | 32.164916
2024-06-07 19:27 | 63.760043 | 31.880022
2024-06-07 19:28 | 63.852798 | 31.926399
2024-06-07 19:29 | 63.993365 | 31.996682
2024-06-07 19:30 | 63.693908 | 31.846954
2024-06-07 19:31 | 63.844547 | 31.922274
2024-06-07 19:32 | 63.771734 | 31.885867
2024-06-07 19:33 | 63.751507 | 31.875754
2024-06-07 19:34 | 63.7056 | 31.8528
2024-06-07 19:35 | 63.907041 | 31.95352
2024-06-07 19:36 | 63.852645 | 31.926322
2024-06-07 19:37 | 63.979426 | 31.989713
2024-06-07 19:38 | 63.659981 | 31.829991
2024-06-07 19:39 | 63.642238 | 31.821119
2024-06-07 19:40 | 63.521714 | 31.760857
2024-06-07 19:41 | 63.602723 | 31.801362
2024-06-07 19:42 | 63.792263 | 31.896131
2024-06-07 19:43 | 63.558689 | 31.779345
2024-06-07 19:44 | 63.748259 | 31.874129
2024-06-07 19:45 | 63.645728 | 31.822864
2024-06-07 19:46 | 63.513332 | 31.756666
2024-06-07 19:47 | 63.925729 | 31.962864
2024-06-07 19:48 | 63.727821 | 31.863911
2024-06-07 19:49 | 63.850025 | 31.925013
2024-06-07 19:50 | 63.792811 | 31.896405
2024-06-07 19:51 | 63.409282 | 31.704641
2024-06-07 19:52 | 63.444019 | 31.722009
2024-06-07 19:53 | 63.654324 | 31.827162
2024-06-07 19:54 | 63.662275 | 31.831138
2024-06-07 19:55 | 63.743486 | 31.871743
2024-06-07 19:56 | 63.515 | 31.7575
2024-06-07 19:57 | 63.286861 | 31.643431
2024-06-07 19:58 | 63.71283 | 31.856415
2024-06-07 19:59 | 63.731435 | 31.865718
2024-06-07 20:00 | 63.520926 | 31.760463
2024-06-07 20:01 | 63.679714 | 31.839857
2024-06-07 20:02 | 63.687934 | 31.843967
2024-06-07 20:03 | 63.592392 | 31.796196
2024-06-07 20:04 | 63.540346 | 31.770173
2024-06-07 20:05 | 63.531299 | 31.765649
2024-06-07 20:06 | 63.565104 | 31.782552
2024-06-07 20:07 | 63.306873 | 31.653436
2024-06-07 20:08 | 63.605092 | 31.802546
2024-06-07 20:09 | 63.759776 | 31.879888
2024-06-07 20:10 | 64.054724 | 32.027362
2024-06-07 20:11 | 64.123117 | 32.061558
2024-06-07 20:12 | 64.169687 | 32.084843
2024-06-07 20:13 | 63.86192 | 31.93096
2024-06-07 20:14 | 63.816836 | 31.908418
2024-06-07 20:15 | 63.490091 | 31.745045
2024-06-07 20:16 | 63.635351 | 31.817675
2024-06-07 20:17 | 63.75057 | 31.875285
2024-06-07 20:18 | 63.285164 | 31.642582
2024-06-07 20:19 | 63.672571 | 31.836285
2024-06-07 20:20 | 63.633701 | 31.816851
2024-06-07 20:21 | 63.679282 | 31.839641
2024-06-07 20:22 | 63.327319 | 31.66366
2024-06-07 20:23 | 63.50446 | 31.75223
2024-06-07 20:24 | 63.513389 | 31.756694
2024-06-07 20:25 | 64.002509 | 32.001255
2024-06-07 20:26 | 63.494971 | 31.747485
2024-06-07 20:27 | 63.473662 | 31.736831
2024-06-07 20:28 | 63.434797 | 31.717399
2024-06-07 20:29 | 63.747581 | 31.87379
2024-06-07 20:30 | 63.421339 | 31.71067
2024-06-07 20:31 | 63.705242 | 31.852621
2024-06-07 20:32 | 63.677868 | 31.838934
2024-06-07 20:33 | 63.691713 | 31.845857
2024-06-07 20:34 | 63.953507 | 31.976754
2024-06-07 20:35 | 63.757004 | 31.878502
2024-06-07 20:36 | 63.539567 | 31.769784
2024-06-07 20:37 | 63.566803 | 31.783402
2024-06-07 20:38 | 63.676661 | 31.83833
2024-06-07 20:39 | 63.835711 | 31.917856
2024-06-07 20:40 | 63.69761 | 31.848805
2024-06-07 20:41 | 63.623575 | 31.811787
2024-06-07 20:42 | 63.417062 | 31.708531
2024-06-07 20:43 | 63.805835 | 31.902917
2024-06-07 20:44 | 63.772734 | 31.886367
2024-06-07 20:45 | 63.519699 | 31.75985
2024-06-07 20:46 | 63.544902 | 31.772451
2024-06-07 20:47 | 63.676912 | 31.838456
2024-06-07 20:48 | 63.656488 | 31.828244
2024-06-07 20:49 | 63.615516 | 31.807758
2024-06-07 20:50 | 63.667665 | 31.833833
2024-06-07 20:51 | 63.800099 | 31.900049
2024-06-07 20:52 | 63.966419 | 31.983209
2024-06-07 20:53 | 63.866736 | 31.933368
2024-06-07 20:54 | 66.421359 | 33.210679
2024-06-07 20:55 | 66.445722 | 33.222861
2024-06-07 20:56 | 66.505447 | 33.252723
2024-06-07 20:57 | 66.268241 | 33.134121
2024-06-07 20:58 | 66.862238 | 33.431119
2024-06-07 20:59 | 66.448196 | 33.224098
2024-06-07 21:00 | 66.451065 | 33.225532
2024-06-07 21:01 | 66.48553 | 33.242765
2024-06-07 21:02 | 66.066685 | 33.033343
2024-06-07 21:03 | 66.283804 | 33.141902
2024-06-07 21:04 | 66.159501 | 33.07975
2024-06-07 21:05 | 66.020043 | 33.010022
2024-06-07 21:06 | 66.082594 | 33.041297
2024-06-07 21:07 | 66.00751 | 33.003755
2024-06-07 21:08 | 66.213173 | 33.106587
2024-06-07 21:09 | 66.222052 | 33.111026
2024-06-07 21:10 | 66.085867 | 33.042934
2024-06-07 21:11 | 66.029366 | 33.014683
2024-06-07 21:12 | 66.032273 | 33.016137
2024-06-07 21:13 | 65.891282 | 32.945641
2024-06-07 21:14 | 65.946445 | 32.973222
2024-06-07 21:15 | 66.114727 | 33.057363
2024-06-07 21:16 | 65.986674 | 32.993337
2024-06-07 21:17 | 65.92665 | 32.963325
2024-06-07 21:18 | 66.016354 | 33.008177
2024-06-07 21:19 | 65.922682 | 32.961341
2024-06-07 21:20 | 66.521634 | 33.260817
2024-06-07 21:21 | 66.399063 | 33.199532
2024-06-07 21:22 | 66.251425 | 33.125712
2024-06-07 21:23 | 66.09885 | 33.049425
2024-06-07 21:24 | 66.027407 | 33.013704
2024-06-07 21:25 | 65.94299 | 32.971495
2024-06-07 21:26 | 65.948738 | 32.974369
2024-06-07 21:27 | 65.843047 | 32.921524
2024-06-07 21:28 | 66.304195 | 33.152098
2024-06-07 21:29 | 65.949182 | 32.974591
2024-06-07 21:30 | 66.015635 | 33.007818
2024-06-07 21:31 | 65.903462 | 32.951731
2024-06-07 21:32 | 66.218079 | 33.109039
2024-06-07 21:33 | 65.787939 | 32.893969
2024-06-07 21:34 | 65.976592 | 32.988296
2024-06-07 21:35 | 66.071833 | 33.035917
2024-06-07 21:36 | 66.062575 | 33.031288
2024-06-07 21:37 | 65.970472 | 32.985236
2024-06-07 21:38 | 65.838305 | 32.919153
2024-06-07 21:39 | 66.22286 | 33.11143
2024-06-07 21:40 | 65.953322 | 32.976661
2024-06-07 21:41 | 66.061003 | 33.030501
2024-06-07 21:42 | 65.997399 | 32.9987
2024-06-07 21:43 | 65.821625 | 32.910812
2024-06-07 21:44 | 66.09213 | 33.046065
2024-06-07 21:45 | 66.082964 | 33.041482
2024-06-07 21:46 | 65.797326 | 32.898663
2024-06-07 21:47 | 66.073904 | 33.036952
2024-06-07 21:48 | 65.980918 | 32.990459
2024-06-07 21:49 | 65.928743 | 32.964372
2024-06-07 21:50 | 66.116143 | 33.058072
2024-06-07 21:51 | 65.967362 | 32.983681
2024-06-07 21:52 | 66.058379 | 33.029189
2024-06-07 21:53 | 65.95382 | 32.97691
2024-06-07 21:54 | 66.109934 | 33.054967
2024-06-07 21:55 | 65.970166 | 32.985083
2024-06-07 21:56 | 65.953072 | 32.976536
2024-06-07 21:57 | 66.012844 | 33.006422
2024-06-07 21:58 | 65.882151 | 32.941075
2024-06-07 21:59 | 65.653055 | 32.826527
2024-06-07 22:00 | 65.783146 | 32.891573
2024-06-07 22:01 | 65.96662 | 32.98331
2024-06-07 22:02 | 66.213233 | 33.106617
2024-06-07 22:03 | 65.92308 | 32.96154
2024-06-07 22:04 | 65.948268 | 32.974134
2024-06-07 22:05 | 66.080701 | 33.040351
2024-06-07 22:06 | 65.894763 | 32.947381
2024-06-07 22:07 | 66.005007 | 33.002503
2024-06-07 22:08 | 65.961644 | 32.980822
2024-06-07 22:09 | 66.047006 | 33.023503
2024-06-07 22:10 | 66.068128 | 33.034064
2024-06-07 22:11 | 65.833235 | 32.916617
2024-06-07 22:12 | 66.185404 | 33.092702
2024-06-07 22:13 | 65.857495 | 32.928748
2024-06-07 22:14 | 66.005785 | 33.002893
2024-06-07 22:15 | 65.810192 | 32.905096
2024-06-07 22:16 | 66.342503 | 33.171251
2024-06-07 22:17 | 65.833793 | 32.916896
2024-06-07 22:18 | 65.951602 | 32.975801
2024-06-07 22:19 | 66.033737 | 33.016868
2024-06-07 22:20 | 66.13107 | 33.065535
2024-06-07 22:21 | 65.84204 | 32.92102
2024-06-07 22:22 | 66.211739 | 33.105869
2024-06-07 22:23 | 65.93245 | 32.966225
2024-06-07 22:24 | 65.771161 | 32.88558
2024-06-07 22:25 | 66.215483 | 33.107741
2024-06-07 22:26 | 66.019089 | 33.009544
2024-06-07 22:27 | 65.813498 | 32.906749
2024-06-07 22:28 | 66.08884 | 33.04442
2024-06-07 22:29 | 66.033579 | 33.016789
2024-06-07 22:30 | 65.915781 | 32.957891
2024-06-07 22:31 | 65.997041 | 32.998521
2024-06-07 22:32 | 66.056197 | 33.028099
2024-06-07 22:33 | 66.00835 | 33.004175
2024-06-07 22:34 | 65.968334 | 32.984167
2024-06-07 22:35 | 65.963221 | 32.981611
2024-06-07 22:36 | 66.109464 | 33.054732
2024-06-07 22:37 | 66.118265 | 33.059133
2024-06-07 22:38 | 65.734973 | 32.867487
2024-06-07 22:39 | 66.140435 | 33.070217
2024-06-07 22:40 | 65.894712 | 32.947356
2024-06-07 22:41 | 65.997109 | 32.998555
2024-06-07 22:42 | 66.117084 | 33.058542
2024-06-07 22:43 | 65.963589 | 32.981794
2024-06-07 22:44 | 66.083863 | 33.041932
2024-06-07 22:45 | 66.001233 | 33.000617
2024-06-07 22:46 | 66.014056 | 33.007028
2024-06-07 22:47 | 65.975553 | 32.987777
2024-06-07 22:48 | 65.863386 | 32.931693
2024-06-07 22:49 | 65.953822 | 32.976911
2024-06-07 22:50 | 66.203077 | 33.101538
2024-06-07 22:51 | 66.005042 | 33.002521
2024-06-07 22:52 | 66.024617 | 33.012309
2024-06-07 22:53 | 66.107652 | 33.053826
2024-06-07 22:54 | 68.242722 | 34.121361
2024-06-07 22:55 | 68.322933 | 34.161467
2024-06-07 22:56 | 68.758462 | 34.379231
2024-06-07 22:57 | 68.466503 | 34.233252
2024-06-07 22:58 | 68.634707 | 34.317354
2024-06-07 22:59 | 68.278499 | 34.13925
2024-06-07 23:00 | 68.539851 | 34.269926
2024-06-07 23:01 | 68.443128 | 34.221564
2024-06-07 23:02 | 68.444014 | 34.222007
2024-06-07 23:03 | 68.44389 | 34.221945
2024-06-07 23:04 | 68.081514 | 34.040757
2024-06-07 23:05 | 68.387875 | 34.193938
2024-06-07 23:06 | 68.357569 | 34.178784
2024-06-07 23:07 | 68.278292 | 34.139146
2024-06-07 23:08 | 68.192475 | 34.096238
2024-06-07 23:09 | 68.432274 | 34.216137
2024-06-07 23:10 | 68.337155 | 34.168578
2024-06-07 23:11 | 68.366415 | 34.183208
2024-06-07 23:12 | 68.447397 | 34.223698
2024-06-07 23:13 | 68.369782 | 34.184891
2024-06-07 23:14 | 68.238688 | 34.119344
2024-06-07 23:15 | 68.309559 | 34.154779
2024-06-07 23:16 | 68.121816 | 34.060908
2024-06-07 23:17 | 68.266049 | 34.133024
2024-06-07 23:18 | 68.278513 | 34.139257
2024-06-07 23:19 | 68.303561 | 34.151781
2024-06-07 23:20 | 68.212915 | 34.106457
2024-06-07 23:21 | 68.214222 | 34.107111
2024-06-07 23:22 | 68.279798 | 34.139899
2024-06-07 23:23 | 67.849953 | 33.924976
2024-06-07 23:24 | 68.546241 | 34.273121
2024-06-07 23:25 | 68.268044 | 34.134022
2024-06-07 23:26 | 68.525784 | 34.262892
2024-06-07 23:27 | 68.148267 | 34.074133
2024-06-07 23:28 | 68.538105 | 34.269052
2024-06-07 23:29 | 68.133196 | 34.066598
2024-06-07 23:30 | 68.173334 | 34.086667
2024-06-07 23:31 | 68.050707 | 34.025353
2024-06-07 23:32 | 67.995612 | 33.997806
2024-06-07 23:33 | 67.925811 | 33.962906
2024-06-07 23:34 | 67.950011 | 33.975006
2024-06-07 23:35 | 67.988386 | 33.994193
2024-06-07 23:36 | 68.200243 | 34.100122
2024-06-07 23:37 | 67.859209 | 33.929604
2024-06-07 23:38 | 68.063022 | 34.031511
2024-06-07 23:39 | 68.201514 | 34.100757
2024-06-07 23:40 | 67.8383 | 33.91915
2024-06-07 23:41 | 68.020714 | 34.010357
2024-06-07 23:42 | 68.03326 | 34.01663
2024-06-07 23:43 | 67.961836 | 33.980918
2024-06-07 23:44 | 67.986966 | 33.993483
2024-06-07 23:45 | 68.094774 | 34.047387
2024-06-07 23:46 | 67.619118 | 33.809559
2024-06-07 23:47 | 68.108154 | 34.054077
2024-06-07 23:48 | 67.94473 | 33.972365
2024-06-07 23:49 | 68.300547 | 34.150274
2024-06-07 23:50 | 67.832814 | 33.916407
2024-06-07 23:51 | 67.68787 | 33.843935
2024-06-07 23:52 | 67.869742 | 33.934871
2024-06-07 23:53 | 68.001902 | 34.000951
2024-06-07 23:54 | 67.696592 | 33.848296
2024-06-07 23:55 | 67.811189 | 33.905595
2024-06-07 23:56 | 67.861633 | 33.930816
2024-06-07 23:57 | 68.15632 | 34.07816
2024-06-07 23:58 | 67.71936 | 33.85968
2024-06-07 23:59 | 67.882753 | 33.941376
2024-06-08 | 67.711396 | 33.855698
2024-06-08 00:01 | 67.785738 | 33.892869
2024-06-08 00:02 | 67.922865 | 33.961432
2024-06-08 00:03 | 67.678238 | 33.839119
2024-06-08 00:04 | 68.112064 | 34.056032
2024-06-08 00:05 | 67.762164 | 33.881082
2024-06-08 00:06 | 67.630499 | 33.81525
2024-06-08 00:07 | 67.776996 | 33.888498
2024-06-08 00:08 | 68.013053 | 34.006527
2024-06-08 00:09 | 67.74092 | 33.87046
2024-06-08 00:10 | 67.806561 | 33.903281
2024-06-08 00:11 | 67.966879 | 33.983439
2024-06-08 00:12 | 67.961736 | 33.980868
2024-06-08 00:13 | 67.603069 | 33.801534
2024-06-08 00:14 | 67.868478 | 33.934239
2024-06-08 00:15 | 67.706179 | 33.85309
2024-06-08 00:16 | 67.73992 | 33.86996
2024-06-08 00:17 | 67.723657 | 33.861829
2024-06-08 00:18 | 67.690259 | 33.84513
2024-06-08 00:19 | 67.879246 | 33.939623
2024-06-08 00:20 | 67.493178 | 33.746589
2024-06-08 00:21 | 67.89037 | 33.945185
2024-06-08 00:22 | 68.111315 | 34.055658
2024-06-08 00:23 | 67.578635 | 33.789318
2024-06-08 00:24 | 67.842662 | 33.921331
2024-06-08 00:25 | 67.726527 | 33.863263
2024-06-08 00:26 | 67.295245 | 33.647622
2024-06-08 00:27 | 67.6336 | 33.8168
2024-06-08 00:28 | 67.792692 | 33.896346
2024-06-08 00:29 | 67.826329 | 33.913165
2024-06-08 00:30 | 67.704092 | 33.852046
2024-06-08 00:31 | 67.626967 | 33.813484
2024-06-08 00:32 | 67.657616 | 33.828808
2024-06-08 00:33 | 67.655604 | 33.827802
2024-06-08 00:34 | 68.029285 | 34.014643
2024-06-08 00:35 | 67.432112 | 33.716056
2024-06-08 00:36 | 67.774833 | 33.887416
2024-06-08 00:37 | 67.693956 | 33.846978
2024-06-08 00:38 | 67.483289 | 33.741644
2024-06-08 00:39 | 67.607641 | 33.80382
2024-06-08 00:40 | 67.71126 | 33.85563
2024-06-08 00:41 | 67.531247 | 33.765624
2024-06-08 00:42 | 67.72886 | 33.86443
2024-06-08 00:43 | 67.668819 | 33.834409
2024-06-08 00:44 | 68.075934 | 34.037967
2024-06-08 00:45 | 67.908427 | 33.954214
2024-06-08 00:46 | 67.826987 | 33.913494
2024-06-08 00:47 | 68.123279 | 34.06164
2024-06-08 00:48 | 67.785931 | 33.892965
2024-06-08 00:49 | 67.46688 | 33.73344
2024-06-08 00:50 | 67.740768 | 33.870384
2024-06-08 00:51 | 67.640889 | 33.820445
2024-06-08 00:52 | 67.506924 | 33.753462
2024-06-08 00:53 | 67.967204 | 33.983602
2024-06-08 00:54 | 72.136004 | 36.068002
2024-06-08 00:55 | 71.831981 | 35.915991
2024-06-08 00:56 | 72.1112 | 36.0556
2024-06-08 00:57 | 71.778338 | 35.889169
2024-06-08 00:58 | 71.732056 | 35.866028
2024-06-08 00:59 | 72.199919 | 36.09996
2024-06-08 01:00 | 71.759502 | 35.879751
2024-06-08 01:01 | 71.985861 | 35.99293
2024-06-08 01:02 | 71.748222 | 35.874111
2024-06-08 01:03 | 71.910962 | 35.955481
2024-06-08 01:04 | 71.65369 | 35.826845
2024-06-08 01:05 | 71.588846 | 35.794423
2024-06-08 01:06 | 71.705953 | 35.852977
2024-06-08 01:07 | 71.296989 | 35.648495
2024-06-08 01:08 | 71.53727 | 35.768635
2024-06-08 01:09 | 70.88896 | 35.44448
2024-06-08 01:10 | 71.513549 | 35.756774
2024-06-08 01:11 | 71.269762 | 35.634881
2024-06-08 01:12 | 71.139562 | 35.569781
2024-06-08 01:13 | 71.335623 | 35.667812
2024-06-08 01:14 | 71.165336 | 35.582668
2024-06-08 01:15 | 71.012742 | 35.506371
2024-06-08 01:16 | 71.112263 | 35.556132
2024-06-08 01:17 | 71.152839 | 35.57642
2024-06-08 01:18 | 70.93427 | 35.467135
2024-06-08 01:19 | 71.074046 | 35.537023
2024-06-08 01:20 | 70.671413 | 35.335706
2024-06-08 01:21 | 70.718752 | 35.359376
2024-06-08 01:22 | 70.789568 | 35.394784
2024-06-08 01:23 | 70.846459 | 35.42323
2024-06-08 01:24 | 70.633793 | 35.316896
2024-06-08 01:25 | 70.590131 | 35.295066
2024-06-08 01:26 | 70.854096 | 35.427048
2024-06-08 01:27 | 70.677814 | 35.338907
2024-06-08 01:28 | 70.743061 | 35.371531
2024-06-08 01:29 | 70.767491 | 35.383745
2024-06-08 01:30 | 70.322271 | 35.161136
2024-06-08 01:31 | 70.583513 | 35.291757
2024-06-08 01:32 | 70.415047 | 35.207524
2024-06-08 01:33 | 70.205313 | 35.102656
2024-06-08 01:34 | 70.074877 | 35.037438
2024-06-08 01:35 | 70.306764 | 35.153382
2024-06-08 01:36 | 70.092385 | 35.046192
2024-06-08 01:37 | 70.372667 | 35.186333
2024-06-08 01:38 | 69.887478 | 34.943739
2024-06-08 01:39 | 70.425949 | 35.212975
2024-06-08 01:40 | 70.128727 | 35.064363
2024-06-08 01:41 | 70.12385 | 35.061925
2024-06-08 01:42 | 70.043964 | 35.021982
2024-06-08 01:43 | 70.314757 | 35.157378
2024-06-08 01:44 | 70.122625 | 35.061312
2024-06-08 01:45 | 70.22773 | 35.113865
2024-06-08 01:46 | 70.303062 | 35.151531
2024-06-08 01:47 | 70.1546 | 35.0773
2024-06-08 01:48 | 70.295395 | 35.147698
2024-06-08 01:49 | 70.170102 | 35.085051
2024-06-08 01:50 | 70.163326 | 35.081663
2024-06-08 01:51 | 69.878248 | 34.939124
2024-06-08 01:52 | 69.825005 | 34.912502
2024-06-08 01:53 | 70.030588 | 35.015294
2024-06-08 01:54 | 69.684112 | 34.842056
2024-06-08 01:55 | 70.116419 | 35.05821
2024-06-08 01:56 | 70.066081 | 35.03304
2024-06-08 01:57 | 69.47412 | 34.73706
2024-06-08 01:58 | 69.990774 | 34.995387
2024-06-08 01:59 | 70.059657 | 35.029828
2024-06-08 02:00 | 69.524194 | 34.762097
2024-06-08 02:01 | 69.594614 | 34.797307
2024-06-08 02:02 | 69.548219 | 34.77411
2024-06-08 02:03 | 70.050967 | 35.025484
2024-06-08 02:04 | 69.635652 | 34.817826
2024-06-08 02:05 | 69.700574 | 34.850287
2024-06-08 02:06 | 69.68722 | 34.84361
2024-06-08 02:07 | 69.385375 | 34.692688
2024-06-08 02:08 | 69.415431 | 34.707716
2024-06-08 02:09 | 69.456114 | 34.728057
2024-06-08 02:10 | 69.572229 | 34.786115
2024-06-08 02:11 | 69.569495 | 34.784747
2024-06-08 02:12 | 69.388536 | 34.694268
2024-06-08 02:13 | 69.432674 | 34.716337
2024-06-08 02:14 | 69.559106 | 34.779553
2024-06-08 02:15 | 69.623468 | 34.811734
2024-06-08 02:16 | 69.600459 | 34.800229
2024-06-08 02:17 | 69.453944 | 34.726972
2024-06-08 02:18 | 69.450334 | 34.725167
2024-06-08 02:19 | 69.262067 | 34.631034
2024-06-08 02:20 | 69.238394 | 34.619197
2024-06-08 02:21 | 69.570282 | 34.785141
2024-06-08 02:22 | 69.728272 | 34.864136
2024-06-08 02:23 | 69.165511 | 34.582755
2024-06-08 02:24 | 69.614798 | 34.807399
2024-06-08 02:25 | 69.308782 | 34.654391
2024-06-08 02:26 | 69.581133 | 34.790566
2024-06-08 02:27 | 69.485363 | 34.742681
2024-06-08 02:28 | 69.21774 | 34.60887
2024-06-08 02:29 | 69.243305 | 34.621653
2024-06-08 02:30 | 69.129503 | 34.564751
2024-06-08 02:31 | 69.382725 | 34.691362
2024-06-08 02:32 | 69.543649 | 34.771824
2024-06-08 02:33 | 69.602029 | 34.801014
2024-06-08 02:34 | 69.529963 | 34.764981
2024-06-08 02:35 | 69.393964 | 34.696982
2024-06-08 02:36 | 69.301269 | 34.650635
2024-06-08 02:37 | 69.826869 | 34.913434
2024-06-08 02:38 | 69.234227 | 34.617114
2024-06-08 02:39 | 69.376498 | 34.688249
2024-06-08 02:40 | 69.579404 | 34.789702
2024-06-08 02:41 | 69.422048 | 34.711024
2024-06-08 02:42 | 69.431434 | 34.715717
2024-06-08 02:43 | 69.378664 | 34.689332
2024-06-08 02:44 | 69.414519 | 34.707259
2024-06-08 02:45 | 69.203747 | 34.601874
2024-06-08 02:46 | 69.143899 | 34.571949
2024-06-08 02:47 | 69.486399 | 34.743199
2024-06-08 02:48 | 69.266241 | 34.63312
2024-06-08 02:49 | 69.388382 | 34.694191
2024-06-08 02:50 | 69.69036 | 34.84518
2024-06-08 02:51 | 69.128928 | 34.564464
2024-06-08 02:52 | 69.409831 | 34.704916
2024-06-08 02:53 | 69.632902 | 34.816451
2024-06-08 02:54 | 72.701067 | 36.350534
2024-06-08 02:55 | 73.219952 | 36.609976
2024-06-08 02:56 | 73.63899 | 36.819495
2024-06-08 02:57 | 73.643833 | 36.821916
2024-06-08 02:58 | 73.540428 | 36.770214
2024-06-08 02:59 | 73.389689 | 36.694844
2024-06-08 03:00 | 73.363261 | 36.681631
2024-06-08 03:01 | 73.321562 | 36.660781
2024-06-08 03:02 | 73.198463 | 36.599231
2024-06-08 03:03 | 73.042497 | 36.521248
2024-06-08 03:04 | 73.340943 | 36.670472
2024-06-08 03:05 | 73.230846 | 36.615423
2024-06-08 03:06 | 73.306965 | 36.653483
2024-06-08 03:07 | 73.095102 | 36.547551
2024-06-08 03:08 | 73.348599 | 36.6743
2024-06-08 03:09 | 73.057314 | 36.528657
2024-06-08 03:10 | 72.982933 | 36.491466
2024-06-08 03:11 | 73.115568 | 36.557784
2024-06-08 03:12 | 73.266795 | 36.633397
2024-06-08 03:13 | 72.844514 | 36.422257
2024-06-08 03:14 | 72.72083 | 36.360415
2024-06-08 03:15 | 72.91002 | 36.45501
2024-06-08 03:16 | 72.707337 | 36.353669
2024-06-08 03:17 | 72.80829 | 36.404145
2024-06-08 03:18 | 72.948536 | 36.474268
2024-06-08 03:19 | 72.562635 | 36.281317
2024-06-08 03:20 | 72.676357 | 36.338179
2024-06-08 03:21 | 72.940577 | 36.470288
2024-06-08 03:22 | 72.95578 | 36.47789
2024-06-08 03:23 | 72.963763 | 36.481881
2024-06-08 03:24 | 72.86464 | 36.43232
2024-06-08 03:25 | 72.808067 | 36.404034
2024-06-08 03:26 | 72.781712 | 36.390856
2024-06-08 03:27 | 72.704754 | 36.352377
2024-06-08 03:28 | 72.682514 | 36.341257
2024-06-08 03:29 | 72.97116 | 36.48558
2024-06-08 03:30 | 72.449228 | 36.224614
2024-06-08 03:31 | 72.443761 | 36.22188
2024-06-08 03:32 | 72.567335 | 36.283667
2024-06-08 03:33 | 72.738967 | 36.369483
2024-06-08 03:34 | 72.423233 | 36.211616
2024-06-08 03:35 | 72.600717 | 36.300359
2024-06-08 03:36 | 72.499406 | 36.249703
2024-06-08 03:37 | 72.57003 | 36.285015
2024-06-08 03:38 | 72.384916 | 36.192458
2024-06-08 03:39 | 72.804222 | 36.402111
2024-06-08 03:40 | 72.46148 | 36.23074
2024-06-08 03:41 | 73.073925 | 36.536962
2024-06-08 03:42 | 72.52593 | 36.262965
2024-06-08 03:43 | 72.504871 | 36.252436
2024-06-08 03:44 | 72.515045 | 36.257523
2024-06-08 03:45 | 72.350234 | 36.175117
2024-06-08 03:46 | 72.344977 | 36.172489
2024-06-08 03:47 | 72.392401 | 36.196201
2024-06-08 03:48 | 72.670378 | 36.335189
2024-06-08 03:49 | 72.37376 | 36.18688
2024-06-08 03:50 | 72.31354 | 36.15677
2024-06-08 03:51 | 72.756203 | 36.378101
2024-06-08 03:52 | 72.192102 | 36.096051
2024-06-08 03:53 | 72.691047 | 36.345524
2024-06-08 03:54 | 72.314354 | 36.157177
2024-06-08 03:55 | 72.691801 | 36.3459
2024-06-08 03:56 | 72.593823 | 36.296912
2024-06-08 03:57 | 72.325739 | 36.16287
2024-06-08 03:58 | 72.565077 | 36.282538
2024-06-08 03:59 | 72.613071 | 36.306535
2024-06-08 04:00 | 72.561003 | 36.280502
2024-06-08 04:01 | 72.460188 | 36.230094
2024-06-08 04:02 | 72.765474 | 36.382737
2024-06-08 04:03 | 72.637455 | 36.318727
2024-06-08 04:04 | 72.522927 | 36.261463
2024-06-08 04:05 | 72.819738 | 36.409869
2024-06-08 04:06 | 72.820646 | 36.410323
2024-06-08 04:07 | 72.644504 | 36.322252
2024-06-08 04:08 | 72.679089 | 36.339545
2024-06-08 04:09 | 72.502052 | 36.251026
2024-06-08 04:10 | 72.50203 | 36.251015
2024-06-08 04:11 | 72.834795 | 36.417398
2024-06-08 04:12 | 72.74942 | 36.37471
2024-06-08 04:13 | 72.585686 | 36.292843
2024-06-08 04:14 | 72.450037 | 36.225019
2024-06-08 04:15 | 72.621975 | 36.310988
2024-06-08 04:16 | 72.776738 | 36.388369
2024-06-08 04:17 | 72.725339 | 36.362669
2024-06-08 04:18 | 72.612491 | 36.306245
2024-06-08 04:19 | 72.678487 | 36.339244
2024-06-08 04:20 | 72.746347 | 36.373173
2024-06-08 04:21 | 72.470205 | 36.235102
2024-06-08 04:22 | 72.691307 | 36.345654
2024-06-08 04:23 | 72.803752 | 36.401876
2024-06-08 04:24 | 72.57779 | 36.288895
2024-06-08 04:25 | 72.735631 | 36.367816
2024-06-08 04:26 | 72.656406 | 36.328203
2024-06-08 04:27 | 73.075725 | 36.537862
2024-06-08 04:28 | 72.584663 | 36.292332
2024-06-08 04:29 | 72.653577 | 36.326789
2024-06-08 04:30 | 72.983633 | 36.491817
2024-06-08 04:31 | 72.481142 | 36.240571
2024-06-08 04:32 | 72.785341 | 36.39267
2024-06-08 04:33 | 72.580488 | 36.290244
2024-06-08 04:34 | 72.82185 | 36.410925
2024-06-08 04:35 | 72.410815 | 36.205408
2024-06-08 04:36 | 72.259077 | 36.129539
2024-06-08 04:37 | 72.570818 | 36.285409
2024-06-08 04:38 | 72.881522 | 36.440761
2024-06-08 04:39 | 72.750118 | 36.375059
2024-06-08 04:40 | 72.737517 | 36.368758
2024-06-08 04:41 | 72.563178 | 36.281589
2024-06-08 04:42 | 72.740917 | 36.370458
2024-06-08 04:43 | 72.697405 | 36.348703
2024-06-08 04:44 | 72.541271 | 36.270636
2024-06-08 04:45 | 72.773279 | 36.386639
2024-06-08 04:46 | 72.87763 | 36.438815
2024-06-08 04:47 | 72.544357 | 36.272178
2024-06-08 04:48 | 72.625835 | 36.312917
2024-06-08 04:49 | 72.691801 | 36.345901
2024-06-08 04:50 | 72.812205 | 36.406102
2024-06-08 04:51 | 72.662376 | 36.331188
2024-06-08 04:52 | 72.69296 | 36.34648
2024-06-08 04:53 | 73.06092 | 36.53046
2024-06-08 04:54 | 81.86295 | 40.931475
2024-06-08 04:55 | 81.669224 | 40.834612
2024-06-08 04:56 | 82.253206 | 41.126603
2024-06-08 04:57 | 82.191238 | 41.095619
2024-06-08 04:58 | 82.172518 | 41.086259
2024-06-08 04:59 | 82.322866 | 41.161433
2024-06-08 05:00 | 81.921424 | 40.960712
2024-06-08 05:01 | 82.137196 | 41.068598
2024-06-08 05:02 | 82.057527 | 41.028764
2024-06-08 05:03 | 81.900522 | 40.950261
2024-06-08 05:04 | 82.075025 | 41.037512
2024-06-08 05:05 | 81.917632 | 40.958816
2024-06-08 05:06 | 81.981867 | 40.990933
2024-06-08 05:07 | 81.990323 | 40.995162
2024-06-08 05:08 | 81.748203 | 40.874101
2024-06-08 05:09 | 81.857252 | 40.928626
2024-06-08 05:10 | 81.422808 | 40.711404
2024-06-08 05:11 | 81.5894 | 40.7947
2024-06-08 05:12 | 81.7357 | 40.86785
2024-06-08 05:13 | 81.280413 | 40.640207
2024-06-08 05:14 | 81.251922 | 40.625961
2024-06-08 05:15 | 81.599493 | 40.799746
2024-06-08 05:16 | 81.981881 | 40.990941
2024-06-08 05:17 | 81.570731 | 40.785365
2024-06-08 05:18 | 81.887161 | 40.94358
2024-06-08 05:19 | 81.503092 | 40.751546
2024-06-08 05:20 | 81.414637 | 40.707319
2024-06-08 05:21 | 81.565255 | 40.782628
2024-06-08 05:22 | 81.571093 | 40.785547
2024-06-08 05:23 | 81.651182 | 40.825591
2024-06-08 05:24 | 81.609924 | 40.804962
2024-06-08 05:25 | 81.701596 | 40.850798
2024-06-08 05:26 | 81.442539 | 40.721269
2024-06-08 05:27 | 81.207273 | 40.603637
2024-06-08 05:28 | 81.539146 | 40.769573
2024-06-08 05:29 | 81.558463 | 40.779231
2024-06-08 05:30 | 81.364107 | 40.682054
2024-06-08 05:31 | 81.720352 | 40.860176
2024-06-08 05:32 | 81.525183 | 40.762592
2024-06-08 05:33 | 80.858511 | 40.429255
2024-06-08 05:34 | 81.728351 | 40.864175
2024-06-08 05:35 | 81.244848 | 40.622424
2024-06-08 05:36 | 81.129785 | 40.564893
2024-06-08 05:37 | 81.756988 | 40.878494
2024-06-08 05:38 | 81.505425 | 40.752713
2024-06-08 05:39 | 81.59867 | 40.799335
2024-06-08 05:40 | 81.557537 | 40.778768
2024-06-08 05:41 | 81.547986 | 40.773993
2024-06-08 05:42 | 81.617114 | 40.808557
2024-06-08 05:43 | 81.537874 | 40.768937
2024-06-08 05:44 | 81.525973 | 40.762987
2024-06-08 05:45 | 81.449969 | 40.724985
2024-06-08 05:46 | 81.299372 | 40.649686
2024-06-08 05:47 | 81.587959 | 40.79398
2024-06-08 05:48 | 81.62204 | 40.81102
2024-06-08 05:49 | 81.436744 | 40.718372
2024-06-08 05:50 | 81.212949 | 40.606475
2024-06-08 05:51 | 81.321368 | 40.660684
2024-06-08 05:52 | 81.453346 | 40.726673
2024-06-08 05:53 | 81.062691 | 40.531346
2024-06-08 05:54 | 80.989559 | 40.494779
2024-06-08 05:55 | 80.753507 | 40.376754
2024-06-08 05:56 | 80.466314 | 40.233157
2024-06-08 05:57 | 80.371886 | 40.185943
2024-06-08 05:58 | 80.288063 | 40.144032
2024-06-08 05:59 | 80.376786 | 40.188393
2024-06-08 06:00 | 80.572656 | 40.286328
2024-06-08 06:01 | 80.310057 | 40.155029
2024-06-08 06:02 | 80.513313 | 40.256656
2024-06-08 06:03 | 80.406584 | 40.203292
2024-06-08 06:04 | 80.316384 | 40.158192
2024-06-08 06:05 | 80.584404 | 40.292202
2024-06-08 06:06 | 80.294387 | 40.147194
2024-06-08 06:07 | 80.499415 | 40.249708
2024-06-08 06:08 | 80.329289 | 40.164645
2024-06-08 06:09 | 80.328352 | 40.164176
2024-06-08 06:10 | 80.64029 | 40.320145
2024-06-08 06:11 | 80.268776 | 40.134388
2024-06-08 06:12 | 80.515507 | 40.257753
2024-06-08 06:13 | 80.381906 | 40.190953
2024-06-08 06:14 | 80.47598 | 40.23799
2024-06-08 06:15 | 80.598914 | 40.299457
2024-06-08 06:16 | 80.251085 | 40.125543
2024-06-08 06:17 | 80.417157 | 40.208579
2024-06-08 06:18 | 80.366526 | 40.183263
2024-06-08 06:19 | 80.392552 | 40.196276
2024-06-08 06:20 | 80.525447 | 40.262723
2024-06-08 06:21 | 80.347786 | 40.173893
2024-06-08 06:22 | 80.520604 | 40.260302
2024-06-08 06:23 | 80.462867 | 40.231434
2024-06-08 06:24 | 80.497371 | 40.248685
2024-06-08 06:25 | 80.431587 | 40.215793
2024-06-08 06:26 | 80.852519 | 40.426259
2024-06-08 06:27 | 80.522468 | 40.261234
2024-06-08 06:28 | 80.327293 | 40.163646
2024-06-08 06:29 | 80.482807 | 40.241404
2024-06-08 06:30 | 80.41648 | 40.20824
2024-06-08 06:31 | 80.523379 | 40.26169
2024-06-08 06:32 | 80.270174 | 40.135087
2024-06-08 06:33 | 80.364215 | 40.182107
2024-06-08 06:34 | 80.539075 | 40.269537
2024-06-08 06:35 | 80.276954 | 40.138477
2024-06-08 06:36 | 80.471713 | 40.235856
2024-06-08 06:37 | 80.446315 | 40.223157
2024-06-08 06:38 | 80.413962 | 40.206981
2024-06-08 06:39 | 80.37066 | 40.18533
2024-06-08 06:40 | 80.50425 | 40.252125
2024-06-08 06:41 | 80.359347 | 40.179674
2024-06-08 06:42 | 80.454176 | 40.227088
2024-06-08 06:43 | 80.537347 | 40.268674
2024-06-08 06:44 | 80.366816 | 40.183408
2024-06-08 06:45 | 80.480051 | 40.240025
2024-06-08 06:46 | 80.329796 | 40.164898
2024-06-08 06:47 | 80.309262 | 40.154631
2024-06-08 06:48 | 80.509405 | 40.254703
2024-06-08 06:49 | 80.483002 | 40.241501
2024-06-08 06:50 | 80.348697 | 40.174348
2024-06-08 06:51 | 80.488791 | 40.244396
2024-06-08 06:52 | 80.29441 | 40.147205
2024-06-08 06:53 | 80.257616 | 40.128808
2024-06-08 06:54 | 67.074212 | 33.537106
2024-06-08 06:55 | 67.705943 | 33.852971
2024-06-08 06:56 | 68.028998 | 34.014499
2024-06-08 06:57 | 68.190886 | 34.095443
2024-06-08 06:58 | 68.285047 | 34.142524
2024-06-08 06:59 | 68.452189 | 34.226095
2024-06-08 07:00 | 68.571151 | 34.285575
2024-06-08 07:01 | 68.753914 | 34.376957
2024-06-08 07:02 | 68.888037 | 34.444018
2024-06-08 07:03 | 68.898378 | 34.449189
2024-06-08 07:04 | 68.869284 | 34.434642

## Process parameters
Line: 1
Name: Line 1
Time (UTC) | OLR | HRT
| (g VS/l/day) | (days)

## Feed data
Line nr: 1
Name: Line 1
Time (UTC) | Substrate name | Substrate concentration | Substrate amount | Organic amount
|  | (%) | (g) | (g VS)