## Process data
Report generated (UTC) | 2024-06-10 12:41
Software version | Aurora 1.0.6
Instrument name | 0p9M_pH2 K2SO4
Instrument model name | BPC Go
Ethernet mac address | f8:dc:7a:6f:0d:ec
Agitation state | Off
Agitation phase | Single
Agitation phase speed (%) | 30
Gas normalisation | Unnormalised
Line | 1
Name | Sn GDE -pulsing
Start of experiment (UTC) | 2024-06-07 13:41
Reactor volume (ml) | 2000
| Sn GDE -pulsing | Sn GDE -pulsing
Time (UTC) | Gas flow rate | Specific gas production
Interval: 5 minutes | (ml/min) | (ml/min/l)
2024-06-07 | 0 | 0
2024-06-07 00:05 | 0 | 0
2024-06-07 00:10 | 0 | 0
2024-06-07 00:15 | 0 | 0
2024-06-07 00:20 | 0 | 0
2024-06-07 00:25 | 0 | 0
2024-06-07 00:30 | 0 | 0
2024-06-07 00:35 | 0 | 0
2024-06-07 00:40 | 0 | 0
2024-06-07 00:45 | 0 | 0
2024-06-07 00:50 | 0 | 0
2024-06-07 00:55 | 0 | 0
2024-06-07 01:00 | 0 | 0
2024-06-07 01:05 | 0 | 0
2024-06-07 01:10 | 0 | 0
2024-06-07 01:15 | 0 | 0
2024-06-07 01:20 | 0 | 0
2024-06-07 01:25 | 0 | 0
2024-06-07 01:30 | 0 | 0
2024-06-07 01:35 | 0 | 0
2024-06-07 01:40 | 0 | 0
2024-06-07 01:45 | 0 | 0
2024-06-07 01:50 | 0 | 0
2024-06-07 01:55 | 0 | 0
2024-06-07 02:00 | 0 | 0
2024-06-07 02:05 | 0 | 0
2024-06-07 02:10 | 0 | 0
2024-06-07 02:15 | 0 | 0
2024-06-07 02:20 | 0 | 0
2024-06-07 02:25 | 0 | 0
2024-06-07 02:30 | 0 | 0
2024-06-07 02:35 | 0 | 0
2024-06-07 02:40 | 0 | 0
2024-06-07 02:45 | 0 | 0
2024-06-07 02:50 | 0 | 0
2024-06-07 02:55 | 0 | 0
2024-06-07 03:00 | 0 | 0
2024-06-07 03:05 | 0 | 0
2024-06-07 03:10 | 0 | 0
2024-06-07 03:15 | 0 | 0
2024-06-07 03:20 | 0 | 0
2024-06-07 03:25 | 0 | 0
2024-06-07 03:30 | 0 | 0
2024-06-07 03:35 | 0 | 0
2024-06-07 03:40 | 0 | 0
2024-06-07 03:45 | 0 | 0
2024-06-07 03:50 | 0 | 0
2024-06-07 03:55 | 0 | 0
2024-06-07 04:00 | 0 | 0
2024-06-07 04:05 | 0 | 0
2024-06-07 04:10 | 0 | 0
2024-06-07 04:15 | 0 | 0
2024-06-07 04:20 | 0 | 0
2024-06-07 04:25 | 0 | 0
2024-06-07 04:30 | 0 | 0
2024-06-07 04:35 | 0 | 0
2024-06-07 04:40 | 0 | 0
2024-06-07 04:45 | 0 | 0
2024-06-07 04:50 | 0 | 0
2024-06-07 04:55 | 0 | 0
2024-06-07 05:00 | 0 | 0
2024-06-07 05:05 | 0 | 0
2024-06-07 05:10 | 0 | 0
2024-06-07 05:15 | 0 | 0
2024-06-07 05:20 | 0 | 0
2024-06-07 05:25 | 0 | 0
2024-06-07 05:30 | 0 | 0
2024-06-07 05:35 | 0 | 0
2024-06-07 05:40 | 0 | 0
2024-06-07 05:45 | 0 | 0
2024-06-07 05:50 | 0 | 0
2024-06-07 05:55 | 0 | 0
2024-06-07 06:00 | 0 | 0
2024-06-07 06:05 | 0 | 0
2024-06-07 06:10 | 0 | 0
2024-06-07 06:15 | 0 | 0
2024-06-07 06:20 | 0 | 0
2024-06-07 06:25 | 0 | 0
2024-06-07 06:30 | 0 | 0
2024-06-07 06:35 | 0 | 0
2024-06-07 06:40 | 0 | 0
2024-06-07 06:45 | 0 | 0
2024-06-07 06:50 | 0 | 0
2024-06-07 06:55 | 0 | 0
2024-06-07 07:00 | 0 | 0
2024-06-07 07:05 | 0 | 0
2024-06-07 07:10 | 0 | 0
2024-06-07 07:15 | 0 | 0
2024-06-07 07:20 | 0 | 0
2024-06-07 07:25 | 0 | 0
2024-06-07 07:30 | 0 | 0
2024-06-07 07:35 | 0 | 0
2024-06-07 07:40 | 0 | 0
2024-06-07 07:45 | 0 | 0
2024-06-07 07:50 | 0 | 0
2024-06-07 07:55 | 0 | 0
2024-06-07 08:00 | 0 | 0
2024-06-07 08:05 | 0 | 0
2024-06-07 08:10 | 0 | 0
2024-06-07 08:15 | 0 | 0
2024-06-07 08:20 | 0 | 0
2024-06-07 08:25 | 0 | 0
2024-06-07 08:30 | 0 | 0
2024-06-07 08:35 | 0 | 0
2024-06-07 08:40 | 0 | 0
2024-06-07 08:45 | 0 | 0
2024-06-07 08:50 | 0 | 0
2024-06-07 08:55 | 0 | 0
2024-06-07 09:00 | 0 | 0
2024-06-07 09:05 | 0 | 0
2024-06-07 09:10 | 0 | 0
2024-06-07 09:15 | 0 | 0
2024-06-07 09:20 | 0 | 0
2024-06-07 09:25 | 0 | 0
2024-06-07 09:30 | 0 | 0
2024-06-07 09:35 | 0 | 0
2024-06-07 09:40 | 0 | 0
2024-06-07 09:45 | 0 | 0
2024-06-07 09:50 | 0 | 0
2024-06-07 09:55 | 0 | 0
2024-06-07 10:00 | 0 | 0
2024-06-07 10:05 | 0 | 0
2024-06-07 10:10 | 0 | 0
2024-06-07 10:15 | 0 | 0
2024-06-07 10:20 | 0 | 0
2024-06-07 10:25 | 0 | 0
2024-06-07 10:30 | 0 | 0
2024-06-07 10:35 | 0 | 0
2024-06-07 10:40 | 0 | 0
2024-06-07 10:45 | 0 | 0
2024-06-07 10:50 | 0 | 0
2024-06-07 10:55 | 0 | 0
2024-06-07 11:00 | 0 | 0
2024-06-07 11:05 | 0 | 0
2024-06-07 11:10 | 0 | 0
2024-06-07 11:15 | 0 | 0
2024-06-07 11:20 | 0 | 0
2024-06-07 11:25 | 0 | 0
2024-06-07 11:30 | 0 | 0
2024-06-07 11:35 | 0 | 0
2024-06-07 11:40 | 0 | 0
2024-06-07 11:45 | 0 | 0
2024-06-07 11:50 | 0 | 0
2024-06-07 11:55 | 0 | 0
2024-06-07 12:00 | 0 | 0
2024-06-07 12:05 | 0 | 0
2024-06-07 12:10 | 0 | 0
2024-06-07 12:15 | 0 | 0
2024-06-07 12:20 | 0 | 0
2024-06-07 12:25 | 0 | 0
2024-06-07 12:30 | 0 | 0
2024-06-07 12:35 | 0 | 0
2024-06-07 12:40 | 0 | 0
2024-06-07 12:45 | 0 | 0
2024-06-07 12:50 | 0 | 0
2024-06-07 12:55 | 0 | 0
2024-06-07 13:00 | 0 | 0
2024-06-07 13:05 | 0 | 0
2024-06-07 13:10 | 0 | 0
2024-06-07 13:15 | 0 | 0
2024-06-07 13:20 | 0 | 0
2024-06-07 13:25 | 0 | 0
2024-06-07 13:30 | 0 | 0
2024-06-07 13:35 | 0 | 0
2024-06-07 13:40 | 0 | 0
2024-06-07 13:45 | 33.118672 | 16.559336
2024-06-07 13:50 | 39.7029 | 19.85145
2024-06-07 13:55 | 40.703461 | 20.35173
2024-06-07 14:00 | 41.487894 | 20.743947
2024-06-07 14:05 | 43.313685 | 21.656842
2024-06-07 14:10 | 44.868148 | 22.434074
2024-06-07 14:15 | 46.411882 | 23.205941
2024-06-07 14:20 | 47.506942 | 23.753471
2024-06-07 14:25 | 49.393548 | 24.696774
2024-06-07 14:30 | 50.398277 | 25.199138
2024-06-07 14:35 | 51.372843 | 25.686422
2024-06-07 14:40 | 52.182568 | 26.091284
2024-06-07 14:45 | 53.37378 | 26.68689
2024-06-07 14:50 | 53.858267 | 26.929134
2024-06-07 14:55 | 54.983496 | 27.491748
2024-06-07 15:00 | 56.777098 | 28.388549
2024-06-07 15:05 | 56.796335 | 28.398168
2024-06-07 15:10 | 57.594304 | 28.797152
2024-06-07 15:15 | 58.084319 | 29.04216
2024-06-07 15:20 | 58.567568 | 29.283784
2024-06-07 15:25 | 58.449243 | 29.224621
2024-06-07 15:30 | 59.348411 | 29.674205
2024-06-07 15:35 | 59.373239 | 29.68662
2024-06-07 15:40 | 59.437197 | 29.718598
2024-06-07 15:45 | 59.376712 | 29.688356
2024-06-07 15:50 | 60.000719 | 30.00036
2024-06-07 15:55 | 60.193533 | 30.096767
2024-06-07 16:00 | 60.194987 | 30.097494
2024-06-07 16:05 | 60.490701 | 30.245351
2024-06-07 16:10 | 60.640809 | 30.320404
2024-06-07 16:15 | 60.558638 | 30.279319
2024-06-07 16:20 | 60.633084 | 30.316542
2024-06-07 16:25 | 61.157764 | 30.578882
2024-06-07 16:30 | 61.12765 | 30.563825
2024-06-07 16:35 | 61.074134 | 30.537067
2024-06-07 16:40 | 60.992591 | 30.496295
2024-06-07 16:45 | 61.379128 | 30.689564
2024-06-07 16:50 | 61.334378 | 30.667189
2024-06-07 16:55 | 61.331732 | 30.665866
2024-06-07 17:00 | 61.307152 | 30.653576
2024-06-07 17:05 | 61.142191 | 30.571096
2024-06-07 17:10 | 61.37299 | 30.686495
2024-06-07 17:15 | 61.476199 | 30.7381
2024-06-07 17:20 | 61.30701 | 30.653505
2024-06-07 17:25 | 61.239538 | 30.619769
2024-06-07 17:30 | 61.489453 | 30.744726
2024-06-07 17:35 | 61.311894 | 30.655947
2024-06-07 17:40 | 61.503145 | 30.751573
2024-06-07 17:45 | 61.196909 | 30.598454
2024-06-07 17:50 | 61.48721 | 30.743605
2024-06-07 17:55 | 61.566366 | 30.783183
2024-06-07 18:00 | 61.733529 | 30.866764
2024-06-07 18:05 | 61.5415 | 30.77075
2024-06-07 18:10 | 61.58148 | 30.79074
2024-06-07 18:15 | 61.639937 | 30.819969
2024-06-07 18:20 | 61.2628 | 30.6314
2024-06-07 18:25 | 61.55658 | 30.77829
2024-06-07 18:30 | 61.678058 | 30.839029
2024-06-07 18:35 | 61.656631 | 30.828316
2024-06-07 18:40 | 61.625922 | 30.812961
2024-06-07 18:45 | 61.693461 | 30.846731
2024-06-07 18:50 | 61.590412 | 30.795206
2024-06-07 18:55 | 61.444497 | 30.722248
2024-06-07 19:00 | 61.655895 | 30.827948
2024-06-07 19:05 | 61.931807 | 30.965904
2024-06-07 19:10 | 62.112127 | 31.056063
2024-06-07 19:15 | 61.879622 | 30.939811
2024-06-07 19:20 | 61.696675 | 30.848338
2024-06-07 19:25 | 61.684454 | 30.842227
2024-06-07 19:30 | 61.975551 | 30.987776
2024-06-07 19:35 | 61.711131 | 30.855566
2024-06-07 19:40 | 61.516331 | 30.758165
2024-06-07 19:45 | 61.557413 | 30.778706
2024-06-07 19:50 | 61.59306 | 30.79653
2024-06-07 19:55 | 61.633193 | 30.816596
2024-06-07 20:00 | 61.416453 | 30.708227
2024-06-07 20:05 | 61.109269 | 30.554634
2024-06-07 20:10 | 61.725495 | 30.862747
2024-06-07 20:15 | 61.683816 | 30.841908
2024-06-07 20:20 | 61.864854 | 30.932427
2024-06-07 20:25 | 61.747498 | 30.873749
2024-06-07 20:30 | 61.883273 | 30.941636
2024-06-07 20:35 | 61.781895 | 30.890947
2024-06-07 20:40 | 61.816273 | 30.908137
2024-06-07 20:45 | 61.521537 | 30.760769
2024-06-07 20:50 | 61.972189 | 30.986094
2024-06-07 20:55 | 62.006879 | 31.003439
2024-06-07 21:00 | 62.975812 | 31.487906
2024-06-07 21:05 | 62.722521 | 31.36126
2024-06-07 21:10 | 63.041481 | 31.52074
2024-06-07 21:15 | 62.769295 | 31.384648
2024-06-07 21:20 | 62.697038 | 31.348519
2024-06-07 21:25 | 62.864911 | 31.432455
2024-06-07 21:30 | 62.498751 | 31.249376
2024-06-07 21:35 | 62.674225 | 31.337113
2024-06-07 21:40 | 62.546086 | 31.273043
2024-06-07 21:45 | 62.87516 | 31.43758
2024-06-07 21:50 | 62.774862 | 31.387431
2024-06-07 21:55 | 62.983172 | 31.491586
2024-06-07 22:00 | 62.501788 | 31.250894
2024-06-07 22:05 | 62.480603 | 31.240302
2024-06-07 22:10 | 62.447608 | 31.223804
2024-06-07 22:15 | 62.367223 | 31.183611
2024-06-07 22:20 | 62.314003 | 31.157002
2024-06-07 22:25 | 62.439091 | 31.219545
2024-06-07 22:30 | 62.364049 | 31.182024
2024-06-07 22:35 | 62.508469 | 31.254234
2024-06-07 22:40 | 62.496395 | 31.248197
2024-06-07 22:45 | 62.529947 | 31.264973
2024-06-07 22:50 | 62.5234 | 31.2617
2024-06-07 22:55 | 63.012 | 31.506
2024-06-07 23:00 | 64.448829 | 32.224415
2024-06-07 23:05 | 63.827474 | 31.913737
2024-06-07 23:10 | 63.972104 | 31.986052
2024-06-07 23:15 | 63.840187 | 31.920094
2024-06-07 23:20 | 63.686653 | 31.843326
2024-06-07 23:25 | 63.948243 | 31.974121
2024-06-07 23:30 | 63.646383 | 31.823192
2024-06-07 23:35 | 63.671326 | 31.835663
2024-06-07 23:40 | 63.553444 | 31.776722
2024-06-07 23:45 | 63.830129 | 31.915064
2024-06-07 23:50 | 63.467357 | 31.733679
2024-06-07 23:55 | 63.618172 | 31.809086
2024-06-08 | 63.533915 | 31.766958
2024-06-08 00:05 | 63.555879 | 31.777939
2024-06-08 00:10 | 63.756563 | 31.878282
2024-06-08 00:15 | 63.31521 | 31.657605
2024-06-08 00:20 | 63.447184 | 31.723592
2024-06-08 00:25 | 63.279382 | 31.639691
2024-06-08 00:30 | 63.608569 | 31.804285
2024-06-08 00:35 | 63.547639 | 31.77382
2024-06-08 00:40 | 63.602545 | 31.801273
2024-06-08 00:45 | 63.694731 | 31.847366
2024-06-08 00:50 | 63.586912 | 31.793456
2024-06-08 00:55 | 64.848515 | 32.424258
2024-06-08 01:00 | 67.392658 | 33.696329
2024-06-08 01:05 | 67.334307 | 33.667153
2024-06-08 01:10 | 66.946151 | 33.473075
2024-06-08 01:15 | 66.870238 | 33.435119
2024-06-08 01:20 | 67.282778 | 33.641389
2024-06-08 01:25 | 66.89418 | 33.44709
2024-06-08 01:30 | 66.900651 | 33.450325
2024-06-08 01:35 | 66.675596 | 33.337798
2024-06-08 01:40 | 66.341337 | 33.170668
2024-06-08 01:45 | 66.193041 | 33.09652
2024-06-08 01:50 | 66.056547 | 33.028273
2024-06-08 01:55 | 66.070218 | 33.035109
2024-06-08 02:00 | 66.162826 | 33.081413
2024-06-08 02:05 | 66.284638 | 33.142319
2024-06-08 02:10 | 66.201441 | 33.10072
2024-06-08 02:15 | 66.408485 | 33.204242
2024-06-08 02:20 | 65.801871 | 32.900935
2024-06-08 02:25 | 66.429689 | 33.214844
2024-06-08 02:30 | 66.168949 | 33.084474
2024-06-08 02:35 | 65.915468 | 32.957734
2024-06-08 02:40 | 66.430212 | 33.215106
2024-06-08 02:45 | 66.198287 | 33.099144
2024-06-08 02:50 | 66.157201 | 33.078601
2024-06-08 02:55 | 67.63746 | 33.81873
2024-06-08 03:00 | 70.914645 | 35.457322
2024-06-08 03:05 | 70.827253 | 35.413626
2024-06-08 03:10 | 70.576651 | 35.288325
2024-06-08 03:15 | 70.501286 | 35.250643
2024-06-08 03:20 | 70.698289 | 35.349145
2024-06-08 03:25 | 70.518284 | 35.259142
2024-06-08 03:30 | 70.408381 | 35.20419
2024-06-08 03:35 | 70.168196 | 35.084098
2024-06-08 03:40 | 70.091386 | 35.045693
2024-06-08 03:45 | 69.888707 | 34.944354
2024-06-08 03:50 | 69.83633 | 34.918165
2024-06-08 03:55 | 70.034132 | 35.017066
2024-06-08 04:00 | 70.087794 | 35.043897
2024-06-08 04:05 | 70.025373 | 35.012687
2024-06-08 04:10 | 69.805772 | 34.902886
2024-06-08 04:15 | 69.94881 | 34.974405
2024-06-08 04:20 | 69.863895 | 34.931948
2024-06-08 04:25 | 70.01954 | 35.00977
2024-06-08 04:30 | 69.661539 | 34.830769
2024-06-08 04:35 | 69.785037 | 34.892518
2024-06-08 04:40 | 69.893501 | 34.94675
2024-06-08 04:45 | 69.73864 | 34.86932
2024-06-08 04:50 | 69.445475 | 34.722738
2024-06-08 04:55 | 73.386566 | 36.693283
2024-06-08 05:00 | 80.451128 | 40.225564
2024-06-08 05:05 | 80.554235 | 40.277118
2024-06-08 05:10 | 80.255696 | 40.127848
2024-06-08 05:15 | 80.415329 | 40.207665
2024-06-08 05:20 | 80.071093 | 40.035547
2024-06-08 05:25 | 79.878216 | 39.939108
2024-06-08 05:30 | 79.622443 | 39.811222
2024-06-08 05:35 | 79.592903 | 39.796452
2024-06-08 05:40 | 78.957493 | 39.478746
2024-06-08 05:45 | 79.67926 | 39.83963
2024-06-08 05:50 | 79.151869 | 39.575934
2024-06-08 05:55 | 79.379379 | 39.689689
2024-06-08 06:00 | 79.407041 | 39.703521
2024-06-08 06:05 | 79.421703 | 39.710852
2024-06-08 06:10 | 79.428316 | 39.714158
2024-06-08 06:15 | 79.455273 | 39.727636
2024-06-08 06:20 | 79.682232 | 39.841116
2024-06-08 06:25 | 79.911726 | 39.955863
2024-06-08 06:30 | 79.99685 | 39.998425
2024-06-08 06:35 | 79.310074 | 39.655037
2024-06-08 06:40 | 80.094563 | 40.047281
2024-06-08 06:45 | 80.085586 | 40.042793
2024-06-08 06:50 | 80.009471 | 40.004735
2024-06-08 06:55 | 75.060745 | 37.530373
2024-06-08 07:00 | 65.220705 | 32.610353
2024-06-08 07:05 | 65.781256 | 32.890628
2024-06-08 07:10 | 65.802067 | 32.901034
2024-06-08 07:15 | 66.37939 | 33.189695
2024-06-08 07:20 | 66.760502 | 33.380251
2024-06-08 07:25 | 67.234222 | 33.617111
2024-06-08 07:30 | 67.392242 | 33.696121
2024-06-08 07:35 | 67.693225 | 33.846612
2024-06-08 07:40 | 68.49714 | 34.24857
2024-06-08 07:45 | 68.453567 | 34.226783
2024-06-08 07:50 | 68.688297 | 34.344148
2024-06-08 07:55 | 68.86274 | 34.43137
2024-06-08 08:00 | 69.149943 | 34.574971
2024-06-08 08:05 | 69.328154 | 34.664077
2024-06-08 08:10 | 69.439315 | 34.719657
2024-06-08 08:15 | 69.740188 | 34.870094
2024-06-08 08:20 | 69.729215 | 34.864607
2024-06-08 08:25 | 69.862733 | 34.931366
2024-06-08 08:30 | 69.574833 | 34.787416
2024-06-08 08:35 | 69.80125 | 34.900625
2024-06-08 08:40 | 69.66856 | 34.83428
2024-06-08 08:45 | 69.984911 | 34.992456
2024-06-08 08:50 | 69.932087 | 34.966043
2024-06-08 08:55 | 69.523148 | 34.761574
2024-06-08 09:00 | 69.946826 | 34.973413
2024-06-08 09:05 | 69.615206 | 34.807603
2024-06-08 09:10 | 69.69722 | 34.84861
2024-06-08 09:15 | 69.558238 | 34.779119
2024-06-08 09:20 | 69.808912 | 34.904456
2024-06-08 09:25 | 69.535577 | 34.767788
2024-06-08 09:30 | 69.343629 | 34.671814
2024-06-08 09:35 | 69.004329 | 34.502165
2024-06-08 09:40 | 69.307493 | 34.653746
2024-06-08 09:45 | 69.050446 | 34.525223
2024-06-08 09:50 | 69.215817 | 34.607909
2024-06-08 09:55 | 69.082286 | 34.541143
2024-06-08 10:00 | 69.004518 | 34.502259
2024-06-08 10:05 | 68.86498 | 34.43249
2024-06-08 10:10 | 68.641004 | 34.320502
2024-06-08 10:15 | 68.750965 | 34.375483
2024-06-08 10:20 | 68.730934 | 34.365467
2024-06-08 10:25 | 68.382215 | 34.191107
2024-06-08 10:30 | 68.5612 | 34.2806
2024-06-08 10:35 | 68.66394 | 34.33197
2024-06-08 10:40 | 68.379652 | 34.189826
2024-06-08 10:45 | 68.333114 | 34.166557
2024-06-08 10:50 | 68.39799 | 34.198995
2024-06-08 10:55 | 68.613793 | 34.306896
2024-06-08 11:00 | 68.393087 | 34.196544
2024-06-08 11:05 | 68.202507 | 34.101253
2024-06-08 11:10 | 68.389283 | 34.194642
2024-06-08 11:15 | 68.354082 | 34.177041
2024-06-08 11:20 | 68.437403 | 34.218702
2024-06-08 11:25 | 68.14293 | 34.071465
2024-06-08 11:30 | 68.415708 | 34.207854
2024-06-08 11:35 | 68.128576 | 34.064288
2024-06-08 11:40 | 68.286054 | 34.143027
2024-06-08 11:45 | 68.400495 | 34.200247
2024-06-08 11:50 | 68.371733 | 34.185867
2024-06-08 11:55 | 68.686422 | 34.343211
2024-06-08 12:00 | 68.345445 | 34.172723
2024-06-08 12:05 | 68.244609 | 34.122304
2024-06-08 12:10 | 68.184775 | 34.092387
2024-06-08 12:15 | 68.368515 | 34.184257
2024-06-08 12:20 | 68.305251 | 34.152626
2024-06-08 12:25 | 68.038085 | 34.019042
2024-06-08 12:30 | 68.191616 | 34.095808
2024-06-08 12:35 | 68.583138 | 34.291569
2024-06-08 12:40 | 68.158248 | 34.079124
2024-06-08 12:45 | 68.390012 | 34.195006
2024-06-08 12:50 | 68.493092 | 34.246546
2024-06-08 12:55 | 68.357027 | 34.178513
2024-06-08 13:00 | 68.359474 | 34.179737
2024-06-08 13:05 | 68.408341 | 34.20417
2024-06-08 13:10 | 68.556868 | 34.278434
2024-06-08 13:15 | 68.694916 | 34.347458
2024-06-08 13:20 | 68.557981 | 34.278991
2024-06-08 13:25 | 68.369103 | 34.184552
2024-06-08 13:30 | 68.551789 | 34.275895
2024-06-08 13:35 | 68.46124 | 34.23062
2024-06-08 13:40 | 68.367467 | 34.183733
2024-06-08 13:45 | 68.466519 | 34.23326
2024-06-08 13:50 | 68.418241 | 34.20912
2024-06-08 13:55 | 68.463337 | 34.231669
2024-06-08 14:00 | 68.252015 | 34.126008
2024-06-08 14:05 | 68.221899 | 34.11095
2024-06-08 14:10 | 67.91144 | 33.95572
2024-06-08 14:15 | 68.405525 | 34.202762
2024-06-08 14:20 | 68.227678 | 34.113839
2024-06-08 14:25 | 68.612181 | 34.306091
2024-06-08 14:30 | 68.571874 | 34.285937
2024-06-08 14:35 | 68.564149 | 34.282074
2024-06-08 14:40 | 68.204684 | 34.102342
2024-06-08 14:45 | 68.295687 | 34.147843
2024-06-08 14:50 | 68.925283 | 34.462641
2024-06-08 14:55 | 68.432969 | 34.216484
2024-06-08 15:00 | 68.432194 | 34.216097
2024-06-08 15:05 | 68.607371 | 34.303685
2024-06-08 15:10 | 68.383561 | 34.191781
2024-06-08 15:15 | 68.338467 | 34.169234
2024-06-08 15:20 | 68.532938 | 34.266469
2024-06-08 15:25 | 68.410616 | 34.205308
2024-06-08 15:30 | 68.332377 | 34.166188
2024-06-08 15:35 | 68.448035 | 34.224017
2024-06-08 15:40 | 68.213167 | 34.106583
2024-06-08 15:45 | 68.475747 | 34.237874
2024-06-08 15:50 | 68.554014 | 34.277007
2024-06-08 15:55 | 68.58847 | 34.294235
2024-06-08 16:00 | 68.509443 | 34.254722
2024-06-08 16:05 | 68.496742 | 34.248371
2024-06-08 16:10 | 68.60008 | 34.30004
2024-06-08 16:15 | 68.392097 | 34.196048
2024-06-08 16:20 | 68.205459 | 34.10273
2024-06-08 16:25 | 68.137875 | 34.068938
2024-06-08 16:30 | 68.463098 | 34.231549
2024-06-08 16:35 | 68.470304 | 34.235152
2024-06-08 16:40 | 68.46716 | 34.23358
2024-06-08 16:45 | 68.293659 | 34.146829
2024-06-08 16:50 | 68.520628 | 34.260314
2024-06-08 16:55 | 68.14064 | 34.07032
2024-06-08 17:00 | 68.142395 | 34.071197
2024-06-08 17:05 | 68.405571 | 34.202785
2024-06-08 17:10 | 68.553326 | 34.276663
2024-06-08 17:15 | 68.169404 | 34.084702
2024-06-08 17:20 | 68.399316 | 34.199658
2024-06-08 17:25 | 68.284554 | 34.142277
2024-06-08 17:30 | 68.498653 | 34.249326
2024-06-08 17:35 | 68.414827 | 34.207413
2024-06-08 17:40 | 68.655745 | 34.327873
2024-06-08 17:45 | 68.250123 | 34.125061
2024-06-08 17:50 | 68.651998 | 34.325999
2024-06-08 17:55 | 68.278186 | 34.139093
2024-06-08 18:00 | 68.460667 | 34.230334
2024-06-08 18:05 | 68.096253 | 34.048126
2024-06-08 18:10 | 68.480701 | 34.240351
2024-06-08 18:15 | 68.252263 | 34.126131
2024-06-08 18:20 | 68.370858 | 34.185429
2024-06-08 18:25 | 68.323436 | 34.161718
2024-06-08 18:30 | 68.402418 | 34.201209
2024-06-08 18:35 | 68.193668 | 34.096834
2024-06-08 18:40 | 68.295262 | 34.147631
2024-06-08 18:45 | 68.256919 | 34.128459
2024-06-08 18:50 | 68.374077 | 34.187038
2024-06-08 18:55 | 68.384111 | 34.192055
2024-06-08 19:00 | 68.407295 | 34.203647
2024-06-08 19:05 | 68.373847 | 34.186924
2024-06-08 19:10 | 68.331761 | 34.16588
2024-06-08 19:15 | 68.465049 | 34.232525
2024-06-08 19:20 | 68.2499 | 34.12495
2024-06-08 19:25 | 68.392593 | 34.196297
2024-06-08 19:30 | 68.440866 | 34.220433
2024-06-08 19:35 | 68.64223 | 34.321115
2024-06-08 19:40 | 68.449751 | 34.224876
2024-06-08 19:45 | 68.474264 | 34.237132
2024-06-08 19:50 | 68.384518 | 34.192259
2024-06-08 19:55 | 68.664863 | 34.332431
2024-06-08 20:00 | 68.526751 | 34.263376
2024-06-08 20:05 | 68.581923 | 34.290962
2024-06-08 20:10 | 68.620446 | 34.310223
2024-06-08 20:15 | 68.622257 | 34.311129
2024-06-08 20:20 | 68.307982 | 34.153991
2024-06-08 20:25 | 68.743035 | 34.371517
2024-06-08 20:30 | 68.621947 | 34.310973
2024-06-08 20:35 | 68.958527 | 34.479263
2024-06-08 20:40 | 68.589148 | 34.294574
2024-06-08 20:45 | 68.699563 | 34.349781
2024-06-08 20:50 | 68.672739 | 34.33637
2024-06-08 20:55 | 68.498332 | 34.249166
2024-06-08 21:00 | 68.791942 | 34.395971
2024-06-08 21:05 | 68.615876 | 34.307938
2024-06-08 21:10 | 68.461379 | 34.23069
2024-06-08 21:15 | 68.575818 | 34.287909
2024-06-08 21:20 | 68.505555 | 34.252777
2024-06-08 21:25 | 68.741729 | 34.370865
2024-06-08 21:30 | 68.832274 | 34.416137
2024-06-08 21:35 | 68.747224 | 34.373612
2024-06-08 21:40 | 68.82548 | 34.41274
2024-06-08 21:45 | 68.536307 | 34.268154
2024-06-08 21:50 | 68.573321 | 34.28666
2024-06-08 21:55 | 68.785423 | 34.392711
2024-06-08 22:00 | 68.816372 | 34.408186
2024-06-08 22:05 | 68.720419 | 34.360209
2024-06-08 22:10 | 68.54332 | 34.27166
2024-06-08 22:15 | 68.989067 | 34.494533
2024-06-08 22:20 | 68.551842 | 34.275921
2024-06-08 22:25 | 68.758151 | 34.379075
2024-06-08 22:30 | 68.341493 | 34.170747
2024-06-08 22:35 | 68.698434 | 34.349217
2024-06-08 22:40 | 68.354988 | 34.177494
2024-06-08 22:45 | 68.871042 | 34.435521
2024-06-08 22:50 | 68.870207 | 34.435104
2024-06-08 22:55 | 68.690503 | 34.345252
2024-06-08 23:00 | 68.626362 | 34.313181
2024-06-08 23:05 | 68.606467 | 34.303234
2024-06-08 23:10 | 68.601387 | 34.300693
2024-06-08 23:15 | 68.818563 | 34.409282
2024-06-08 23:20 | 68.529584 | 34.264792
2024-06-08 23:25 | 68.736244 | 34.368122
2024-06-08 23:30 | 68.826761 | 34.413381
2024-06-08 23:35 | 68.632951 | 34.316476
2024-06-08 23:40 | 68.95471 | 34.477355
2024-06-08 23:45 | 68.655175 | 34.327587
2024-06-08 23:50 | 68.734662 | 34.367331
2024-06-08 23:55 | 68.753869 | 34.376934
2024-06-09 | 68.843424 | 34.421712
2024-06-09 00:05 | 68.867149 | 34.433575
2024-06-09 00:10 | 69.119094 | 34.559547
2024-06-09 00:15 | 69.064412 | 34.532206
2024-06-09 00:20 | 68.741361 | 34.37068
2024-06-09 00:25 | 68.821341 | 34.410671
2024-06-09 00:30 | 69.254943 | 34.627471
2024-06-09 00:35 | 68.584458 | 34.292229
2024-06-09 00:40 | 68.944246 | 34.472123
2024-06-09 00:45 | 68.626189 | 34.313095
2024-06-09 00:50 | 68.946182 | 34.473091
2024-06-09 00:55 | 69.065382 | 34.532691
2024-06-09 01:00 | 68.757285 | 34.378642
2024-06-09 01:05 | 68.84745 | 34.423725
2024-06-09 01:10 | 68.873321 | 34.436661
2024-06-09 01:15 | 68.761229 | 34.380615
2024-06-09 01:20 | 68.840715 | 34.420357
2024-06-09 01:25 | 68.873641 | 34.436821
2024-06-09 01:30 | 68.860068 | 34.430034
2024-06-09 01:35 | 68.854085 | 34.427042
2024-06-09 01:40 | 69.053176 | 34.526588
2024-06-09 01:45 | 68.973386 | 34.486693
2024-06-09 01:50 | 68.610773 | 34.305386
2024-06-09 01:55 | 68.899544 | 34.449772
2024-06-09 02:00 | 69.12701 | 34.563505
2024-06-09 02:05 | 68.958833 | 34.479417
2024-06-09 02:10 | 69.300848 | 34.650424
2024-06-09 02:15 | 68.768894 | 34.384447
2024-06-09 02:20 | 69.01688 | 34.50844
2024-06-09 02:25 | 68.806697 | 34.403349
2024-06-09 02:30 | 68.994931 | 34.497466
2024-06-09 02:35 | 68.992835 | 34.496418
2024-06-09 02:40 | 68.845568 | 34.422784
2024-06-09 02:45 | 68.974256 | 34.487128
2024-06-09 02:50 | 69.012119 | 34.506059
2024-06-09 02:55 | 69.130836 | 34.565418
2024-06-09 03:00 | 68.909092 | 34.454546
2024-06-09 03:05 | 69.010458 | 34.505229
2024-06-09 03:10 | 68.903244 | 34.451622
2024-06-09 03:15 | 68.940275 | 34.470137
2024-06-09 03:20 | 69.099129 | 34.549565
2024-06-09 03:25 | 68.950082 | 34.475041
2024-06-09 03:30 | 69.233338 | 34.616669
2024-06-09 03:35 | 68.877744 | 34.438872
2024-06-09 03:40 | 69.00375 | 34.501875
2024-06-09 03:45 | 69.004234 | 34.502117
2024-06-09 03:50 | 69.033231 | 34.516615
2024-06-09 03:55 | 68.947073 | 34.473536
2024-06-09 04:00 | 69.040457 | 34.520228
2024-06-09 04:05 | 68.889716 | 34.444858
2024-06-09 04:10 | 69.120656 | 34.560328
2024-06-09 04:15 | 69.421308 | 34.710654
2024-06-09 04:20 | 68.916648 | 34.458324
2024-06-09 04:25 | 69.100728 | 34.550364
2024-06-09 04:30 | 69.292198 | 34.646099
2024-06-09 04:35 | 69.241013 | 34.620506
2024-06-09 04:40 | 69.066425 | 34.533212
2024-06-09 04:45 | 69.089164 | 34.544582
2024-06-09 04:50 | 69.112716 | 34.556358
2024-06-09 04:55 | 69.282858 | 34.641429
2024-06-09 05:00 | 69.159234 | 34.579617
2024-06-09 05:05 | 69.118251 | 34.559126
2024-06-09 05:10 | 69.119239 | 34.55962
2024-06-09 05:15 | 69.018516 | 34.509258
2024-06-09 05:20 | 69.000479 | 34.50024
2024-06-09 05:25 | 69.345426 | 34.672713
2024-06-09 05:30 | 69.236331 | 34.618166
2024-06-09 05:35 | 69.4399 | 34.71995
2024-06-09 05:40 | 69.220514 | 34.610257
2024-06-09 05:45 | 69.562972 | 34.781486
2024-06-09 05:50 | 69.553408 | 34.776704
2024-06-09 05:55 | 69.757777 | 34.878888
2024-06-09 06:00 | 69.628891 | 34.814446
2024-06-09 06:05 | 69.76035 | 34.880175
2024-06-09 06:10 | 69.510951 | 34.755475
2024-06-09 06:15 | 69.601609 | 34.800805
2024-06-09 06:20 | 69.669411 | 34.834705
2024-06-09 06:25 | 69.860818 | 34.930409
2024-06-09 06:30 | 69.796662 | 34.898331
2024-06-09 06:35 | 69.838964 | 34.919482
2024-06-09 06:40 | 70.124339 | 35.06217
2024-06-09 06:45 | 70.166333 | 35.083167
2024-06-09 06:50 | 70.126113 | 35.063057
2024-06-09 06:55 | 70.144798 | 35.072399
2024-06-09 07:00 | 70.615162 | 35.307581
2024-06-09 07:05 | 70.552767 | 35.276383
2024-06-09 07:10 | 70.556133 | 35.278066
2024-06-09 07:15 | 71.013746 | 35.506873
2024-06-09 07:20 | 71.227705 | 35.613853
2024-06-09 07:25 | 71.623716 | 35.811858
2024-06-09 07:30 | 72.032683 | 36.016341
2024-06-09 07:35 | 71.854437 | 35.927219
2024-06-09 07:40 | 72.279263 | 36.139631
2024-06-09 07:45 | 72.432515 | 36.216257
2024-06-09 07:50 | 72.064484 | 36.032242
2024-06-09 07:55 | 71.997577 | 35.998789
2024-06-09 08:00 | 72.064729 | 36.032364
2024-06-09 08:05 | 72.090233 | 36.045116
2024-06-09 08:10 | 72.227924 | 36.113962
2024-06-09 08:15 | 71.742638 | 35.871319
2024-06-09 08:20 | 71.491482 | 35.745741
2024-06-09 08:25 | 71.692394 | 35.846197
2024-06-09 08:30 | 71.877044 | 35.938522
2024-06-09 08:35 | 71.760021 | 35.880011
2024-06-09 08:40 | 71.204189 | 35.602094
2024-06-09 08:45 | 71.105498 | 35.552749
2024-06-09 08:50 | 60.809742 | 30.404871
2024-06-09 08:55 | 59.034825 | 29.517413
2024-06-09 09:00 | 59.121415 | 29.560707
2024-06-09 09:05 | 59.009113 | 29.504557
2024-06-09 09:10 | 59.678485 | 29.839243
2024-06-09 09:15 | 59.481066 | 29.740533
2024-06-09 09:20 | 59.736554 | 29.868277
2024-06-09 09:25 | 59.911529 | 29.955765
2024-06-09 09:30 | 59.995622 | 29.997811
2024-06-09 09:35 | 59.898345 | 29.949173
2024-06-09 09:40 | 60.549945 | 30.274973
2024-06-09 09:45 | 60.364506 | 30.182253
2024-06-09 09:50 | 60.596702 | 30.298351
2024-06-09 09:55 | 60.602114 | 30.301057
2024-06-09 10:00 | 60.573514 | 30.286757
2024-06-09 10:05 | 60.745224 | 30.372612
2024-06-09 10:10 | 60.736714 | 30.368357
2024-06-09 10:15 | 61.038061 | 30.519031
2024-06-09 10:20 | 61.036058 | 30.518029
2024-06-09 10:25 | 61.209639 | 30.604819
2024-06-09 10:30 | 61.272347 | 30.636173
2024-06-09 10:35 | 61.115388 | 30.557694
2024-06-09 10:40 | 61.225224 | 30.612612
2024-06-09 10:45 | 61.146912 | 30.573456
2024-06-09 10:50 | 61.155784 | 30.577892
2024-06-09 10:55 | 61.14814 | 30.57407
2024-06-09 11:00 | 61.271432 | 30.635716
2024-06-09 11:05 | 61.093607 | 30.546803
2024-06-09 11:10 | 61.222626 | 30.611313
2024-06-09 11:15 | 61.234699 | 30.61735
2024-06-09 11:20 | 61.288103 | 30.644051
2024-06-09 11:25 | 60.977933 | 30.488966
2024-06-09 11:30 | 61.260258 | 30.630129
2024-06-09 11:35 | 61.326318 | 30.663159
2024-06-09 11:40 | 61.425119 | 30.71256
2024-06-09 11:45 | 61.180482 | 30.590241
2024-06-09 11:50 | 61.169515 | 30.584757
2024-06-09 11:55 | 61.363833 | 30.681916
2024-06-09 12:00 | 61.115109 | 30.557555
2024-06-09 12:05 | 61.449202 | 30.724601
2024-06-09 12:10 | 61.118779 | 30.55939
2024-06-09 12:15 | 61.679233 | 30.839617
2024-06-09 12:20 | 61.496509 | 30.748255
2024-06-09 12:25 | 61.267074 | 30.633537
2024-06-09 12:30 | 61.214695 | 30.607348
2024-06-09 12:35 | 61.250338 | 30.625169
2024-06-09 12:40 | 61.224264 | 30.612132
2024-06-09 12:45 | 61.317355 | 30.658677
2024-06-09 12:50 | 61.212476 | 30.606238
2024-06-09 12:55 | 61.265254 | 30.632627
2024-06-09 13:00 | 61.200283 | 30.600142
2024-06-09 13:05 | 61.625702 | 30.812851
2024-06-09 13:10 | 61.52608 | 30.76304
2024-06-09 13:15 | 61.538922 | 30.769461
2024-06-09 13:20 | 61.599281 | 30.79964
2024-06-09 13:25 | 61.531941 | 30.765971
2024-06-09 13:30 | 61.548936 | 30.774468
2024-06-09 13:35 | 61.159569 | 30.579785
2024-06-09 13:40 | 61.370949 | 30.685474
2024-06-09 13:45 | 61.339903 | 30.669951
2024-06-09 13:50 | 61.273761 | 30.636881
2024-06-09 13:55 | 61.301081 | 30.65054
2024-06-09 14:00 | 61.548943 | 30.774471
2024-06-09 14:05 | 61.034445 | 30.517222
2024-06-09 14:10 | 61.261027 | 30.630514
2024-06-09 14:15 | 61.64916 | 30.82458
2024-06-09 14:20 | 61.101397 | 30.550698
2024-06-09 14:25 | 61.467174 | 30.733587
2024-06-09 14:30 | 61.599074 | 30.799537
2024-06-09 14:35 | 61.279813 | 30.639906
2024-06-09 14:40 | 61.431157 | 30.715579
2024-06-09 14:45 | 61.618214 | 30.809107
2024-06-09 14:50 | 61.642936 | 30.821468
2024-06-09 14:55 | 60.942477 | 30.471239
2024-06-09 15:00 | 61.298716 | 30.649358
2024-06-09 15:05 | 61.679616 | 30.839808
2024-06-09 15:10 | 61.357785 | 30.678893
2024-06-09 15:15 | 61.367721 | 30.683861
2024-06-09 15:20 | 61.306291 | 30.653146
2024-06-09 15:25 | 61.383393 | 30.691697
2024-06-09 15:30 | 61.046504 | 30.523252
2024-06-09 15:35 | 61.479735 | 30.739868
2024-06-09 15:40 | 61.251744 | 30.625872
2024-06-09 15:45 | 61.375095 | 30.687548
2024-06-09 15:50 | 61.115405 | 30.557702
2024-06-09 15:55 | 61.059839 | 30.529919
2024-06-09 16:00 | 61.207502 | 30.603751
2024-06-09 16:05 | 61.448247 | 30.724123
2024-06-09 16:10 | 61.356363 | 30.678182
2024-06-09 16:15 | 61.246663 | 30.623331
2024-06-09 16:20 | 61.351233 | 30.675616
2024-06-09 16:25 | 61.35207 | 30.676035
2024-06-09 16:30 | 61.592071 | 30.796035
2024-06-09 16:35 | 61.865191 | 30.932596
2024-06-09 16:40 | 61.467651 | 30.733826
2024-06-09 16:45 | 61.501694 | 30.750847
2024-06-09 16:50 | 61.415904 | 30.707952
2024-06-09 16:55 | 61.251965 | 30.625983
2024-06-09 17:00 | 61.430678 | 30.715339
2024-06-09 17:05 | 61.682967 | 30.841483
2024-06-09 17:10 | 61.300753 | 30.650376
2024-06-09 17:15 | 61.555665 | 30.777832
2024-06-09 17:20 | 61.194485 | 30.597243
2024-06-09 17:25 | 61.375386 | 30.687693
2024-06-09 17:30 | 61.436458 | 30.718229
2024-06-09 17:35 | 61.339753 | 30.669877
2024-06-09 17:40 | 61.424293 | 30.712146
2024-06-09 17:45 | 61.560703 | 30.780351
2024-06-09 17:50 | 61.637371 | 30.818685
2024-06-09 17:55 | 61.460316 | 30.730158
2024-06-09 18:00 | 61.251587 | 30.625794
2024-06-09 18:05 | 61.467948 | 30.733974
2024-06-09 18:10 | 61.436783 | 30.718392
2024-06-09 18:15 | 61.556031 | 30.778015
2024-06-09 18:20 | 61.399739 | 30.699869
2024-06-09 18:25 | 61.227596 | 30.613798
2024-06-09 18:30 | 61.805999 | 30.902999
2024-06-09 18:35 | 61.463864 | 30.731932
2024-06-09 18:40 | 61.253567 | 30.626784
2024-06-09 18:45 | 61.611704 | 30.805852
2024-06-09 18:50 | 61.550571 | 30.775286
2024-06-09 18:55 | 61.962455 | 30.981228
2024-06-09 19:00 | 61.222598 | 30.611299
2024-06-09 19:05 | 61.615652 | 30.807826
2024-06-09 19:10 | 61.503402 | 30.751701
2024-06-09 19:15 | 61.649933 | 30.824967
2024-06-09 19:20 | 61.401271 | 30.700636
2024-06-09 19:25 | 61.240215 | 30.620108
2024-06-09 19:30 | 61.413165 | 30.706583
2024-06-09 19:35 | 61.171273 | 30.585636
2024-06-09 19:40 | 61.528375 | 30.764188
2024-06-09 19:45 | 61.504497 | 30.752248
2024-06-09 19:50 | 61.185812 | 30.592906
2024-06-09 19:55 | 61.511925 | 30.755962
2024-06-09 20:00 | 61.34658 | 30.67329
2024-06-09 20:05 | 61.233905 | 30.616952
2024-06-09 20:10 | 61.802425 | 30.901213
2024-06-09 20:15 | 61.534616 | 30.767308
2024-06-09 20:20 | 61.375063 | 30.687532
2024-06-09 20:25 | 61.496328 | 30.748164
2024-06-09 20:30 | 61.356738 | 30.678369
2024-06-09 20:35 | 61.418548 | 30.709274
2024-06-09 20:40 | 61.666584 | 30.833292
2024-06-09 20:45 | 61.413126 | 30.706563
2024-06-09 20:50 | 61.630296 | 30.815148
2024-06-09 20:55 | 61.482185 | 30.741092
2024-06-09 21:00 | 61.379616 | 30.689808
2024-06-09 21:05 | 61.8927 | 30.94635
2024-06-09 21:10 | 61.69934 | 30.84967
2024-06-09 21:15 | 61.365691 | 30.682845
2024-06-09 21:20 | 61.660672 | 30.830336
2024-06-09 21:25 | 61.602592 | 30.801296
2024-06-09 21:30 | 61.298873 | 30.649437
2024-06-09 21:35 | 61.869093 | 30.934546
2024-06-09 21:40 | 61.420753 | 30.710377
2024-06-09 21:45 | 61.774802 | 30.887401
2024-06-09 21:50 | 61.813261 | 30.90663
2024-06-09 21:55 | 61.540468 | 30.770234
2024-06-09 22:00 | 61.544189 | 30.772095
2024-06-09 22:05 | 61.665607 | 30.832803
2024-06-09 22:10 | 61.623891 | 30.811945
2024-06-09 22:15 | 61.648614 | 30.824307
2024-06-09 22:20 | 61.539991 | 30.769996
2024-06-09 22:25 | 61.976842 | 30.988421
2024-06-09 22:30 | 61.588186 | 30.794093
2024-06-09 22:35 | 61.689017 | 30.844509
2024-06-09 22:40 | 61.347529 | 30.673765
2024-06-09 22:45 | 61.412822 | 30.706411
2024-06-09 22:50 | 61.484484 | 30.742242
2024-06-09 22:55 | 61.870561 | 30.93528
2024-06-09 23:00 | 61.619639 | 30.80982
2024-06-09 23:05 | 61.616626 | 30.808313
2024-06-09 23:10 | 61.520279 | 30.760139
2024-06-09 23:15 | 61.685599 | 30.842799
2024-06-09 23:20 | 61.693048 | 30.846524
2024-06-09 23:25 | 61.494135 | 30.747067
2024-06-09 23:30 | 61.453436 | 30.726718
2024-06-09 23:35 | 61.704048 | 30.852024
2024-06-09 23:40 | 61.633705 | 30.816853
2024-06-09 23:45 | 61.532099 | 30.76605
2024-06-09 23:50 | 61.640272 | 30.820136
2024-06-09 23:55 | 61.713099 | 30.85655
2024-06-10 | 61.639233 | 30.819616
2024-06-10 00:05 | 61.720464 | 30.860232
2024-06-10 00:10 | 61.699023 | 30.849512
2024-06-10 00:15 | 61.665488 | 30.832744
2024-06-10 00:20 | 61.792435 | 30.896217
2024-06-10 00:25 | 61.388644 | 30.694322
2024-06-10 00:30 | 61.345622 | 30.672811
2024-06-10 00:35 | 61.729201 | 30.864601
2024-06-10 00:40 | 61.716576 | 30.858288
2024-06-10 00:45 | 61.658631 | 30.829316
2024-06-10 00:50 | 61.58113 | 30.790565
2024-06-10 00:55 | 61.795471 | 30.897736
2024-06-10 01:00 | 61.634916 | 30.817458
2024-06-10 01:05 | 61.725175 | 30.862588
2024-06-10 01:10 | 61.676712 | 30.838356
2024-06-10 01:15 | 61.746193 | 30.873096
2024-06-10 01:20 | 61.513036 | 30.756518
2024-06-10 01:25 | 61.410686 | 30.705343
2024-06-10 01:30 | 61.493857 | 30.746929
2024-06-10 01:35 | 61.590846 | 30.795423
2024-06-10 01:40 | 61.66465 | 30.832325
2024-06-10 01:45 | 61.518559 | 30.759279
2024-06-10 01:50 | 61.596292 | 30.798146
2024-06-10 01:55 | 61.569797 | 30.784898
2024-06-10 02:00 | 61.758719 | 30.87936
2024-06-10 02:05 | 61.447864 | 30.723932
2024-06-10 02:10 | 61.726559 | 30.86328
2024-06-10 02:15 | 61.571091 | 30.785545
2024-06-10 02:20 | 61.493187 | 30.746593
2024-06-10 02:25 | 61.920021 | 30.960011
2024-06-10 02:30 | 61.504642 | 30.752321
2024-06-10 02:35 | 61.908207 | 30.954104
2024-06-10 02:40 | 61.4138 | 30.7069
2024-06-10 02:45 | 61.471618 | 30.735809
2024-06-10 02:50 | 61.531241 | 30.76562
2024-06-10 02:55 | 61.852054 | 30.926027
2024-06-10 03:00 | 61.515619 | 30.757809
2024-06-10 03:05 | 61.873709 | 30.936855
2024-06-10 03:10 | 61.563443 | 30.781721
2024-06-10 03:15 | 61.582867 | 30.791434
2024-06-10 03:20 | 61.711956 | 30.855978
2024-06-10 03:25 | 61.719615 | 30.859808
2024-06-10 03:30 | 61.445275 | 30.722638
2024-06-10 03:35 | 61.864764 | 30.932382
2024-06-10 03:40 | 61.816097 | 30.908049
2024-06-10 03:45 | 61.856281 | 30.928141
2024-06-10 03:50 | 61.397406 | 30.698703
2024-06-10 03:55 | 61.884033 | 30.942017
2024-06-10 04:00 | 61.895159 | 30.947579
2024-06-10 04:05 | 61.728598 | 30.864299
2024-06-10 04:10 | 61.57642 | 30.78821
2024-06-10 04:15 | 61.570228 | 30.785114
2024-06-10 04:20 | 61.73979 | 30.869895
2024-06-10 04:25 | 61.736587 | 30.868293
2024-06-10 04:30 | 61.762437 | 30.881218
2024-06-10 04:35 | 61.603115 | 30.801557
2024-06-10 04:40 | 61.661458 | 30.830729
2024-06-10 04:45 | 61.573809 | 30.786904
2024-06-10 04:50 | 61.798498 | 30.899249
2024-06-10 04:55 | 61.497724 | 30.748862
2024-06-10 05:00 | 61.658369 | 30.829185
2024-06-10 05:05 | 61.541896 | 30.770948
2024-06-10 05:10 | 61.815419 | 30.907709
2024-06-10 05:15 | 62.068283 | 31.034141
2024-06-10 05:20 | 61.631351 | 30.815675
2024-06-10 05:25 | 61.696204 | 30.848102
2024-06-10 05:30 | 61.801203 | 30.900602
2024-06-10 05:35 | 61.826903 | 30.913451
2024-06-10 05:40 | 61.884236 | 30.942118
2024-06-10 05:45 | 62.123345 | 31.061672
2024-06-10 05:50 | 61.703233 | 30.851617
2024-06-10 05:55 | 61.952705 | 30.976352
2024-06-10 06:00 | 61.979844 | 30.989922
2024-06-10 06:05 | 61.862394 | 30.931197
2024-06-10 06:10 | 62.019114 | 31.009557
2024-06-10 06:15 | 61.71788 | 30.85894
2024-06-10 06:20 | 61.739722 | 30.869861
2024-06-10 06:25 | 61.822091 | 30.911045
2024-06-10 06:30 | 61.640556 | 30.820278
2024-06-10 06:35 | 61.692798 | 30.846399
2024-06-10 06:40 | 61.51651 | 30.758255
2024-06-10 06:45 | 61.885585 | 30.942792
2024-06-10 06:50 | 61.772434 | 30.886217
2024-06-10 06:55 | 61.709535 | 30.854767
2024-06-10 07:00 | 61.570991 | 30.785495
2024-06-10 07:05 | 61.945885 | 30.972942
2024-06-10 07:10 | 61.839392 | 30.919696
2024-06-10 07:15 | 61.887597 | 30.943798
2024-06-10 07:20 | 61.933814 | 30.966907
2024-06-10 07:25 | 61.724977 | 30.862488
2024-06-10 07:30 | 61.785397 | 30.892698
2024-06-10 07:35 | 61.868571 | 30.934286
2024-06-10 07:40 | 62.047706 | 31.023853
2024-06-10 07:45 | 61.844601 | 30.922301
2024-06-10 07:50 | 62.009092 | 31.004546
2024-06-10 07:55 | 61.743185 | 30.871593
2024-06-10 08:00 | 61.984956 | 30.992478
2024-06-10 08:05 | 61.87816 | 30.93908
2024-06-10 08:10 | 61.993861 | 30.99693
2024-06-10 08:15 | 62.138496 | 31.069248
2024-06-10 08:20 | 61.745522 | 30.872761
2024-06-10 08:25 | 61.722033 | 30.861016
2024-06-10 08:30 | 62.007075 | 31.003538
2024-06-10 08:35 | 62.253064 | 31.126532
2024-06-10 08:40 | 62.033437 | 31.016718
2024-06-10 08:45 | 62.040869 | 31.020435
2024-06-10 08:50 | 61.970091 | 30.985046
2024-06-10 08:55 | 61.971388 | 30.985694
2024-06-10 09:00 | 62.071091 | 31.035546
2024-06-10 09:05 | 62.211347 | 31.105673
2024-06-10 09:10 | 62.350967 | 31.175483
2024-06-10 09:15 | 62.052866 | 31.026433
2024-06-10 09:20 | 62.144504 | 31.072252
2024-06-10 09:25 | 59.941025 | 29.970513
2024-06-10 09:30 | 0.793126 | 0.396563
2024-06-10 09:35 | 0.793126 | 0.396563
2024-06-10 09:40 | 15.23594 | 7.61797
2024-06-10 09:45 | 20.258745 | 10.129373
2024-06-10 09:50 | 20.575168 | 10.287584
2024-06-10 09:55 | 20.400824 | 10.200412
2024-06-10 10:00 | 20.477536 | 10.238768
2024-06-10 10:05 | 20.628546 | 10.314273
2024-06-10 10:10 | 20.398255 | 10.199128
2024-06-10 10:15 | 20.478193 | 10.239096
2024-06-10 10:20 | 20.513427 | 10.256713
2024-06-10 10:25 | 20.613594 | 10.306797
2024-06-10 10:30 | 20.38913 | 10.194565
2024-06-10 10:35 | 20.34401 | 10.172005
2024-06-10 10:40 | 20.522462 | 10.261231
2024-06-10 10:45 | 20.540393 | 10.270196
2024-06-10 10:50 | 18.645044 | 9.322522
2024-06-10 10:55 | 0 | 0
2024-06-10 11:00 | 0 | 0
2024-06-10 11:05 | 0 | 0
2024-06-10 11:10 | 0 | 0
2024-06-10 11:15 | 0 | 0
2024-06-10 11:20 | 0 | 0
2024-06-10 11:25 | 0 | 0
2024-06-10 11:30 | 0 | 0
2024-06-10 11:35 | 0 | 0
2024-06-10 11:40 | 0 | 0
2024-06-10 11:45 | 0 | 0
2024-06-10 11:50 | 0 | 0
2024-06-10 11:55 | 0 | 0
2024-06-10 12:00 | 0 | 0
2024-06-10 12:05 | 0 | 0
2024-06-10 12:10 | 0 | 0
2024-06-10 12:15 | 0 | 0
2024-06-10 12:20 | 0 | 0
2024-06-10 12:25 | 0 | 0
2024-06-10 12:30 | 0 | 0
2024-06-10 12:35 | 0 | 0
2024-06-10 12:40 | 0 | 0
2024-06-10 12:45 | 0 | 0
2024-06-10 12:50 | 0 | 0
2024-06-10 12:55 | 0 | 0
2024-06-10 13:00 | 0 | 0
2024-06-10 13:05 | 0 | 0
2024-06-10 13:10 | 0 | 0
2024-06-10 13:15 | 0 | 0
2024-06-10 13:20 | 0 | 0
2024-06-10 13:25 | 0 | 0
2024-06-10 13:30 | 0 | 0
2024-06-10 13:35 | 0 | 0
2024-06-10 13:40 | 0 | 0
2024-06-10 13:45 | 0 | 0
2024-06-10 13:50 | 0 | 0
2024-06-10 13:55 | 0 | 0
2024-06-10 14:00 | 0 | 0
2024-06-10 14:05 | 0 | 0
2024-06-10 14:10 | 0 | 0
2024-06-10 14:15 | 0 | 0
2024-06-10 14:20 | 0 | 0
2024-06-10 14:25 | 0 | 0
2024-06-10 14:30 | 0 | 0
2024-06-10 14:35 | 0 | 0
2024-06-10 14:40 | 0 | 0
2024-06-10 14:45 | 0 | 0
2024-06-10 14:50 | 0 | 0
2024-06-10 14:55 | 0 | 0
2024-06-10 15:00 | 0 | 0
2024-06-10 15:05 | 0 | 0
2024-06-10 15:10 | 0 | 0
2024-06-10 15:15 | 0 | 0
2024-06-10 15:20 | 0 | 0
2024-06-10 15:25 | 0 | 0
2024-06-10 15:30 | 0 | 0
2024-06-10 15:35 | 0 | 0
2024-06-10 15:40 | 0 | 0
2024-06-10 15:45 | 0 | 0
2024-06-10 15:50 | 0 | 0
2024-06-10 15:55 | 0 | 0
2024-06-10 16:00 | 0 | 0
2024-06-10 16:05 | 0 | 0
2024-06-10 16:10 | 0 | 0
2024-06-10 16:15 | 0 | 0
2024-06-10 16:20 | 0 | 0
2024-06-10 16:25 | 0 | 0
2024-06-10 16:30 | 0 | 0
2024-06-10 16:35 | 0 | 0
2024-06-10 16:40 | 0 | 0
2024-06-10 16:45 | 0 | 0
2024-06-10 16:50 | 0 | 0
2024-06-10 16:55 | 0 | 0
2024-06-10 17:00 | 0 | 0
2024-06-10 17:05 | 0 | 0
2024-06-10 17:10 | 0 | 0
2024-06-10 17:15 | 0 | 0
2024-06-10 17:20 | 0 | 0
2024-06-10 17:25 | 0 | 0
2024-06-10 17:30 | 0 | 0
2024-06-10 17:35 | 0 | 0
2024-06-10 17:40 | 0 | 0
2024-06-10 17:45 | 0 | 0
2024-06-10 17:50 | 0 | 0
2024-06-10 17:55 | 0 | 0
2024-06-10 18:00 | 0 | 0
2024-06-10 18:05 | 0 | 0
2024-06-10 18:10 | 0 | 0
2024-06-10 18:15 | 0 | 0
2024-06-10 18:20 | 0 | 0
2024-06-10 18:25 | 0 | 0
2024-06-10 18:30 | 0 | 0
2024-06-10 18:35 | 0 | 0
2024-06-10 18:40 | 0 | 0
2024-06-10 18:45 | 0 | 0
2024-06-10 18:50 | 0 | 0
2024-06-10 18:55 | 0 | 0
2024-06-10 19:00 | 0 | 0
2024-06-10 19:05 | 0 | 0
2024-06-10 19:10 | 0 | 0
2024-06-10 19:15 | 0 | 0
2024-06-10 19:20 | 0 | 0
2024-06-10 19:25 | 0 | 0
2024-06-10 19:30 | 0 | 0
2024-06-10 19:35 | 0 | 0
2024-06-10 19:40 | 0 | 0
2024-06-10 19:45 | 0 | 0
2024-06-10 19:50 | 0 | 0
2024-06-10 19:55 | 0 | 0
2024-06-10 20:00 | 0 | 0
2024-06-10 20:05 | 0 | 0
2024-06-10 20:10 | 0 | 0
2024-06-10 20:15 | 0 | 0
2024-06-10 20:20 | 0 | 0
2024-06-10 20:25 | 0 | 0
2024-06-10 20:30 | 0 | 0
2024-06-10 20:35 | 0 | 0
2024-06-10 20:40 | 0 | 0
2024-06-10 20:45 | 0 | 0
2024-06-10 20:50 | 0 | 0
2024-06-10 20:55 | 0 | 0
2024-06-10 21:00 | 0 | 0
2024-06-10 21:05 | 0 | 0
2024-06-10 21:10 | 0 | 0
2024-06-10 21:15 | 0 | 0
2024-06-10 21:20 | 0 | 0
2024-06-10 21:25 | 0 | 0
2024-06-10 21:30 | 0 | 0
2024-06-10 21:35 | 0 | 0
2024-06-10 21:40 | 0 | 0
2024-06-10 21:45 | 0 | 0
2024-06-10 21:50 | 0 | 0
2024-06-10 21:55 | 0 | 0
2024-06-10 22:00 | 0 | 0
2024-06-10 22:05 | 0 | 0
2024-06-10 22:10 | 0 | 0
2024-06-10 22:15 | 0 | 0
2024-06-10 22:20 | 0 | 0
2024-06-10 22:25 | 0 | 0
2024-06-10 22:30 | 0 | 0
2024-06-10 22:35 | 0 | 0
2024-06-10 22:40 | 0 | 0
2024-06-10 22:45 | 0 | 0
2024-06-10 22:50 | 0 | 0
2024-06-10 22:55 | 0 | 0
2024-06-10 23:00 | 0 | 0
2024-06-10 23:05 | 0 | 0
2024-06-10 23:10 | 0 | 0
2024-06-10 23:15 | 0 | 0
2024-06-10 23:20 | 0 | 0
2024-06-10 23:25 | 0 | 0
2024-06-10 23:30 | 0 | 0
2024-06-10 23:35 | 0 | 0
2024-06-10 23:40 | 0 | 0
2024-06-10 23:45 | 0 | 0
2024-06-10 23:50 | 0 | 0
2024-06-10 23:55 | 0 | 0
2024-06-11 | 0 | 0

## Process parameters
Line: 1
Name: Sn GDE -pulsing
Time (UTC) | OLR | HRT
| (g VS/l/day) | (days)

## Feed data
Line nr: 1
Name: Sn GDE -pulsing
Time (UTC) | Substrate name | Substrate concentration | Substrate amount | Organic amount
|  | (%) | (g) | (g VS)