## Sheet1
Electrode | Inlet flow rate | Flow rate (ml min-1) | Catholyte | Anolyte | Membrane | Applied current / A | Time | Duration / h | area(H2) | area(CO) | area(CO2) | area(CH4) | area(O2) | area(N2) | c(H2) | c(CO) | c(CO2) | c(O2) | FE(H2) | FE(CO) | FE(CH4) | Total FE | Carbon efficiency
Ag60 GDE in PTFE holder | 60 | 55.154546 | 0.3 M K2SO4 | Deionized wated | CCM-CEM | 0 | 2024-06-07 16:53 | 0 | 0 | 0 | 0 |  | 0 | 0 | 0% | 0% | 0% | 0% | 0% | 0% |  | 0% | 0% | 0
Ag60 GDE in PTFE holder | 60 | 58.892861 | 0.3 M K2SO4 | Deionized wated | CCM-CEM | -0.125 | 2024-06-07 17:20 | 0.4377 | 0.8502887 | 0.7106204 | 106.1616 |  | 0.07659723 | 0.1816289 | 0.7874% | 0.6581% | 98.32% | 0.07094% | 49.1% | 41.04% |  | 90.14% | 0.6649%
Ag60 GDE in PTFE holder | 60 | 59.457116 | 0.3 M K2SO4 | Deionized wated | CCM-CEM | -0.125 | 2024-06-07 17:42 | 0.8132556 | 1.006437 | 0.6287309 | 106.1041 |  | 0.04161587 | 0.1034105 | 0.9329% | 0.5828% | 98.35% | 0.03857% | 58.73% | 36.69% |  | 95.42% | 0.5891% | 106.7328
Ag60 GDE in PTFE holder | 60 | 61.152325 | 0.3 M K2SO4 | Deionized wated | CCM-CEM | -0.125 | 2024-06-07 18:05 | 1.188533 | 1.063103 | 0.5732686 | 105.9111 |  | 0.02975193 | 0.08660114 | 0.9874% | 0.5325% | 98.37% | 0.02763% | 63.94% | 34.48% |  | 98.41% | 0.5384%
Ag60 GDE in PTFE holder | 60 | 61.049443 | 0.3 M K2SO4 | Deionized wated | CCM-CEM | -0.125 | 2024-06-07 18:27 | 1.563533 | 1.13806 | 0.4698656 | 105.5056 |  | 0.01578384 | 0.05120609 | 1.062% | 0.4384% | 98.44% | 0.01473% | 68.64% | 28.34% |  | 96.97% | 0.4434% | 105.9755
Ag60 GDE in PTFE holder | 60 | 62.190802 | 0.3 M K2SO4 | Deionized wated | CCM-CEM | -0.27 | 2024-06-07 19:00 | 2.113533 | 1.056595 | 1.202843 | 104.7554 |  | 0.005131705 | 0.02535035 | 0.9871% | 1.124% | 97.86% | 0.004794% | 30.09% | 34.26% |  | 64.35% | 1.135%
Ag60 GDE in PTFE holder | 60 | 61.101234 | 0.3 M K2SO4 | Deionized wated | CCM-CEM | -0.27 | 2024-06-07 19:23 | 2.488533 | 0.75112 | 2.56802 | 103.4616 |  | 0.0008140735 | 0.01389227 | 0.7033% | 2.405% | 96.88% | 0.0007623% | 21.07% | 72.02% |  | 93.09% | 2.422% | 106.0297
Ag60 GDE in PTFE holder | 60 | 61.113487 | 0.3 M K2SO4 | Deionized wated | CCM-CEM | -0.27 | 2024-06-07 19:45 | 2.863811 | 0.7919089 | 2.649742 | 103.272 |  | 0 | 0.007840715 | 0.742% | 2.483% | 96.77% | 0% | 22.23% | 74.38% |  | 96.61% | 2.502%
Ag60 GDE in PTFE holder | 60 | 61.575926 | 0.3 M K2SO4 | Deionized wated | CCM-CEM | -0.27 | 2024-06-07 20:08 | 3.238811 | 0.8513015 | 2.576504 | 103.3918 |  | 0.0009473615 | 0.01653698 | 0.7968% | 2.412% | 96.78% | 0.0008867% | 24.05% | 72.79% |  | 96.84% | 2.431% | 105.9683
Ag60 GDE in PTFE holder | 60 | 61.737122 | 0.3 M K2SO4 | Deionized wated | CCM-CEM | -0.27 | 2024-06-07 20:30 | 3.614089 | 0.9070475 | 2.524555 | 103.3101 |  | 0 | 0.004852384 | 0.8497% | 2.365% | 96.78% | 0% | 25.72% | 71.57% |  | 97.29% | 2.385%
Ag60 GDE in PTFE holder | 60 | 60.61986 | 0.3 M K2SO4 | Deionized wated | CCM-CEM | -0.27 | 2024-06-07 20:53 | 3.989089 | 0.9558256 | 2.477656 | 103.3647 |  | 0 | 0 | 0.895% | 2.32% | 96.79% | 0% | 26.59% | 68.94% |  | 95.53% | 2.341% | 105.8423
Ag60 GDE in PTFE holder | 60 | 61.402141 | 0.3 M K2SO4 | Deionized wated | CCM-CEM | -0.52 | 2024-06-07 21:15 | 4.364367 | 0.856986 | 5.04665 | 100.1457 |  | 0 | 0.002621021 | 0.8081% | 4.759% | 94.43% | 0% | 12.63% | 74.37% |  | 87% | 4.798%
Ag60 GDE in PTFE holder | 60 | 61.034667 | 0.3 M K2SO4 | Deionized wated | CCM-CEM | -0.52 | 2024-06-07 21:38 | 4.739367 | 0.9280984 | 5.326439 | 99.77813 |  | 0 | 0.003957459 | 0.8753% | 5.023% | 94.1% | 0% | 13.6% | 78.03% |  | 91.63% | 5.068% | 105.1046
Ag60 GDE in PTFE holder | 60 | 61.564083 | 0.3 M K2SO4 | Deionized wated | CCM-CEM | -0.52 | 2024-06-07 22:00 | 5.114644 | 1.012555 | 5.292532 | 99.68795 |  | 0 | 0 | 0.9553% | 4.993% | 94.05% | 0% | 14.97% | 78.24% |  | 93.21% | 5.041%
Ag60 GDE in PTFE holder | 60 | 61.477577 | 0.3 M K2SO4 | Deionized wated | CCM-CEM | -0.52 | 2024-06-07 22:33 | 5.665756 | 1.126072 | 5.226233 | 99.61423 |  | 0 | 0.002197065 | 1.063% | 4.932% | 94% | 0% | 16.63% | 77.17% |  | 93.8% | 4.985% | 104.8405
Ag60 GDE in PTFE holder | 60 | 62.515248 | 0.3 M K2SO4 | Deionized wated | CCM-CEM | -0.77 | 2024-06-07 22:56 | 6.041311 | 1.227837 | 5.258395 | 99.06791 |  | 0 | 0 | 1.163% | 4.982% | 93.86% | 0% | 12.5% | 53.53% |  | 66.03% | 5.04%
Ag60 GDE in PTFE holder | 60 | 61.860207 | 0.3 M K2SO4 | Deionized wated | CCM-CEM | -0.77 | 2024-06-07 23:18 | 6.416867 | 1.76974 | 7.021273 | 96.45606 |  | 0 | 0 | 1.682% | 6.671% | 91.65% | 0% | 17.88% | 70.93% |  | 88.81% | 6.785% | 103.4773
Ag60 GDE in PTFE holder | 60 | 62.275471 | 0.3 M K2SO4 | Deionized wated | CCM-CEM | -0.77 | 2024-06-07 23:41 | 6.791867 | 1.878478 | 7.13495 | 96.17565 |  | 0 | 0.0001931267 | 1.786% | 6.783% | 91.43% | 0% | 19.12% | 72.61% |  | 91.72% | 6.906%
Ag60 GDE in PTFE holder | 60 | 62.665091 | 0.3 M K2SO4 | Deionized wated | CCM-CEM | -0.77 | 2024-06-08 00:04 | 7.167144 | 1.974422 | 7.110487 | 96.04098 |  | 0 | 0 | 1.878% | 6.764% | 91.36% | 0% | 20.23% | 72.85% |  | 93.08% | 6.893% | 103.1515
Ag60 GDE in PTFE holder | 60 | 62.3501 | 0.3 M K2SO4 | Deionized wated | CCM-CEM | -0.77 | 2024-06-08 00:26 | 7.542422 | 2.044373 | 7.05121 | 95.97505 |  | 0 | 0 | 1.946% | 6.711% | 91.34% | 0% | 20.85% | 71.92% |  | 92.77% | 6.844%
Ag60 GDE in PTFE holder | 60 | 62.803993 | 0.3 M K2SO4 | Deionized wated | CCM-CEM | -0.77 | 2024-06-08 00:49 | 7.917422 | 2.106479 | 6.9901 | 96.01325 |  | 0 | 0 | 2.004% | 6.65% | 91.35% | 0% | 21.63% | 71.79% |  | 93.43% | 6.786% | 103.0034
Ag60 GDE in PTFE holder | 60 | 63.22997 | 0.3 M K2SO4 | Deionized wated | CCM-CEM | -1.1 | 2024-06-08 01:11 | 8.292978 | 3.072365 | 8.026643 | 93.52006 |  | 0 | 0 | 2.937% | 7.672% | 89.39% | 0% | 22.34% | 58.37% |  | 80.71% | 7.904%
Ag60 GDE in PTFE holder | 60 | 63.49744 | 0.3 M K2SO4 | Deionized wated | CCM-CEM | -1.1 | 2024-06-08 01:34 | 8.668533 | 3.341761 | 8.246761 | 92.88585 |  | 0 | 0.001532502 | 3.199% | 7.893% | 88.91% | 0% | 24.44% | 60.31% |  | 84.74% | 8.154% | 101.1326
Ag60 GDE in PTFE holder | 60 | 63.887308 | 0.3 M K2SO4 | Deionized wated | CCM-CEM | -1.1 | 2024-06-08 02:07 | 9.218256 | 3.435702 | 8.240622 | 92.79993 |  | 0 | 0.0002061059 | 3.288% | 7.888% | 88.82% | 0% | 25.28% | 60.63% |  | 85.91% | 8.156%
Ag60 GDE in PTFE holder | 60 | 63.919117 | 0.3 M K2SO4 | Deionized wated | CCM-CEM | -1.1 | 2024-06-08 02:29 | 9.593533 | 3.488422 | 8.200194 | 92.68974 |  | 0 | 0 | 3.342% | 7.856% | 88.8% | 0% | 25.7% | 60.42% |  | 86.12% | 8.128% | 100.8899
Ag60 GDE in PTFE holder | 60 | 63.362753 | 0.3 M K2SO4 | Deionized wated | CCM-CEM | -1.1 | 2024-06-08 02:52 | 9.968533 | 3.551997 | 8.177896 | 92.72948 |  | 0 | 0 | 3.4% | 7.829% | 88.77% | 0% | 25.92% | 59.69% |  | 85.61% | 8.104%
Ag60 GDE in PTFE holder | 60 | 66.982323 | 0.3 M K2SO4 | Deionized wated | CCM-CEM | -1.52 | 2024-06-08 03:14 | 10.34326 | 6.36217 | 9.706961 | 87.59737 |  | 0 | 0 | 6.137% | 9.364% | 84.5% | 0% | 35.79% | 54.61% |  | 90.41% | 9.976% | 97.30433
Ag60 GDE in PTFE holder | 60 | 65.652155 | 0.3 M K2SO4 | Deionized wated | CCM-CEM | -1.52 | 2024-06-08 03:37 | 10.71853 | 6.864679 | 9.946078 | 86.94189 |  | 0 | 0 | 6.616% | 9.586% | 83.8% | 0% | 37.82% | 54.8% |  | 92.62% | 10.27%
Ag60 GDE in PTFE holder | 60 | 66.669768 | 0.3 M K2SO4 | Deionized wated | CCM-CEM | -1.52 | 2024-06-08 03:59 | 11.09381 | 6.942554 | 10.0131 | 86.75697 |  | 0 | 0 | 6.694% | 9.655% | 83.65% | 0% | 38.86% | 56.05% |  | 94.91% | 10.35% | 96.77006
Ag60 GDE in PTFE holder | 60 | 66.510446 | 0.3 M K2SO4 | Deionized wated | CCM-CEM | -1.52 | 2024-06-08 04:22 | 11.46881 | 7.05366 | 9.994327 | 86.65391 |  | 0 | 0 | 6.802% | 9.638% | 83.56% | 0% | 39.39% | 55.81% |  | 95.21% | 10.34%
Ag60 GDE in PTFE holder | 60 | 66.259632 | 0.3 M K2SO4 | Deionized wated | CCM-CEM | -1.52 | 2024-06-08 04:44 | 11.84381 | 7.15937 | 9.969124 | 86.5132 |  | 0 | 0 | 6.908% | 9.619% | 83.47% | 0% | 39.85% | 55.5% |  | 95.35% | 10.33% | 96.48233
Ag60 GDE in PTFE holder | 60 | 70.249458 | 0.3 M K2SO4 | Deionized wated | CCM-CEM | -2.1 | 2024-06-08 05:07 | 12.21937 | 10.08631 | 10.14589 | 82.86437 |  | 0.03450951 | 0 | 9.78% | 9.838% | 80.35% | 0.03346% | 43.3% | 43.56% |  | 86.86% | 10.91%
Ag60 GDE in PTFE holder | 60 | 69.459522 | 0.3 M K2SO4 | Deionized wated | CCM-CEM | -2.1 | 2024-06-08 05:40 | 12.76937 | 11.4863 | 10.10463 | 81.35219 |  | 0.05161319 | 0 | 11.15% | 9.811% | 78.99% | 0.05011% | 48.82% | 42.95% |  | 91.77% | 11.05% | 91.45681
Ag60 GDE in PTFE holder | 60 | 70.175048 | 0.3 M K2SO4 | Deionized wated | CCM-CEM | -2.1 | 2024-06-08 06:02 | 13.14437 | 11.58643 | 10.11587 | 81.14678 |  | 0.05387244 | 0 | 11.26% | 9.83% | 78.86% | 0.05235% | 49.8% | 43.48% |  | 93.28% | 11.08%
Ag60 GDE in PTFE holder | 60 | 69.93641 | 0.3 M K2SO4 | Deionized wated | CCM-CEM | -2.1 | 2024-06-08 06:25 | 13.51964 | 11.70115 | 10.09883 | 81.01393 |  | 0.05966727 | 0 | 11.37% | 9.817% | 78.75% | 0.058% | 50.13% | 43.27% |  | 93.4% | 11.08% | 91.11277
Ag60 GDE in PTFE holder | 60 | 69.231514 | 0.3 M K2SO4 | Deionized wated | CCM-CEM | -2.1 | 2024-06-08 06:47 | 13.89464 | 11.79313 | 10.02217 | 80.91811 |  | 0.06181968 | 0 | 11.47% | 9.75% | 78.72% | 0.06014% | 50.06% | 42.54% |  | 92.6% | 11.02%
Ag60 GDE in PTFE holder | 60 | 80.137281 | 0.3 M K2SO4 | Deionized wated | CCM-CEM | -3.1 | 2024-06-08 07:10 | 14.26992 | 18.58929 | 9.705016 | 73.22936 |  | 0.397777 | 0 | 18.24% | 9.522% | 71.85% | 0.3903% | 62.4% | 32.58% |  | 94.98% | 11.7% | 82.93438
Ag60 GDE in PTFE holder | 60 | 79.949129 | 0.3 M K2SO4 | Deionized wated | CCM-CEM | -3.1 | 2024-06-08 07:32 | 14.6452 | 19.83777 | 9.587061 | 71.73925 |  | 0.4392989 | 0 | 19.52% | 9.436% | 70.61% | 0.4324% | 66.65% | 32.21% |  | 98.85% | 11.79%
Ag60 GDE in PTFE holder | 60 | 79.927309 | 0.3 M K2SO4 | Deionized wated | CCM-CEM | -3.1 | 2024-06-08 07:55 | 15.0202 | 20.04203 | 9.776179 | 71.37493 |  | 0.4428573 | 0 | 19.72% | 9.619% | 70.23% | 0.4357% | 67.29% | 32.82% |  | 100.1% | 12.05% | 81.1511
Ag60 GDE in PTFE holder | 60 | 79.99732 | 0.3 M K2SO4 | Deionized wated | CCM-CEM | -3.1 | 2024-06-08 08:17 | 15.3952 | 20.25891 | 9.532068 | 71.23714 |  | 0.4394712 | 0 | 19.97% | 9.394% | 70.21% | 0.4331% | 68.19% | 32.09% |  | 100.3% | 11.8%
Ag60 GDE in PTFE holder | 60 | 80.162018 | 0.3 M K2SO4 | Deionized wated | CCM-CEM | -3.1 | 2024-06-08 08:40 | 15.77048 | 20.49149 | 9.325355 | 71.0774 |  | 0.432467 | 0 | 20.22% | 9.203% | 70.15% | 0.4268% | 69.21% | 31.5% |  | 100.7% | 11.6% | 80.40275
Ag60 GDE in PTFE holder | 60 | 65.565786 | 0.3 M K2SO4 | Deionized wated | CCM-CEM | -0.5 | 2024-06-08 09:13 | 16.32076 | 10.61161 | 8.694525 | 83.57292 |  | 0.05692763 | 0.004654748 | 10.31% | 8.446% | 81.19% | 0.0553% | 178.9% | 146.6% |  | 325.5% | 9.423%
Ag60 GDE in PTFE holder | 60 | 67.327571 | 0.3 M K2SO4 | Deionized wated | CCM-CEM | -0.5 | 2024-06-08 09:35 | 16.69603 | 9.256406 | 8.357404 | 85.55482 |  | 0.0094759 | 0.002157473 | 8.971% | 8.1% | 82.92% | 0.009184% | 159.9% | 144.4% |  | 304.2% | 8.899% | 93.91223
Ag60 GDE in PTFE holder | 60 | 68.667037 | 0.3 M K2SO4 | Deionized wated | CCM-CEM | -0.5 | 2024-06-08 09:58 | 17.07103 | 9.154159 | 8.233151 | 85.85254 |  | 0.006775868 | 0.000554365 | 8.866% | 7.974% | 83.15% | 0.006563% | 161.2% | 144.9% |  | 306.1% | 8.751%
Ag60 GDE in PTFE holder | 60 | 69.375398 | 0.3 M K2SO4 | Deionized wated | CCM-CEM | -0.5 | 2024-06-08 10:20 | 17.44603 | 9.169712 | 8.234443 | 86.13574 |  | 0.005832298 | 0.004032609 | 8.855% | 7.952% | 83.18% | 0.005632% | 162.6% | 146% |  | 308.7% | 8.726% | 94.37018
Ag60 GDE in PTFE holder | 60 | 69.968149 | 0.3 M K2SO4 | Deionized wated | CCM-CEM | -0.5 | 2024-06-08 10:43 | 17.82131 | 9.191231 | 8.152853 | 86.41444 |  | 0.004982883 | 0.002151365 | 8.858% | 7.857% | 83.28% | 0.004802% | 164.1% | 145.5% |  | 309.6% | 8.621%
Ag60 GDE in PTFE holder | 60 | 69.330899 | 0.3 M K2SO4 | Deionized wated | CCM-CEM | -0.5 | 2024-06-08 11:05 | 18.19603 | 9.232045 | 8.059765 | 86.40602 |  | 0.003098232 | 0 | 8.903% | 7.772% | 83.32% | 0.002988% | 163.4% | 142.6% |  | 306% | 8.532% | 94.46579
Ag60 GDE in PTFE holder | 60 | 69.865042 | 0.3 M K2SO4 | Deionized wated | CCM-CEM | -0.5 | 2024-06-08 11:28 | 18.57131 | 9.267567 | 7.996023 | 86.28894 |  | 0.001712582 | 0 | 8.949% | 7.722% | 83.33% | 0.001654% | 165.5% | 142.8% |  | 308.3% | 8.481%
Ag60 GDE in PTFE holder | 60 | 69.612483 | 0.3 M K2SO4 | Deionized wated | CCM-CEM | -0.5 | 2024-06-08 11:50 | 18.94659 | 9.289573 | 7.990858 | 86.23101 |  | 0.002274076 | 0 | 8.974% | 7.72% | 83.3% | 0.002197% | 165.4% | 142.2% |  | 307.6% | 8.481% | 94.22187
Ag60 GDE in PTFE holder | 60 | 69.016348 | 0.3 M K2SO4 | Deionized wated | CCM-CEM | -0.5 | 2024-06-08 12:13 | 19.32159 | 9.306342 | 7.843987 | 86.294 |  | 0.0009282696 | 0 | 8.996% | 7.583% | 83.42% | 0.0008974% | 164.4% | 138.5% |  | 302.9% | 8.332%
Ag60 GDE in PTFE holder | 60 | 68.687903 | 0.3 M K2SO4 | Deionized wated | CCM-CEM | -0.5 | 2024-06-08 12:35 | 19.69687 | 9.350585 | 7.804311 | 86.48945 |  | 0.0006795996 | 0 | 9.022% | 7.53% | 83.45% | 0.0006557% | 164% | 136.9% |  | 300.9% | 8.277% | 94.29376
Ag60 GDE in PTFE holder | 60 | 68.494116 | 0.3 M K2SO4 | Deionized wated | CCM-CEM | -0.5 | 2024-06-08 12:58 | 20.07214 | 9.388783 | 7.800899 | 86.52373 |  | 0 | 0 | 9.053% | 7.522% | 83.43% | 0% | 164.1% | 136.4% |  | 300.5% | 8.27%
Ag60 GDE in PTFE holder | 60 | 68.632547 | 0.3 M K2SO4 | Deionized wated | CCM-CEM | -0.5 | 2024-06-08 13:20 | 20.44714 | 9.437849 | 7.667612 | 86.51736 |  | 0.0005929149 | 0 | 9.108% | 7.399% | 83.49% | 0.0005722% | 165.5% | 134.4% |  | 299.9% | 8.141% | 94.18497
Ag60 GDE in PTFE holder | 60 | 68.25437 | 0.3 M K2SO4 | Deionized wated | CCM-CEM | -0.5 | 2024-06-08 13:43 | 20.82214 | 9.479938 | 7.593153 | 86.53809 |  | 7.446708e-05 | 0 | 9.15% | 7.329% | 83.52% | 7.187e-05% | 165.3% | 132.4% |  | 297.7% | 8.067%
Ag60 GDE in PTFE holder | 60 | 68.707367 | 0.3 M K2SO4 | Deionized wated | CCM-CEM | -0.5 | 2024-06-08 14:05 | 21.19742 | 9.510622 | 7.599339 | 86.48521 |  | 0.0006321661 | 0 | 9.181% | 7.336% | 83.48% | 0.0006102% | 167% | 133.4% |  | 300.4% | 8.077% | 94.08455
Ag60 GDE in PTFE holder | 60 | 68.411312 | 0.3 M K2SO4 | Deionized wated | CCM-CEM | -0.5 | 2024-06-08 14:28 | 21.5727 | 9.562775 | 7.498576 | 86.48528 |  | 0 | 0 | 9.235% | 7.242% | 83.52% | 0% | 167.2% | 131.1% |  | 298.4% | 7.979%
Ag60 GDE in PTFE holder | 60 | 68.496652 | 0.3 M K2SO4 | Deionized wated | CCM-CEM | -0.5 | 2024-06-08 14:50 | 21.9477 | 9.606755 | 7.386938 | 86.51085 |  | 0.0003840891 | 0 | 9.281% | 7.137% | 83.58% | 0.0003711% | 168.3% | 129.4% |  | 297.7% | 7.867% | 93.89778
Ag60 GDE in PTFE holder | 60 | 68.688976 | 0.3 M K2SO4 | Deionized wated | CCM-CEM | -0.5 | 2024-06-08 15:13 | 22.32298 | 9.641488 | 7.362813 | 86.59076 |  | 0 | 0 | 9.307% | 7.107% | 83.59% | 0% | 169.2% | 129.2% |  | 298.4% | 7.837%
Ag60 GDE in PTFE holder | 60 | 68.742296 | 0.3 M K2SO4 | Deionized wated | CCM-CEM | -0.5 | 2024-06-08 15:35 | 22.69826 | 9.704946 | 7.31122 | 86.52151 |  | 0 | 0 | 9.373% | 7.061% | 83.57% | 0% | 170.6% | 128.5% |  | 299.1% | 7.792% | 93.83273
Ag60 GDE in PTFE holder | 60 | 68.83578 | 0.3 M K2SO4 | Deionized wated | CCM-CEM | -0.5 | 2024-06-08 15:58 | 23.07298 | 9.736766 | 7.281962 | 86.59024 |  | 0.001386121 | 0 | 9.397% | 7.028% | 83.57% | 0.001338% | 171.2% | 128.1% |  | 299.3% | 7.757%
Ag60 GDE in PTFE holder | 60 | 67.641441 | 0.3 M K2SO4 | Deionized wated | CCM-CEM | -0.5 | 2024-06-08 16:20 | 23.44826 | 9.790617 | 7.293682 | 86.57128 |  | 0 | 0 | 9.445% | 7.036% | 83.52% | 0% | 169.1% | 126% |  | 295.1% | 7.77% | 93.86496
Ag60 GDE in PTFE holder | 60 | 68.249517 | 0.3 M K2SO4 | Deionized wated | CCM-CEM | -0.5 | 2024-06-08 16:43 | 23.82326 | 9.833177 | 7.221175 | 86.57966 |  | 0 | 0 | 9.488% | 6.968% | 83.54% | 0% | 171.4% | 125.9% |  | 297.3% | 7.698%
Ag60 GDE in PTFE holder | 60 | 69.028375 | 0.3 M K2SO4 | Deionized wated | CCM-CEM | -0.5 | 2024-06-08 17:05 | 24.19881 | 9.871105 | 7.207602 | 86.63888 |  | 0 | 0 | 9.517% | 6.949% | 83.53% | 0% | 173.9% | 127% |  | 300.9% | 7.68% | 93.84648
Ag60 GDE in PTFE holder | 60 | 68.283221 | 0.3 M K2SO4 | Deionized wated | CCM-CEM | -0.5 | 2024-06-08 17:28 | 24.57381 | 9.954988 | 7.215498 | 86.76692 |  | 0 | 0 | 9.578% | 6.942% | 83.48% | 0% | 173.1% | 125.5% |  | 298.6% | 7.677%
Ag60 GDE in PTFE holder | 60 | 68.171576 | 0.3 M K2SO4 | Deionized wated | CCM-CEM | -0.5 | 2024-06-08 17:50 | 24.94909 | 9.97535 | 7.174894 | 86.93362 |  | 0 | 0 | 9.584% | 6.893% | 83.52% | 0% | 172.9% | 124.4% |  | 297.3% | 7.624% | 94.10852
Ag60 GDE in PTFE holder | 60 | 67.879251 | 0.3 M K2SO4 | Deionized wated | CCM-CEM | -0.5 | 2024-06-08 18:13 | 25.32409 | 10.02721 | 7.051226 | 87.03299 |  | 0 | 0 | 9.631% | 6.773% | 83.6% | 0% | 173.1% | 121.7% |  | 294.7% | 7.495%
Ag60 GDE in PTFE holder | 60 | 68.189458 | 0.3 M K2SO4 | Deionized wated | CCM-CEM | -0.5 | 2024-06-08 18:35 | 25.69937 | 10.06429 | 7.046477 | 86.9518 |  | 0 | 0 | 9.671% | 6.771% | 83.56% | 0% | 174.6% | 122.2% |  | 296.8% | 7.496% | 93.99828
Ag60 GDE in PTFE holder | 60 | 68.306029 | 0.3 M K2SO4 | Deionized wated | CCM-CEM | -0.5 | 2024-06-08 18:58 | 26.07437 | 10.10421 | 7.024209 | 86.97411 |  | 0 | 0 | 9.706% | 6.747% | 83.55% | 0% | 175.5% | 122% |  | 297.5% | 7.473%
Ag60 GDE in PTFE holder | 60 | 68.833801 | 0.3 M K2SO4 | Deionized wated | CCM-CEM | -0.5 | 2024-06-08 19:20 | 26.44964 | 10.13176 | 6.99509 | 86.93681 |  | 0 | 0 | 9.736% | 6.722% | 83.54% | 0% | 177.4% | 122.5% |  | 299.9% | 7.447% | 93.9319
Ag60 GDE in PTFE holder | 60 | 68.025076 | 0.3 M K2SO4 | Deionized wated | CCM-CEM | -0.5 | 2024-06-08 19:43 | 26.82464 | 10.17696 | 6.858898 | 87.08132 |  | 0 | 0 | 9.775% | 6.588% | 83.64% | 0% | 176% | 118.6% |  | 294.6% | 7.301%
Ag60 GDE in PTFE holder | 60 | 68.133106 | 0.3 M K2SO4 | Deionized wated | CCM-CEM | -0.5 | 2024-06-08 20:05 | 27.19992 | 10.21158 | 6.835627 | 87.03017 |  | 0 | 0 | 9.812% | 6.568% | 83.62% | 0% | 177% | 118.5% |  | 295.4% | 7.282% | 93.8658
Ag60 GDE in PTFE holder | 60 | 69.17388 | 0.3 M K2SO4 | Deionized wated | CCM-CEM | -0.5 | 2024-06-08 22:46 | 29.87242 | 10.50431 | 6.517381 | 88.32242 |  | 0 | 0 | 9.971% | 6.187% | 83.84% | 0% | 182.6% | 113.3% |  | 295.9% | 6.872%
Ag60 GDE in PTFE holder | 60 | 68.288871 | 0.3 M K2SO4 | Deionized wated | CCM-CEM | -0.5 | 2024-06-08 23:08 | 30.24742 | 10.53159 | 6.607788 | 87.79311 |  | 0 | 0 | 10.04% | 6.297% | 83.67% | 0% | 181.4% | 113.8% |  | 295.3% | 7% | 94.4009
Ag60 GDE in PTFE holder | 60 | 68.569999 | 0.3 M K2SO4 | Deionized wated | CCM-CEM | -0.5 | 2024-06-08 23:31 | 30.62242 | 10.55219 | 6.54934 | 87.61718 |  | 0 | 0 | 10.08% | 6.254% | 83.67% | 0% | 182.9% | 113.5% |  | 296.4% | 6.955%
Ag60 GDE in PTFE holder | 60 | 68.764697 | 0.3 M K2SO4 | Deionized wated | CCM-CEM | -0.5 | 2024-06-08 23:53 | 30.99798 | 10.56653 | 6.358871 | 87.4577 |  | 0 | 0 | 10.12% | 6.092% | 83.79% | 0% | 184.3% | 110.9% |  | 295.1% | 6.778% | 93.81657
Ag60 GDE in PTFE holder | 60 | 68.899268 | 0.3 M K2SO4 | Deionized wated | CCM-CEM | -0.5 | 2024-06-09 00:16 | 31.37326 | 10.5996 | 6.334425 | 87.46304 |  | 0 | 0 | 10.15% | 6.068% | 83.78% | 0% | 185.2% | 110.7% |  | 295.8% | 6.753%
Ag60 GDE in PTFE holder | 60 | 68.378101 | 0.3 M K2SO4 | Deionized wated | CCM-CEM | -0.5 | 2024-06-09 00:38 | 31.74853 | 10.61839 | 6.381086 | 87.41555 |  | 0 | 0 | 10.17% | 6.111% | 83.72% | 0% | 184.1% | 110.6% |  | 294.7% | 6.803% | 93.79663
Ag60 GDE in PTFE holder | 60 | 68.654694 | 0.3 M K2SO4 | Deionized wated | CCM-CEM | -0.5 | 2024-06-09 01:01 | 32.12381 | 10.63896 | 6.430853 | 87.37089 |  | 0 | 0 | 10.19% | 6.157% | 83.66% | 0% | 185.1% | 111.9% |  | 297% | 6.856%
Ag60 GDE in PTFE holder | 60 | 68.6649 | 0.3 M K2SO4 | Deionized wated | CCM-CEM | -0.5 | 2024-06-09 01:23 | 32.49909 | 10.66979 | 6.386842 | 87.32164 |  | 0 | 0 | 10.22% | 6.119% | 83.66% | 0% | 185.8% | 111.2% |  | 297% | 6.816% | 93.70848
Ag60 GDE in PTFE holder | 60 | 69.118382 | 0.3 M K2SO4 | Deionized wated | CCM-CEM | -0.5 | 2024-06-09 01:46 | 32.87409 | 10.68628 | 6.350731 | 87.33645 |  | 0.001088713 | 0 | 10.24% | 6.085% | 83.68% | 0.001043% | 187.3% | 111.3% |  | 298.6% | 6.779%
Ag60 GDE in PTFE holder | 60 | 69.176463 | 0.3 M K2SO4 | Deionized wated | CCM-CEM | -0.5 | 2024-06-09 02:08 | 33.24909 | 10.71519 | 6.334304 | 87.30037 |  | 0.0006907465 | 0 | 10.27% | 6.07% | 83.66% | 0.0006619% | 188% | 111.2% |  | 299.2% | 6.765% | 93.63467
Ag60 GDE in PTFE holder | 60 | 68.982275 | 0.3 M K2SO4 | Deionized wated | CCM-CEM | -0.5 | 2024-06-09 02:31 | 33.62437 | 10.72475 | 6.31832 | 87.28386 |  | 0 | 0 | 10.28% | 6.056% | 83.66% | 0% | 187.7% | 110.6% |  | 298.3% | 6.75%
Ag60 GDE in PTFE holder | 60 | 68.815754 | 0.3 M K2SO4 | Deionized wated | CCM-CEM | -0.5 | 2024-06-09 02:53 | 33.99992 | 10.76719 | 6.266884 | 87.11063 |  | 0 | 0 | 10.34% | 6.017% | 83.64% | 0% | 188.3% | 109.6% |  | 297.9% | 6.711% | 93.37751
Ag60 GDE in PTFE holder | 60 | 68.486921 | 0.3 M K2SO4 | Deionized wated | CCM-CEM | -0.5 | 2024-06-09 03:16 | 34.37492 | 10.79096 | 6.230918 | 87.15963 |  | 0 | 0 | 10.36% | 5.981% | 83.66% | 0% | 187.8% | 108.4% |  | 296.2% | 6.672%
Ag60 GDE in PTFE holder | 60 | 68.761014 | 0.3 M K2SO4 | Deionized wated | CCM-CEM | -0.5 | 2024-06-09 03:38 | 34.75048 | 10.81244 | 6.264188 | 87.19117 |  | 0 | 0 | 10.37% | 6.008% | 83.62% | 0% | 188.7% | 109.4% |  | 298.1% | 6.703% | 93.45536
Ag60 GDE in PTFE holder | 60 | 68.819603 | 0.3 M K2SO4 | Deionized wated | CCM-CEM | -0.5 | 2024-06-09 04:01 | 35.12576 | 10.82103 | 6.225184 | 86.98153 |  | 0.0007518171 | 0 | 10.4% | 5.984% | 83.61% | 0.0007227% | 189.5% | 109% |  | 298.5% | 6.679%
Ag60 GDE in PTFE holder | 60 | 68.907041 | 0.3 M K2SO4 | Deionized wated | CCM-CEM | -0.5 | 2024-06-09 04:24 | 35.50103 | 10.84134 | 6.177222 | 86.90401 |  | 0 | 0 | 10.43% | 5.944% | 83.62% | 0% | 190.3% | 108.4% |  | 298.7% | 6.636% | 93.08123
Ag60 GDE in PTFE holder | 60 | 69.007798 | 0.3 M K2SO4 | Deionized wated | CCM-CEM | -0.5 | 2024-06-09 04:46 | 35.87603 | 10.86138 | 6.158859 | 87.13932 |  | 0.0001125324 | 0 | 10.43% | 5.913% | 83.66% | 0.000108% | 190.5% | 108% |  | 298.5% | 6.601%
Ag60 GDE in PTFE holder | 60 | 69.018002 | 0.3 M K2SO4 | Deionized wated | CCM-CEM | -0.5 | 2024-06-09 05:09 | 36.25103 | 10.90522 | 6.117829 | 87.0798 |  | 0 | 0 | 10.48% | 5.877% | 83.65% | 0% | 191.4% | 107.4% |  | 298.7% | 6.564% | 93.19763
Ag60 GDE in PTFE holder | 60 | 68.994652 | 0.3 M K2SO4 | Deionized wated | CCM-CEM | -0.5 | 2024-06-09 05:31 | 36.62631 | 10.94999 | 5.982313 | 87.07225 |  | 0.00313025 | 0.00411463 | 10.53% | 5.752% | 83.71% | 0.00301% | 192.3% | 105% |  | 297.3% | 6.429%
Ag60 GDE in PTFE holder | 60 | 68.693393 | 0.3 M K2SO4 | Deionized wated | CCM-CEM | -0.5 | 2024-06-09 05:54 | 37.00187 | 10.96141 | 6.090568 | 87.01461 |  | 0.002243955 | 0 | 10.53% | 5.852% | 83.61% | 0.002156% | 191.5% | 106.4% |  | 297.9% | 6.542% | 93.10518
Ag60 GDE in PTFE holder | 60 | 68.360506 | 0.3 M K2SO4 | Deionized wated | CCM-CEM | -0.5 | 2024-06-09 06:16 | 37.37742 | 10.96957 | 5.855858 | 87.04535 |  | 0.002743904 | 0 | 10.56% | 5.637% | 83.8% | 0.002642% | 191.1% | 102% |  | 293.1% | 6.303%
Ag60 GDE in PTFE holder | 60 | 68.594869 | 0.3 M K2SO4 | Deionized wated | CCM-CEM | -0.5 | 2024-06-09 06:39 | 37.7527 | 10.98608 | 5.850094 | 86.89913 |  | 0.000691458 | 0 | 10.59% | 5.639% | 83.77% | 0.0006666% | 192.3% | 102.4% |  | 294.7% | 6.307% | 92.74923
Ag60 GDE in PTFE holder | 60 | 69.552661 | 0.3 M K2SO4 | Deionized wated | CCM-CEM | -0.5 | 2024-06-09 07:01 | 38.12742 | 10.99835 | 5.971289 | 86.8967 |  | 0.0003760254 | 0 | 10.59% | 5.749% | 83.66% | 0.000362% | 195% | 105.8% |  | 300.8% | 6.43%
Ag60 GDE in PTFE holder | 60 | 69.331479 | 0.3 M K2SO4 | Deionized wated | CCM-CEM | -0.5 | 2024-06-09 07:24 | 38.50242 | 11.00395 | 5.987867 | 86.87678 |  | 0.003902823 | 0.0006132625 | 10.59% | 5.765% | 83.64% | 0.003757% | 194.4% | 105.8% |  | 300.2% | 6.448% | 92.86465
Ag60 GDE in PTFE holder | 60 | 69.350002 | 0.3 M K2SO4 | Deionized wated | CCM-CEM | -0.5 | 2024-06-09 07:46 | 38.8777 | 10.96519 | 5.847407 | 86.87844 |  | 0.003379394 | 0 | 10.57% | 5.639% | 83.78% | 0.003259% | 194.1% | 103.5% |  | 297.6% | 6.306%
Ag60 GDE in PTFE holder | 60 | 69.530363 | 0.3 M K2SO4 | Deionized wated | CCM-CEM | -0.5 | 2024-06-09 08:09 | 39.2527 | 10.93982 | 5.723179 | 86.98109 |  | 0.001543363 | 0 | 10.56% | 5.522% | 83.92% | 0.001489% | 194.3% | 101.6% |  | 295.9% | 6.174% | 92.70427
Ag60 GDE in PTFE holder | 60 | 69.714514 | 0.3 M K2SO4 | Deionized wated | CCM-CEM | -0.5 | 2024-06-09 08:31 | 39.6277 | 10.96862 | 5.682292 | 86.82589 |  | 0.002483613 | 0 | 10.6% | 5.491% | 83.91% | 0.0024% | 195.6% | 101.3% |  | 296.9% | 6.142%
Ag60 GDE in PTFE holder | 60 | 70.119153 | 0.3 M K2SO4 | Deionized wated | CCM-CEM | -0.5 | 2024-06-09 08:54 | 40.0027 | 10.92644 | 5.679856 | 86.68299 |  | 0.005786524 | 0.004906919 | 10.58% | 5.498% | 83.91% | 0.005602% | 196.3% | 102.1% |  | 298.4% | 6.15% | 92.36284
Ag60 GDE in PTFE holder | 60 | 71.970871 | 0.3 M K2SO4 | Deionized wated | CCM-CEM | -0.5 | 2024-06-09 09:16 | 40.37742 | 10.95307 | 5.727975 | 86.8301 |  | 0.005435991 | 0 | 10.58% | 5.533% | 83.88% | 0.005251% | 201.6% | 105.4% |  | 307% | 6.189%
Ag60 GDE in PTFE holder | 60 | 72.093171 | 0.3 M K2SO4 | Deionized wated | CCM-CEM | -0.5 | 2024-06-09 09:39 | 40.75298 | 10.9665 | 5.689895 | 86.71157 |  | 0.004482815 | 0 | 10.61% | 5.504% | 83.88% | 0.004337% | 202.5% | 105% |  | 307.5% | 6.158% | 92.40146
Ag60 GDE in PTFE holder | 60 | 71.99565 | 0.3 M K2SO4 | Deionized wated | CCM-CEM | -0.5 | 2024-06-09 10:01 | 41.12853 | 11.01115 | 5.721403 | 86.46852 |  | 0.005471092 | 0 | 10.67% | 5.544% | 83.78% | 0.005301% | 203.3% | 105.6% |  | 309% | 6.206%
Ag60 GDE in PTFE holder | 60 | 70.391023 | 0.3 M K2SO4 | Deionized wated | CCM-CEM | -0.5 | 2024-06-09 10:24 | 41.50353 | 11.07346 | 5.760698 | 86.65283 |  | 0.004784255 | 0 | 10.7% | 5.566% | 83.73% | 0.004623% | 199.4% | 103.7% |  | 303.1% | 6.234% | 92.41353
Ag60 GDE in PTFE holder | 60 | 65.115953 | 0.3 M K2SO4 | Deionized wated | CCM-CEM | -0.5 | 2024-06-09 10:46 | 41.87881 | 11.1177 | 5.764675 | 86.63597 |  | 0.007736277 | 0 | 10.74% | 5.568% | 83.69% | 0.007473% | 185.1% | 95.98% |  | 281.1% | 6.239%
Ag60 GDE in PTFE holder | 60 | 59.636226 | 0.3 M K2SO4 | Deionized wated | CCM-CEM | -0.5 | 2024-06-09 11:09 | 42.25381 | 0.9698148 | 0.4947962 | 104.4251 |  | 0 | 0.005063981 | 0.9158% | 0.4673% | 98.61% | 0% | 14.46% | 7.376% |  | 21.83% | 0.4716% | 104.9199
Ag60 GDE in PTFE holder | 60 | 59.841331 | 0.3 M K2SO4 | Deionized wated | CCM-CEM | -0.5 | 2024-06-09 11:31 | 42.62909 | 0.005299143 | 0.03871091 | 107.2081 |  | 0 | 0 | 0.004941% | 0.03609% | 99.96% | 0% | 0.07826% | 0.5717% |  | 0.65% | 0.0361%
Ag60 GDE in PTFE holder | 60 | 60.378075 | 0.3 M K2SO4 | Deionized wated | CCM-CEM | -0.5 | 2024-06-09 11:54 | 43.00437 | 0.002514622 | 0.01048807 | 107.3634 |  | 0 | 0.003476786 | 0.002342% | 0.009767% | 99.98% | 0% | 0.03743% | 0.1561% |  | 0.1935% | 0.009768% | 107.3739
Ag60 GDE in PTFE holder | 60 | 60.774973 | 0.3 M K2SO4 | Deionized wated | CCM-CEM | -0.5 | 2024-06-09 12:16 | 43.37937 | 0.006389414 | 0.01223283 | 107.2884 |  | 0 | 0.002145911 | 0.005954% | 0.0114% | 99.98% | 0% | 0.09579% | 0.1834% |  | 0.2792% | 0.0114%
Ag60 GDE in PTFE holder | 60 | 61.310768 | 0.3 M K2SO4 | Deionized wated | CCM-CEM | -0.5 | 2024-06-09 12:39 | 43.75409 | 0.006585891 | 0.007560237 | 107.4318 |  | 0 | 0.001378496 | 0.006129% | 0.007036% | 99.99% | 0% | 0.09948% | 0.1142% |  | 0.2137% | 0.007037% | 107.4394
Ag60 GDE in PTFE holder | 60 | 61.168937 | 0.3 M K2SO4 | Deionized wated | CCM-CEM | -0.5 | 2024-06-09 13:01 | 44.12937 | 0.006534913 | 0.00259053 | 107.5772 |  | 0 | 0 | 0.006074% | 0.002408% | 99.99% | 0% | 0.09835% | 0.03899% |  | 0.1373% | 0.002408%
Ag60 GDE in PTFE holder | 60 | 61.307224 | 0.3 M K2SO4 | Deionized wated | CCM-CEM | -0.5 | 2024-06-09 13:24 | 44.50492 | 0.006936727 | 0.004458341 | 107.3807 |  | 0 | 0 | 0.006459% | 0.004151% | 99.99% | 0% | 0.1048% | 0.06737% |  | 0.1722% | 0.004152% | 107.3851
Ag60 GDE in PTFE holder | 60 | 61.76783 | 0.3 M K2SO4 | Deionized wated | CCM-CEM | -0.5 | 2024-06-09 13:46 | 44.8802 | 0.006842137 | 0 | 107.6187 |  | 0 | 0 | 0.006357% | 0% | 99.99% | 0% | 0.1039% | 0% |  | 0.1039% | 0%
Ag60 GDE in PTFE holder | 60 | 60.73876 | 0.3 M K2SO4 | Deionized wated | CCM-CEM | -0.5 | 2024-06-09 14:09 | 45.25548 | 0.006652462 | 0 | 107.5899 |  | 0 | 0 | 0.006183% | 0% | 99.99% | 0% | 0.09941% | 0% |  | 0.09941% | 0% | 107.5899
Ag60 GDE in PTFE holder | 60 | 61.510688 | 0.3 M K2SO4 | Deionized wated | CCM-CEM | -0.5 | 2024-06-09 14:31 | 45.63076 | 0 | 0 | 107.65 |  | 0 | 0 | 0% | 0% | 100% | 0% | 0% | 0% |  | 0% | 0%
Ag60 GDE in PTFE holder | 60 | 61.109531 | 0.3 M K2SO4 | Deionized wated | CCM-CEM | -0.5 | 2024-06-09 14:54 | 46.00603 | 0.006535174 | 0 | 107.6048 |  | 0 | 0 | 0.006073% | 0% | 99.99% | 0% | 0.09824% | 0% |  | 0.09824% | 0% | 107.6048
Ag60 GDE in PTFE holder | 60 | 61.606181 | 0.3 M K2SO4 | Deionized wated | CCM-CEM | -0.5 | 2024-06-09 15:16 | 46.38103 | 0 | 0 | 107.1006 |  | 0 | 0.006995957 | 0% | 0% | 99.99% | 0% | 0% | 0% |  | 0% | 0%
Ag60 GDE in PTFE holder | 60 | 61.28135 | 0.3 M K2SO4 | Deionized wated | CCM-CEM | -0.5 | 2024-06-09 15:39 | 46.75631 | 0.006822423 | 0 | 107.5383 |  | 0 | 0 | 0.006344% | 0% | 99.99% | 0% | 0.1029% | 0% |  | 0.1029% | 0% | 107.5383
Ag60 GDE in PTFE holder | 60 | 60.615458 | 0.3 M K2SO4 | Deionized wated | CCM-CEM | -0.5 | 2024-06-09 16:01 | 47.13159 | 0 | 0 | 107.5513 |  | 0 | 0 | 0% | 0% | 100% | 0% | 0% | 0% |  | 0% | 0%
Ag60 GDE in PTFE holder | 60 | 61.422204 | 0.3 M K2SO4 | Deionized wated | CCM-CEM | -0.5 | 2024-06-09 16:24 | 47.50687 | 0.006963591 | 0 | 107.4968 |  | 0 | 0 | 0.006478% | 0% | 99.99% | 0% | 0.1053% | 0% |  | 0.1053% | 0% | 107.4968
Ag60 GDE in PTFE holder | 60 | 62.018446 | 0.3 M K2SO4 | Deionized wated | CCM-CEM | -0.5 | 2024-06-09 16:46 | 47.88214 | 0 | 0 | 107.5059 |  | 0 | 0 | 0% | 0% | 100% | 0% | 0% | 0% |  | 0% | 0%
Ag60 GDE in PTFE holder | 60 | 60.993544 | 0.3 M K2SO4 | Deionized wated | CCM-CEM | -0.5 | 2024-06-09 17:09 | 48.2577 | 0.006895232 | 0 | 106.8782 |  | 0 | 0 | 0.006451% | 0% | 99.99% | 0% | 0.1042% | 0% |  | 0.1042% | 0% | 106.8782
Ag60 GDE in PTFE holder | 60 | 61.287803 | 0.3 M K2SO4 | Deionized wated | CCM-CEM | -0.5 | 2024-06-09 17:31 | 48.63298 | 0 | 0 | 106.9026 |  | 0 | 0 | 0% | 0% | 100% | 0% | 0% | 0% |  | 0% | 0%
Ag60 GDE in PTFE holder | 60 | 60.809296 | 0.3 M K2SO4 | Deionized wated | CCM-CEM | -0.5 | 2024-06-09 17:54 | 49.00798 | 0 | 0 | 107.3938 |  | 0 | 0 | 0% | 0% | 100% | 0% | 0% | 0% |  | 0% | 0% | 107.3938
Ag60 GDE in PTFE holder | 60 | 61.497423 | 0.3 M K2SO4 | Deionized wated | CCM-CEM | -0.5 | 2024-06-09 18:16 | 49.38326 | 0 | 0 | 107.1856 |  | 0 | 0 | 0% | 0% | 100% | 0% | 0% | 0% |  | 0% | 0%
Ag60 GDE in PTFE holder | 60 | 61.683066 | 0.3 M K2SO4 | Deionized wated | CCM-CEM | -0.5 | 2024-06-09 18:39 | 49.75826 | 0.00897785 | 0 | 107.5223 |  | 0 | 0.002417496 | 0.008349% | 0% | 99.99% | 0% | 0.1363% | 0% |  | 0.1363% | 0% | 107.5223

## Flow rate
| 0.9Mk2so4pH2 | 2024-06-07 16:53 | 2024-06-07 14:53 | 55.154546
2024-06-07 13:38 | 0 | 2024-06-07 17:20 | 2024-06-07 15:20 | 58.892861
2024-06-07 13:39 | 0 | 2024-06-07 17:42 | 2024-06-07 15:42 | 59.457116
2024-06-07 13:40 | 0 | 2024-06-07 18:05 | 2024-06-07 16:05 | 61.152325
2024-06-07 13:41 | 0 | 2024-06-07 18:27 | 2024-06-07 16:27 | 61.049443
2024-06-07 13:42 | 47.575083 | 2024-06-07 19:00 | 2024-06-07 17:00 | 62.190802
2024-06-07 13:43 | 39.603901 | 2024-06-07 19:23 | 2024-06-07 17:23 | 61.101234
2024-06-07 13:44 | 39.051993 | 2024-06-07 19:45 | 2024-06-07 17:45 | 61.113487
2024-06-07 13:45 | 39.362384 | 2024-06-07 20:08 | 2024-06-07 18:08 | 61.575926
2024-06-07 13:46 | 39.791571 | 2024-06-07 20:30 | 2024-06-07 18:30 | 61.737122
2024-06-07 13:47 | 39.356787 | 2024-06-07 20:53 | 2024-06-07 18:53 | 60.61986
2024-06-07 13:48 | 39.263554 | 2024-06-07 21:15 | 2024-06-07 19:15 | 61.402141
2024-06-07 13:49 | 40.656598 | 2024-06-07 21:38 | 2024-06-07 19:38 | 61.034667
2024-06-07 13:50 | 39.445991 | 2024-06-07 22:00 | 2024-06-07 20:00 | 61.564083
2024-06-07 13:51 | 40.075939 | 2024-06-07 22:33 | 2024-06-07 20:33 | 61.477577
2024-06-07 13:52 | 41.108071 | 2024-06-07 22:56 | 2024-06-07 20:56 | 62.515248
2024-06-07 13:53 | 40.847376 | 2024-06-07 23:18 | 2024-06-07 21:18 | 61.860207
2024-06-07 13:54 | 40.686359 | 2024-06-07 23:41 | 2024-06-07 21:41 | 62.275471
2024-06-07 13:55 | 40.799559 | 2024-06-08 00:04 | 2024-06-07 22:04 | 62.665091
2024-06-07 13:56 | 40.894167 | 2024-06-08 00:26 | 2024-06-07 22:26 | 62.3501
2024-06-07 13:57 | 41.766952 | 2024-06-08 00:49 | 2024-06-07 22:49 | 62.803993
2024-06-07 13:58 | 40.829343 | 2024-06-08 01:11 | 2024-06-07 23:11 | 63.22997
2024-06-07 13:59 | 41.625959 | 2024-06-08 01:34 | 2024-06-07 23:34 | 63.49744
2024-06-07 14:00 | 42.323046 | 2024-06-08 02:07 | 2024-06-08 00:07 | 63.887308
2024-06-07 14:01 | 42.065245 | 2024-06-08 02:29 | 2024-06-08 00:29 | 63.919117
2024-06-07 14:02 | 43.241555 | 2024-06-08 02:52 | 2024-06-08 00:52 | 63.362753
2024-06-07 14:03 | 43.428211 | 2024-06-08 03:14 | 2024-06-08 01:14 | 66.982323
2024-06-07 14:04 | 43.84796 | 2024-06-08 03:37 | 2024-06-08 01:37 | 65.652155
2024-06-07 14:05 | 43.985452 | 2024-06-08 03:59 | 2024-06-08 01:59 | 66.669768
2024-06-07 14:06 | 44.096304 | 2024-06-08 04:22 | 2024-06-08 02:22 | 66.510446
2024-06-07 14:07 | 45.00671 | 2024-06-08 04:44 | 2024-06-08 02:44 | 66.259632
2024-06-07 14:08 | 45.192171 | 2024-06-08 05:07 | 2024-06-08 03:07 | 70.249458
2024-06-07 14:09 | 44.76012 | 2024-06-08 05:40 | 2024-06-08 03:40 | 69.459522
2024-06-07 14:10 | 45.285434 | 2024-06-08 06:02 | 2024-06-08 04:02 | 70.175048
2024-06-07 14:11 | 45.238654 | 2024-06-08 06:25 | 2024-06-08 04:25 | 69.93641
2024-06-07 14:12 | 46.005758 | 2024-06-08 06:47 | 2024-06-08 04:47 | 69.231514
2024-06-07 14:13 | 46.675941 | 2024-06-08 07:10 | 2024-06-08 05:10 | 80.137281
2024-06-07 14:14 | 46.937759 | 2024-06-08 07:32 | 2024-06-08 05:32 | 79.949129
2024-06-07 14:15 | 47.2013 | 2024-06-08 07:55 | 2024-06-08 05:55 | 79.927309
2024-06-07 14:16 | 46.743509 | 2024-06-08 08:17 | 2024-06-08 06:17 | 79.99732
2024-06-07 14:17 | 47.173303 | 2024-06-08 08:40 | 2024-06-08 06:40 | 80.162018
2024-06-07 14:18 | 47.569489 | 2024-06-08 09:13 | 2024-06-08 07:13 | 65.565786
2024-06-07 14:19 | 48.211282 | 2024-06-08 09:35 | 2024-06-08 07:35 | 67.327571
2024-06-07 14:20 | 47.837126 | 2024-06-08 09:58 | 2024-06-08 07:58 | 68.667037
2024-06-07 14:21 | 48.570908 | 2024-06-08 10:20 | 2024-06-08 08:20 | 69.375398
2024-06-07 14:22 | 48.721918 | 2024-06-08 10:43 | 2024-06-08 08:43 | 69.968149
2024-06-07 14:23 | 49.591227 | 2024-06-08 11:05 | 2024-06-08 09:05 | 69.330899
2024-06-07 14:24 | 50.080434 | 2024-06-08 11:28 | 2024-06-08 09:28 | 69.865042
2024-06-07 14:25 | 50.003253 | 2024-06-08 11:50 | 2024-06-08 09:50 | 69.612483
2024-06-07 14:26 | 49.637662 | 2024-06-08 12:13 | 2024-06-08 10:13 | 69.016348
2024-06-07 14:27 | 50.195422 | 2024-06-08 12:35 | 2024-06-08 10:35 | 68.687903
2024-06-07 14:28 | 50.711837 | 2024-06-08 12:58 | 2024-06-08 10:58 | 68.494116
2024-06-07 14:29 | 50.132307 | 2024-06-08 13:20 | 2024-06-08 11:20 | 68.632547
2024-06-07 14:30 | 51.314157 | 2024-06-08 13:43 | 2024-06-08 11:43 | 68.25437
2024-06-07 14:31 | 50.984319 | 2024-06-08 14:05 | 2024-06-08 12:05 | 68.707367
2024-06-07 14:32 | 50.767425 | 2024-06-08 14:28 | 2024-06-08 12:28 | 68.411312
2024-06-07 14:33 | 51.42524 | 2024-06-08 14:50 | 2024-06-08 12:50 | 68.496652
2024-06-07 14:34 | 52.088006 | 2024-06-08 15:13 | 2024-06-08 13:13 | 68.688976
2024-06-07 14:35 | 51.599228 | 2024-06-08 15:35 | 2024-06-08 13:35 | 68.742296
2024-06-07 14:36 | 52.301598 | 2024-06-08 15:58 | 2024-06-08 13:58 | 68.83578
2024-06-07 14:37 | 51.922226 | 2024-06-08 16:20 | 2024-06-08 14:20 | 67.641441
2024-06-07 14:38 | 52.178504 | 2024-06-08 16:43 | 2024-06-08 14:43 | 68.249517
2024-06-07 14:39 | 52.67914 | 2024-06-08 17:05 | 2024-06-08 15:05 | 69.028375
2024-06-07 14:40 | 51.831371 | 2024-06-08 17:28 | 2024-06-08 15:28 | 68.283221
2024-06-07 14:41 | 53.217032 | 2024-06-08 17:50 | 2024-06-08 15:50 | 68.171576
2024-06-07 14:42 | 52.480647 | 2024-06-08 18:13 | 2024-06-08 16:13 | 67.879251
2024-06-07 14:43 | 53.307951 | 2024-06-08 18:35 | 2024-06-08 16:35 | 68.189458
2024-06-07 14:44 | 54.17561 | 2024-06-08 18:58 | 2024-06-08 16:58 | 68.306029
2024-06-07 14:45 | 53.687662 | 2024-06-08 19:20 | 2024-06-08 17:20 | 68.833801
2024-06-07 14:46 | 53.928429 | 2024-06-08 19:43 | 2024-06-08 17:43 | 68.025076
2024-06-07 14:47 | 53.274279 | 2024-06-08 20:05 | 2024-06-08 18:05 | 68.133106
2024-06-07 14:48 | 54.215364 | 2024-06-08 22:46 | 2024-06-08 20:46 | 69.17388
2024-06-07 14:49 | 53.686161 | 2024-06-08 23:08 | 2024-06-08 21:08 | 68.288871
2024-06-07 14:50 | 54.187104 | 2024-06-08 23:31 | 2024-06-08 21:31 | 68.569999
2024-06-07 14:51 | 54.008774 | 2024-06-08 23:53 | 2024-06-08 21:53 | 68.764697
2024-06-07 14:52 | 54.230217 | 2024-06-09 00:16 | 2024-06-08 22:16 | 68.899268
2024-06-07 14:53 | 55.154546 | 2024-06-09 00:38 | 2024-06-08 22:38 | 68.378101
2024-06-07 14:54 | 55.851417 | 2024-06-09 01:01 | 2024-06-08 23:01 | 68.654694
2024-06-07 14:55 | 55.672528 | 2024-06-09 01:23 | 2024-06-08 23:23 | 68.6649
2024-06-07 14:56 | 57.1356 | 2024-06-09 01:46 | 2024-06-08 23:46 | 69.118382
2024-06-07 14:57 | 56.6529 | 2024-06-09 02:08 | 2024-06-09 00:08 | 69.176463
2024-06-07 14:58 | 56.676436 | 2024-06-09 02:31 | 2024-06-09 00:31 | 68.982275
2024-06-07 14:59 | 56.447567 | 2024-06-09 02:53 | 2024-06-09 00:53 | 68.815754
2024-06-07 15:00 | 56.972985 | 2024-06-09 03:16 | 2024-06-09 01:16 | 68.486921
2024-06-07 15:01 | 55.859984 | 2024-06-09 03:38 | 2024-06-09 01:38 | 68.761014
2024-06-07 15:02 | 56.71392 | 2024-06-09 04:01 | 2024-06-09 02:01 | 68.819603
2024-06-07 15:03 | 57.058133 | 2024-06-09 04:24 | 2024-06-09 02:24 | 68.907041
2024-06-07 15:04 | 56.874079 | 2024-06-09 04:46 | 2024-06-09 02:46 | 69.007798
2024-06-07 15:05 | 57.475561 | 2024-06-09 05:09 | 2024-06-09 03:09 | 69.018002
2024-06-07 15:06 | 57.618195 | 2024-06-09 05:31 | 2024-06-09 03:31 | 68.994652
2024-06-07 15:07 | 57.123267 | 2024-06-09 05:54 | 2024-06-09 03:54 | 68.693393
2024-06-07 15:08 | 57.535489 | 2024-06-09 06:16 | 2024-06-09 04:16 | 68.360506
2024-06-07 15:09 | 57.558357 | 2024-06-09 06:39 | 2024-06-09 04:39 | 68.594869
2024-06-07 15:10 | 58.136211 | 2024-06-09 07:01 | 2024-06-09 05:01 | 69.552661
2024-06-07 15:11 | 58.814801 | 2024-06-09 07:24 | 2024-06-09 05:24 | 69.331479
2024-06-07 15:12 | 58.153975 | 2024-06-09 07:46 | 2024-06-09 05:46 | 69.350002
2024-06-07 15:13 | 58.133689 | 2024-06-09 08:09 | 2024-06-09 06:09 | 69.530363
2024-06-07 15:14 | 57.697585 | 2024-06-09 08:31 | 2024-06-09 06:31 | 69.714514
2024-06-07 15:15 | 57.621546 | 2024-06-09 08:54 | 2024-06-09 06:54 | 70.119153
2024-06-07 15:16 | 58.129488 | 2024-06-09 09:16 | 2024-06-09 07:16 | 71.970871
2024-06-07 15:17 | 58.164527 | 2024-06-09 09:39 | 2024-06-09 07:39 | 72.093171
2024-06-07 15:18 | 59.187907 | 2024-06-09 10:01 | 2024-06-09 08:01 | 71.99565
2024-06-07 15:19 | 58.892861 | 2024-06-09 10:24 | 2024-06-09 08:24 | 70.391023
2024-06-07 15:20 | 58.46306 | 2024-06-09 10:46 | 2024-06-09 08:46 | 65.115953
2024-06-07 15:21 | 58.380189 | 2024-06-09 11:09 | 2024-06-09 09:09 | 59.636226
2024-06-07 15:22 | 58.373799 | 2024-06-09 11:31 | 2024-06-09 09:31 | 59.841331
2024-06-07 15:23 | 58.273098 | 2024-06-09 11:54 | 2024-06-09 09:54 | 60.378075
2024-06-07 15:24 | 58.385265 | 2024-06-09 12:16 | 2024-06-09 10:16 | 60.774973
2024-06-07 15:25 | 58.833862 | 2024-06-09 12:39 | 2024-06-09 10:39 | 61.310768
2024-06-07 15:26 | 59.604562 | 2024-06-09 13:01 | 2024-06-09 11:01 | 61.168937
2024-06-07 15:27 | 59.719982 | 2024-06-09 13:24 | 2024-06-09 11:24 | 61.307224
2024-06-07 15:28 | 59.320023 | 2024-06-09 13:46 | 2024-06-09 11:46 | 61.76783
2024-06-07 15:29 | 59.002349 | 2024-06-09 14:09 | 2024-06-09 12:09 | 60.73876
2024-06-07 15:30 | 59.095137 | 2024-06-09 14:31 | 2024-06-09 12:31 | 61.510688
2024-06-07 15:31 | 58.817083 | 2024-06-09 14:54 | 2024-06-09 12:54 | 61.109531
2024-06-07 15:32 | 59.662727 | 2024-06-09 15:16 | 2024-06-09 13:16 | 61.606181
2024-06-07 15:33 | 58.806626 | 2024-06-09 15:39 | 2024-06-09 13:39 | 61.28135
2024-06-07 15:34 | 59.718614 | 2024-06-09 16:01 | 2024-06-09 14:01 | 60.615458
2024-06-07 15:35 | 59.861145 | 2024-06-09 16:24 | 2024-06-09 14:24 | 61.422204
2024-06-07 15:36 | 59.621385 | 2024-06-09 16:46 | 2024-06-09 14:46 | 62.018446
2024-06-07 15:37 | 59.306894 | 2024-06-09 17:09 | 2024-06-09 15:09 | 60.993544
2024-06-07 15:38 | 60.167095 | 2024-06-09 17:31 | 2024-06-09 15:31 | 61.287803
2024-06-07 15:39 | 58.993381 | 2024-06-09 17:54 | 2024-06-09 15:54 | 60.809296
2024-06-07 15:40 | 59.097228 | 2024-06-09 18:16 | 2024-06-09 16:16 | 61.497423
2024-06-07 15:41 | 59.994465 | 2024-06-09 18:39 | 2024-06-09 16:39 | 61.683066
2024-06-07 15:42 | 59.457116
2024-06-07 15:43 | 59.279253
2024-06-07 15:44 | 59.210598
2024-06-07 15:45 | 58.942128
2024-06-07 15:46 | 59.94929
2024-06-07 15:47 | 59.828482
2024-06-07 15:48 | 59.739672
2024-06-07 15:49 | 60.373927
2024-06-07 15:50 | 60.112224
2024-06-07 15:51 | 60.696932
2024-06-07 15:52 | 60.098112
2024-06-07 15:53 | 59.8248
2024-06-07 15:54 | 61.05337
2024-06-07 15:55 | 59.294453
2024-06-07 15:56 | 60.129281
2024-06-07 15:57 | 60.584918
2024-06-07 15:58 | 60.408124
2024-06-07 15:59 | 60.560919
2024-06-07 16:00 | 59.291695
2024-06-07 16:01 | 60.418474
2024-06-07 16:02 | 60.929615
2024-06-07 16:03 | 59.251736
2024-06-07 16:04 | 61.152325
2024-06-07 16:05 | 60.701356
2024-06-07 16:06 | 60.259554
2024-06-07 16:07 | 60.471519
2024-06-07 16:08 | 60.777213
2024-06-07 16:09 | 60.146797
2024-06-07 16:10 | 61.548961
2024-06-07 16:11 | 60.804809
2024-06-07 16:12 | 60.396377
2024-06-07 16:13 | 60.237265
2024-06-07 16:14 | 60.801479
2024-06-07 16:15 | 60.553259
2024-06-07 16:16 | 59.910066
2024-06-07 16:17 | 60.773191
2024-06-07 16:18 | 60.5972
2024-06-07 16:19 | 61.371328
2024-06-07 16:20 | 60.513633
2024-06-07 16:21 | 61.036773
2024-06-07 16:22 | 61.055376
2024-06-07 16:23 | 60.900082
2024-06-07 16:24 | 61.811011
2024-06-07 16:25 | 60.985578
2024-06-07 16:26 | 60.473703
2024-06-07 16:27 | 61.049443
2024-06-07 16:28 | 61.851222
2024-06-07 16:29 | 61.604487
2024-06-07 16:30 | 60.659395
2024-06-07 16:31 | 61.336829
2024-06-07 16:32 | 61.062957
2024-06-07 16:33 | 61.029698
2024-06-07 16:34 | 60.414408
2024-06-07 16:35 | 61.526778
2024-06-07 16:36 | 60.888648
2024-06-07 16:37 | 60.502453
2024-06-07 16:38 | 61.172864
2024-06-07 16:39 | 61.151106
2024-06-07 16:40 | 61.247884
2024-06-07 16:41 | 61.37074
2024-06-07 16:42 | 61.257105
2024-06-07 16:43 | 60.979098
2024-06-07 16:44 | 61.951319
2024-06-07 16:45 | 61.337377
2024-06-07 16:46 | 61.486118
2024-06-07 16:47 | 61.480215
2024-06-07 16:48 | 61.398116
2024-06-07 16:49 | 61.552475
2024-06-07 16:50 | 60.754967
2024-06-07 16:51 | 61.213967
2024-06-07 16:52 | 61.433409
2024-06-07 16:53 | 62.031567
2024-06-07 16:54 | 60.83271
2024-06-07 16:55 | 61.147005
2024-06-07 16:56 | 60.621285
2024-06-07 16:57 | 61.061316
2024-06-07 16:58 | 60.910005
2024-06-07 16:59 | 61.752353
2024-06-07 17:00 | 62.190802
2024-06-07 17:01 | 61.457928
2024-06-07 17:02 | 60.846356
2024-06-07 17:03 | 60.882358
2024-06-07 17:04 | 61.478731
2024-06-07 17:05 | 61.045584
2024-06-07 17:06 | 61.854073
2024-06-07 17:07 | 61.565008
2024-06-07 17:08 | 61.639983
2024-06-07 17:09 | 60.54817
2024-06-07 17:10 | 61.257718
2024-06-07 17:11 | 61.037475
2024-06-07 17:12 | 60.961781
2024-06-07 17:13 | 62.044278
2024-06-07 17:14 | 61.247827
2024-06-07 17:15 | 62.089635
2024-06-07 17:16 | 61.348542
2024-06-07 17:17 | 61.405414
2024-06-07 17:18 | 61.054318
2024-06-07 17:19 | 61.068852
2024-06-07 17:20 | 61.657926
2024-06-07 17:21 | 61.482247
2024-06-07 17:22 | 61.101234
2024-06-07 17:23 | 61.299531
2024-06-07 17:24 | 61.035697
2024-06-07 17:25 | 61.278981
2024-06-07 17:26 | 61.297148
2024-06-07 17:27 | 61.413142
2024-06-07 17:28 | 60.805525
2024-06-07 17:29 | 62.452068
2024-06-07 17:30 | 61.479379
2024-06-07 17:31 | 60.717684
2024-06-07 17:32 | 61.453692
2024-06-07 17:33 | 61.632871
2024-06-07 17:34 | 61.612484
2024-06-07 17:35 | 61.142741
2024-06-07 17:36 | 61.485084
2024-06-07 17:37 | 61.52588
2024-06-07 17:38 | 61.688048
2024-06-07 17:39 | 61.617641
2024-06-07 17:40 | 61.199073
2024-06-07 17:41 | 60.924641
2024-06-07 17:42 | 60.623294
2024-06-07 17:43 | 61.78942
2024-06-07 17:44 | 61.533701
2024-06-07 17:45 | 61.113487
2024-06-07 17:46 | 61.202432
2024-06-07 17:47 | 61.476083
2024-06-07 17:48 | 61.718958
2024-06-07 17:49 | 61.330157
2024-06-07 17:50 | 61.708421
2024-06-07 17:51 | 61.643123
2024-06-07 17:52 | 62.096884
2024-06-07 17:53 | 61.155635
2024-06-07 17:54 | 61.695082
2024-06-07 17:55 | 61.241104
2024-06-07 17:56 | 61.878929
2024-06-07 17:57 | 61.8102
2024-06-07 17:58 | 61.767535
2024-06-07 17:59 | 61.361334
2024-06-07 18:00 | 61.849646
2024-06-07 18:01 | 61.587659
2024-06-07 18:02 | 61.478813
2024-06-07 18:03 | 62.014025
2024-06-07 18:04 | 61.569449
2024-06-07 18:05 | 61.057555
2024-06-07 18:06 | 61.29954
2024-06-07 18:07 | 61.575926
2024-06-07 18:08 | 61.424295
2024-06-07 18:09 | 61.80041
2024-06-07 18:10 | 61.807228
2024-06-07 18:11 | 61.702979
2024-06-07 18:12 | 61.63057
2024-06-07 18:13 | 62.413693
2024-06-07 18:14 | 61.17778
2024-06-07 18:15 | 61.274663
2024-06-07 18:16 | 61.153019
2024-06-07 18:17 | 61.107805
2024-06-07 18:18 | 61.288777
2024-06-07 18:19 | 61.276868
2024-06-07 18:20 | 61.487531
2024-06-07 18:21 | 61.770398
2024-06-07 18:22 | 61.396313
2024-06-07 18:23 | 61.289677
2024-06-07 18:24 | 61.552125
2024-06-07 18:25 | 61.774387
2024-06-07 18:26 | 61.726528
2024-06-07 18:27 | 62.526576
2024-06-07 18:28 | 60.586092
2024-06-07 18:29 | 61.813971
2024-06-07 18:30 | 61.737122
2024-06-07 18:31 | 62.021891
2024-06-07 18:32 | 61.127053
2024-06-07 18:33 | 61.651663
2024-06-07 18:34 | 61.848498
2024-06-07 18:35 | 61.634052
2024-06-07 18:36 | 61.890184
2024-06-07 18:37 | 61.767049
2024-06-07 18:38 | 61.318023
2024-06-07 18:39 | 61.990015
2024-06-07 18:40 | 61.164338
2024-06-07 18:41 | 61.383016
2024-06-07 18:42 | 61.915209
2024-06-07 18:43 | 61.428393
2024-06-07 18:44 | 61.813025
2024-06-07 18:45 | 61.927662
2024-06-07 18:46 | 61.220925
2024-06-07 18:47 | 62.523509
2024-06-07 18:48 | 61.269342
2024-06-07 18:49 | 61.755443
2024-06-07 18:50 | 61.182841
2024-06-07 18:51 | 61.342752
2024-06-07 18:52 | 60.61986
2024-06-07 18:53 | 61.303746
2024-06-07 18:54 | 61.729129
2024-06-07 18:55 | 62.226997
2024-06-07 18:56 | 61.457795
2024-06-07 18:57 | 62.202886
2024-06-07 18:58 | 61.465884
2024-06-07 18:59 | 62.041867
2024-06-07 19:00 | 61.111045
2024-06-07 19:01 | 62.562801
2024-06-07 19:02 | 61.622402
2024-06-07 19:03 | 61.953554
2024-06-07 19:04 | 61.721604
2024-06-07 19:05 | 61.798676
2024-06-07 19:06 | 62.514465
2024-06-07 19:07 | 62.589115
2024-06-07 19:08 | 61.929234
2024-06-07 19:09 | 61.671265
2024-06-07 19:10 | 61.856554
2024-06-07 19:11 | 61.862958
2024-06-07 19:12 | 61.656951
2024-06-07 19:13 | 61.894382
2024-06-07 19:14 | 62.581677
2024-06-07 19:15 | 61.402141
2024-06-07 19:16 | 62.530934
2024-06-07 19:17 | 61.379301
2024-06-07 19:18 | 61.478191
2024-06-07 19:19 | 61.055579
2024-06-07 19:20 | 62.039372
2024-06-07 19:21 | 61.607394
2024-06-07 19:22 | 61.736648
2024-06-07 19:23 | 62.141969
2024-06-07 19:24 | 61.59852
2024-06-07 19:25 | 61.337739
2024-06-07 19:26 | 61.76964
2024-06-07 19:27 | 62.231419
2024-06-07 19:28 | 62.161939
2024-06-07 19:29 | 62.057678
2024-06-07 19:30 | 61.657079
2024-06-07 19:31 | 61.706844
2024-06-07 19:32 | 60.74809
2024-06-07 19:33 | 62.244018
2024-06-07 19:34 | 61.881144
2024-06-07 19:35 | 61.975562
2024-06-07 19:36 | 61.159097
2024-06-07 19:37 | 61.034667
2024-06-07 19:38 | 62.120444
2024-06-07 19:39 | 61.742113
2024-06-07 19:40 | 61.525332
2024-06-07 19:41 | 61.923982
2024-06-07 19:42 | 61.84415
2024-06-07 19:43 | 60.960854
2024-06-07 19:44 | 61.374209
2024-06-07 19:45 | 61.683869
2024-06-07 19:46 | 61.574939
2024-06-07 19:47 | 61.794807
2024-06-07 19:48 | 61.611713
2024-06-07 19:49 | 61.470294
2024-06-07 19:50 | 61.513545
2024-06-07 19:51 | 61.632351
2024-06-07 19:52 | 61.162664
2024-06-07 19:53 | 61.830756
2024-06-07 19:54 | 61.927927
2024-06-07 19:55 | 61.612266
2024-06-07 19:56 | 61.470512
2024-06-07 19:57 | 61.081078
2024-06-07 19:58 | 61.640637
2024-06-07 19:59 | 61.325956
2024-06-07 20:00 | 61.564083
2024-06-07 20:01 | 61.072366
2024-06-07 20:02 | 60.678826
2024-06-07 20:03 | 61.333943
2024-06-07 20:04 | 61.117627
2024-06-07 20:05 | 61.343581
2024-06-07 20:06 | 61.459754
2024-06-07 20:07 | 62.302345
2024-06-07 20:08 | 61.312721
2024-06-07 20:09 | 61.668425
2024-06-07 20:10 | 61.884231
2024-06-07 20:11 | 61.899549
2024-06-07 20:12 | 61.245793
2024-06-07 20:13 | 61.160083
2024-06-07 20:14 | 62.587032
2024-06-07 20:15 | 61.526623
2024-06-07 20:16 | 61.729419
2024-06-07 20:17 | 61.68971
2024-06-07 20:18 | 61.922324
2024-06-07 20:19 | 62.26488
2024-06-07 20:20 | 61.717936
2024-06-07 20:21 | 61.881808
2024-06-07 20:22 | 61.560833
2024-06-07 20:23 | 61.892143
2024-06-07 20:24 | 61.653492
2024-06-07 20:25 | 61.749215
2024-06-07 20:26 | 62.171897
2024-06-07 20:27 | 61.653626
2024-06-07 20:28 | 62.108977
2024-06-07 20:29 | 62.1299
2024-06-07 20:30 | 61.351963
2024-06-07 20:31 | 61.70415
2024-06-07 20:32 | 62.197313
2024-06-07 20:33 | 61.477577
2024-06-07 20:34 | 61.642687
2024-06-07 20:35 | 61.887746
2024-06-07 20:36 | 61.480979
2024-06-07 20:37 | 62.340577
2024-06-07 20:38 | 61.670461
2024-06-07 20:39 | 61.922206
2024-06-07 20:40 | 61.667145
2024-06-07 20:41 | 61.047229
2024-06-07 20:42 | 62.174245
2024-06-07 20:43 | 61.627182
2024-06-07 20:44 | 61.192538
2024-06-07 20:45 | 61.566492
2024-06-07 20:46 | 61.743268
2024-06-07 20:47 | 62.285845
2024-06-07 20:48 | 62.001417
2024-06-07 20:49 | 62.091364
2024-06-07 20:50 | 61.739051
2024-06-07 20:51 | 61.532368
2024-06-07 20:52 | 61.506009
2024-06-07 20:53 | 62.136757
2024-06-07 20:54 | 62.344011
2024-06-07 20:55 | 62.515248
2024-06-07 20:56 | 62.805122
2024-06-07 20:57 | 63.056569
2024-06-07 20:58 | 63.525554
2024-06-07 20:59 | 62.538212
2024-06-07 21:00 | 62.953602
2024-06-07 21:01 | 62.872684
2024-06-07 21:02 | 62.778421
2024-06-07 21:03 | 62.28194
2024-06-07 21:04 | 62.645744
2024-06-07 21:05 | 63.033814
2024-06-07 21:06 | 63.079224
2024-06-07 21:07 | 62.543524
2024-06-07 21:08 | 63.723408
2024-06-07 21:09 | 62.373686
2024-06-07 21:10 | 63.487561
2024-06-07 21:11 | 62.685333
2024-06-07 21:12 | 62.845251
2024-06-07 21:13 | 63.061275
2024-06-07 21:14 | 62.499221
2024-06-07 21:15 | 62.755396
2024-06-07 21:16 | 62.450969
2024-06-07 21:17 | 62.663788
2024-06-07 21:18 | 61.860207
2024-06-07 21:19 | 63.45805
2024-06-07 21:20 | 63.052178
2024-06-07 21:21 | 62.718152
2024-06-07 21:22 | 63.153303
2024-06-07 21:23 | 62.973216
2024-06-07 21:24 | 62.790421
2024-06-07 21:25 | 62.689462
2024-06-07 21:26 | 62.188008
2024-06-07 21:27 | 62.134996
2024-06-07 21:28 | 62.637061
2024-06-07 21:29 | 62.69945
2024-06-07 21:30 | 62.83424
2024-06-07 21:31 | 62.773493
2024-06-07 21:32 | 63.06068
2024-06-07 21:33 | 61.903504
2024-06-07 21:34 | 62.844347
2024-06-07 21:35 | 62.789102
2024-06-07 21:36 | 62.182436
2024-06-07 21:37 | 62.780996
2024-06-07 21:38 | 63.123806
2024-06-07 21:39 | 62.367723
2024-06-07 21:40 | 62.275471
2024-06-07 21:41 | 63.463594
2024-06-07 21:42 | 63.214779
2024-06-07 21:43 | 62.750737
2024-06-07 21:44 | 62.695761
2024-06-07 21:45 | 62.25093
2024-06-07 21:46 | 62.889972
2024-06-07 21:47 | 63.068819
2024-06-07 21:48 | 62.155314
2024-06-07 21:49 | 62.651495
2024-06-07 21:50 | 63.108708
2024-06-07 21:51 | 63.095103
2024-06-07 21:52 | 62.401741
2024-06-07 21:53 | 62.827924
2024-06-07 21:54 | 63.569826
2024-06-07 21:55 | 63.021265
2024-06-07 21:56 | 61.912547
2024-06-07 21:57 | 62.749254
2024-06-07 21:58 | 63.032316
2024-06-07 21:59 | 62.237849
2024-06-07 22:00 | 62.576972
2024-06-07 22:01 | 62.220105
2024-06-07 22:02 | 62.242113
2024-06-07 22:03 | 62.665091
2024-06-07 22:04 | 62.884631
2024-06-07 22:05 | 62.391077
2024-06-07 22:06 | 62.673577
2024-06-07 22:07 | 62.644
2024-06-07 22:08 | 62.81772
2024-06-07 22:09 | 61.989358
2024-06-07 22:10 | 62.113383
2024-06-07 22:11 | 62.381388
2024-06-07 22:12 | 62.716344
2024-06-07 22:13 | 62.17181
2024-06-07 22:14 | 62.625484
2024-06-07 22:15 | 61.941087
2024-06-07 22:16 | 62.502217
2024-06-07 22:17 | 62.095143
2024-06-07 22:18 | 62.448595
2024-06-07 22:19 | 62.608661
2024-06-07 22:20 | 61.915399
2024-06-07 22:21 | 62.349907
2024-06-07 22:22 | 62.553542
2024-06-07 22:23 | 62.276195
2024-06-07 22:24 | 62.395235
2024-06-07 22:25 | 62.620575
2024-06-07 22:26 | 62.3501
2024-06-07 22:27 | 62.582931
2024-06-07 22:28 | 61.91202
2024-06-07 22:29 | 61.918355
2024-06-07 22:30 | 63.056838
2024-06-07 22:31 | 62.438686
2024-06-07 22:32 | 62.97547
2024-06-07 22:33 | 62.502937
2024-06-07 22:34 | 62.345001
2024-06-07 22:35 | 62.280249
2024-06-07 22:36 | 62.060312
2024-06-07 22:37 | 63.066744
2024-06-07 22:38 | 62.426471
2024-06-07 22:39 | 62.237641
2024-06-07 22:40 | 62.690806
2024-06-07 22:41 | 62.635641
2024-06-07 22:42 | 62.557603
2024-06-07 22:43 | 62.712101
2024-06-07 22:44 | 62.370533
2024-06-07 22:45 | 62.373857
2024-06-07 22:46 | 62.330674
2024-06-07 22:47 | 62.234236
2024-06-07 22:48 | 62.803993
2024-06-07 22:49 | 62.331966
2024-06-07 22:50 | 62.916132
2024-06-07 22:51 | 62.176917
2024-06-07 22:52 | 62.102589
2024-06-07 22:53 | 63.070231
2024-06-07 22:54 | 63.669489
2024-06-07 22:55 | 64.040774
2024-06-07 22:56 | 64.196217
2024-06-07 22:57 | 64.138026
2024-06-07 22:58 | 64.54237
2024-06-07 22:59 | 64.782663
2024-06-07 23:00 | 64.584871
2024-06-07 23:01 | 63.947908
2024-06-07 23:02 | 63.784417
2024-06-07 23:03 | 64.002345
2024-06-07 23:04 | 63.439779
2024-06-07 23:05 | 63.962922
2024-06-07 23:06 | 64.307472
2024-06-07 23:07 | 64.057431
2024-06-07 23:08 | 64.22751
2024-06-07 23:09 | 63.900476
2024-06-07 23:10 | 63.367633
2024-06-07 23:11 | 63.22997
2024-06-07 23:12 | 63.763917
2024-06-07 23:13 | 63.811327
2024-06-07 23:14 | 64.449749
2024-06-07 23:15 | 63.945973
2024-06-07 23:16 | 63.510131
2024-06-07 23:17 | 63.285262
2024-06-07 23:18 | 64.240441
2024-06-07 23:19 | 63.878328
2024-06-07 23:20 | 63.519102
2024-06-07 23:21 | 63.974685
2024-06-07 23:22 | 64.072695
2024-06-07 23:23 | 64.197906
2024-06-07 23:24 | 63.62948
2024-06-07 23:25 | 63.86645
2024-06-07 23:26 | 63.414792
2024-06-07 23:27 | 63.858395
2024-06-07 23:28 | 63.385822
2024-06-07 23:29 | 63.806642
2024-06-07 23:30 | 63.766265
2024-06-07 23:31 | 63.754042
2024-06-07 23:32 | 63.369908
2024-06-07 23:33 | 63.49744
2024-06-07 23:34 | 63.397587
2024-06-07 23:35 | 64.337655
2024-06-07 23:36 | 62.890618
2024-06-07 23:37 | 63.510123
2024-06-07 23:38 | 64.479488
2024-06-07 23:39 | 63.320239
2024-06-07 23:40 | 63.566753
2024-06-07 23:41 | 63.526405
2024-06-07 23:42 | 63.298901
2024-06-07 23:43 | 63.988116
2024-06-07 23:44 | 64.404999
2024-06-07 23:45 | 63.932222
2024-06-07 23:46 | 63.09306
2024-06-07 23:47 | 63.675852
2024-06-07 23:48 | 63.068118
2024-06-07 23:49 | 63.814405
2024-06-07 23:50 | 63.68535
2024-06-07 23:51 | 63.549184
2024-06-07 23:52 | 63.20496
2024-06-07 23:53 | 63.382818
2024-06-07 23:54 | 63.72093
2024-06-07 23:55 | 64.232969
2024-06-07 23:56 | 63.592517
2024-06-07 23:57 | 63.42692
2024-06-07 23:58 | 63.630786
2024-06-07 23:59 | 63.676478
2024-06-08 | 63.342875
2024-06-08 00:01 | 63.618481
2024-06-08 00:02 | 63.282803
2024-06-08 00:03 | 63.805098
2024-06-08 00:04 | 63.51123
2024-06-08 00:05 | 63.56178
2024-06-08 00:06 | 63.887308
2024-06-08 00:07 | 63.702008
2024-06-08 00:08 | 63.862686
2024-06-08 00:09 | 63.857433
2024-06-08 00:10 | 63.473382
2024-06-08 00:11 | 62.856406
2024-06-08 00:12 | 63.44012
2024-06-08 00:13 | 63.625027
2024-06-08 00:14 | 63.314652
2024-06-08 00:15 | 63.339845
2024-06-08 00:16 | 63.71849
2024-06-08 00:17 | 63.724962
2024-06-08 00:18 | 63.455484
2024-06-08 00:19 | 63.481715
2024-06-08 00:20 | 62.855266
2024-06-08 00:21 | 63.495682
2024-06-08 00:22 | 63.277854
2024-06-08 00:23 | 63.063982
2024-06-08 00:24 | 62.955759
2024-06-08 00:25 | 63.603634
2024-06-08 00:26 | 63.215372
2024-06-08 00:27 | 63.532563
2024-06-08 00:28 | 63.86866
2024-06-08 00:29 | 63.919117
2024-06-08 00:30 | 63.507134
2024-06-08 00:31 | 63.199983
2024-06-08 00:32 | 63.604855
2024-06-08 00:33 | 63.587406
2024-06-08 00:34 | 63.534606
2024-06-08 00:35 | 63.811346
2024-06-08 00:36 | 63.494111
2024-06-08 00:37 | 63.474639
2024-06-08 00:38 | 63.578374
2024-06-08 00:39 | 63.662704
2024-06-08 00:40 | 63.802898
2024-06-08 00:41 | 63.700986
2024-06-08 00:42 | 63.602398
2024-06-08 00:43 | 63.675123
2024-06-08 00:44 | 63.670702
2024-06-08 00:45 | 63.824446
2024-06-08 00:46 | 63.879178
2024-06-08 00:47 | 63.086767
2024-06-08 00:48 | 63.56057
2024-06-08 00:49 | 63.771303
2024-06-08 00:50 | 63.636743
2024-06-08 00:51 | 63.362753
2024-06-08 00:52 | 63.959462
2024-06-08 00:53 | 63.204287
2024-06-08 00:54 | 66.125279
2024-06-08 00:55 | 67.590794
2024-06-08 00:56 | 67.759065
2024-06-08 00:57 | 67.673467
2024-06-08 00:58 | 67.361939
2024-06-08 00:59 | 67.170448
2024-06-08 01:00 | 66.998371
2024-06-08 01:01 | 67.713112
2024-06-08 01:02 | 67.90134
2024-06-08 01:03 | 66.838926
2024-06-08 01:04 | 66.846066
2024-06-08 01:05 | 67.37209
2024-06-08 01:06 | 67.20189
2024-06-08 01:07 | 66.646647
2024-06-08 01:08 | 67.148081
2024-06-08 01:09 | 66.877755
2024-06-08 01:10 | 66.856381
2024-06-08 01:11 | 67.395119
2024-06-08 01:12 | 66.975727
2024-06-08 01:13 | 67.050513
2024-06-08 01:14 | 66.982323
2024-06-08 01:15 | 65.947506
2024-06-08 01:16 | 67.553503
2024-06-08 01:17 | 66.630319
2024-06-08 01:18 | 67.404109
2024-06-08 01:19 | 67.497227
2024-06-08 01:20 | 67.328732
2024-06-08 01:21 | 67.007797
2024-06-08 01:22 | 67.045734
2024-06-08 01:23 | 66.46541
2024-06-08 01:24 | 66.889359
2024-06-08 01:25 | 67.062599
2024-06-08 01:26 | 67.797053
2024-06-08 01:27 | 67.286855
2024-06-08 01:28 | 66.41737
2024-06-08 01:29 | 66.569151
2024-06-08 01:30 | 66.432825
2024-06-08 01:31 | 66.783199
2024-06-08 01:32 | 67.567467
2024-06-08 01:33 | 66.885816
2024-06-08 01:34 | 65.98254
2024-06-08 01:35 | 66.158958
2024-06-08 01:36 | 65.652155
2024-06-08 01:37 | 67.121583
2024-06-08 01:38 | 66.179914
2024-06-08 01:39 | 66.393642
2024-06-08 01:40 | 66.359391
2024-06-08 01:41 | 66.353032
2024-06-08 01:42 | 66.471975
2024-06-08 01:43 | 65.609961
2024-06-08 01:44 | 65.988451
2024-06-08 01:45 | 66.541786
2024-06-08 01:46 | 66.201521
2024-06-08 01:47 | 65.873866
2024-06-08 01:48 | 66.285678
2024-06-08 01:49 | 65.937717
2024-06-08 01:50 | 65.983953
2024-06-08 01:51 | 66.470796
2024-06-08 01:52 | 66.21018
2024-06-08 01:53 | 66.075032
2024-06-08 01:54 | 65.758259
2024-06-08 01:55 | 65.836824
2024-06-08 01:56 | 65.923794
2024-06-08 01:57 | 66.366635
2024-06-08 01:58 | 66.241657
2024-06-08 01:59 | 66.669768
2024-06-08 02:00 | 65.612275
2024-06-08 02:01 | 66.196485
2024-06-08 02:02 | 66.668655
2024-06-08 02:03 | 66.157569
2024-06-08 02:04 | 66.665496
2024-06-08 02:05 | 65.734985
2024-06-08 02:06 | 65.971158
2024-06-08 02:07 | 66.25305
2024-06-08 02:08 | 65.794433
2024-06-08 02:09 | 66.246159
2024-06-08 02:10 | 66.742404
2024-06-08 02:11 | 66.462157
2024-06-08 02:12 | 66.483443
2024-06-08 02:13 | 66.092901
2024-06-08 02:14 | 66.396805
2024-06-08 02:15 | 66.607119
2024-06-08 02:16 | 66.006818
2024-06-08 02:17 | 64.881309
2024-06-08 02:18 | 65.824388
2024-06-08 02:19 | 65.869573
2024-06-08 02:20 | 66.427268
2024-06-08 02:21 | 66.510446
2024-06-08 02:22 | 66.570736
2024-06-08 02:23 | 66.436943
2024-06-08 02:24 | 65.733251
2024-06-08 02:25 | 66.897069
2024-06-08 02:26 | 66.478961
2024-06-08 02:27 | 65.780768
2024-06-08 02:28 | 65.749709
2024-06-08 02:29 | 66.505721
2024-06-08 02:30 | 66.329585
2024-06-08 02:31 | 66.479155
2024-06-08 02:32 | 66.237562
2024-06-08 02:33 | 66.626034
2024-06-08 02:34 | 65.026212
2024-06-08 02:35 | 65.208378
2024-06-08 02:36 | 67.215386
2024-06-08 02:37 | 66.499577
2024-06-08 02:38 | 65.996553
2024-06-08 02:39 | 66.08463
2024-06-08 02:40 | 66.354916
2024-06-08 02:41 | 66.354192
2024-06-08 02:42 | 66.020446
2024-06-08 02:43 | 65.774916
2024-06-08 02:44 | 66.259632
2024-06-08 02:45 | 66.582251
2024-06-08 02:46 | 66.568284
2024-06-08 02:47 | 65.72278
2024-06-08 02:48 | 66.155397
2024-06-08 02:49 | 65.870934
2024-06-08 02:50 | 66.46861
2024-06-08 02:51 | 65.757153
2024-06-08 02:52 | 66.570188
2024-06-08 02:53 | 65.673423
2024-06-08 02:54 | 70.003214
2024-06-08 02:55 | 70.183323
2024-06-08 02:56 | 71.005857
2024-06-08 02:57 | 70.070471
2024-06-08 02:58 | 70.943679
2024-06-08 02:59 | 71.095929
2024-06-08 03:00 | 71.457286
2024-06-08 03:01 | 70.720308
2024-06-08 03:02 | 71.071702
2024-06-08 03:03 | 70.903029
2024-06-08 03:04 | 70.699065
2024-06-08 03:05 | 70.742159
2024-06-08 03:06 | 70.249458
2024-06-08 03:07 | 70.498076
2024-06-08 03:08 | 70.807914
2024-06-08 03:09 | 70.414045
2024-06-08 03:10 | 70.913761
2024-06-08 03:11 | 70.499462
2024-06-08 03:12 | 69.787764
2024-06-08 03:13 | 70.619939
2024-06-08 03:14 | 71.125596
2024-06-08 03:15 | 70.473668
2024-06-08 03:16 | 69.982719
2024-06-08 03:17 | 71.016907
2024-06-08 03:18 | 70.541588
2024-06-08 03:19 | 70.519705
2024-06-08 03:20 | 71.430526
2024-06-08 03:21 | 70.8532
2024-06-08 03:22 | 70.573205
2024-06-08 03:23 | 70.607032
2024-06-08 03:24 | 69.94469
2024-06-08 03:25 | 70.613294
2024-06-08 03:26 | 70.496595
2024-06-08 03:27 | 70.575022
2024-06-08 03:28 | 70.298505
2024-06-08 03:29 | 70.726428
2024-06-08 03:30 | 69.945353
2024-06-08 03:31 | 70.095204
2024-06-08 03:32 | 70.238098
2024-06-08 03:33 | 70.36077
2024-06-08 03:34 | 69.683037
2024-06-08 03:35 | 70.463873
2024-06-08 03:36 | 70.155844
2024-06-08 03:37 | 70.715114
2024-06-08 03:38 | 70.581315
2024-06-08 03:39 | 69.459522
2024-06-08 03:40 | 69.545137
2024-06-08 03:41 | 70.019817
2024-06-08 03:42 | 70.134682
2024-06-08 03:43 | 69.738342
2024-06-08 03:44 | 69.436488
2024-06-08 03:45 | 70.114208
2024-06-08 03:46 | 70.342101
2024-06-08 03:47 | 69.323653
2024-06-08 03:48 | 70.024531
2024-06-08 03:49 | 69.997117
2024-06-08 03:50 | 69.49425
2024-06-08 03:51 | 69.892852
2024-06-08 03:52 | 70.168777
2024-06-08 03:53 | 70.037061
2024-06-08 03:54 | 70.223199
2024-06-08 03:55 | 69.848772
2024-06-08 03:56 | 69.856114
2024-06-08 03:57 | 69.825476
2024-06-08 03:58 | 70.442783
2024-06-08 03:59 | 70.090234
2024-06-08 04:00 | 70.224363
2024-06-08 04:01 | 69.939772
2024-06-08 04:02 | 70.175048
2024-06-08 04:03 | 70.222134
2024-06-08 04:04 | 69.790477
2024-06-08 04:05 | 69.999436
2024-06-08 04:06 | 70.0309
2024-06-08 04:07 | 70.004043
2024-06-08 04:08 | 69.986773
2024-06-08 04:09 | 69.461444
2024-06-08 04:10 | 69.545699
2024-06-08 04:11 | 70.026888
2024-06-08 04:12 | 69.285127
2024-06-08 04:13 | 70.231845
2024-06-08 04:14 | 70.618314
2024-06-08 04:15 | 69.581876
2024-06-08 04:16 | 69.73309
2024-06-08 04:17 | 70.159989
2024-06-08 04:18 | 70.028836
2024-06-08 04:19 | 70.160399
2024-06-08 04:20 | 69.237163
2024-06-08 04:21 | 70.174595
2024-06-08 04:22 | 70.000277
2024-06-08 04:23 | 70.109783
2024-06-08 04:24 | 69.93641
2024-06-08 04:25 | 69.876634
2024-06-08 04:26 | 70.119074
2024-06-08 04:27 | 69.798055
2024-06-08 04:28 | 69.234886
2024-06-08 04:29 | 70.25276
2024-06-08 04:30 | 68.902917
2024-06-08 04:31 | 69.737144
2024-06-08 04:32 | 70.044499
2024-06-08 04:33 | 69.434885
2024-06-08 04:34 | 70.184189
2024-06-08 04:35 | 69.524467
2024-06-08 04:36 | 69.64959
2024-06-08 04:37 | 69.31597
2024-06-08 04:38 | 70.086132
2024-06-08 04:39 | 70.000495
2024-06-08 04:40 | 70.415318
2024-06-08 04:41 | 69.773351
2024-06-08 04:42 | 69.833812
2024-06-08 04:43 | 69.576344
2024-06-08 04:44 | 69.741944
2024-06-08 04:45 | 69.767749
2024-06-08 04:46 | 69.601079
2024-06-08 04:47 | 69.231514
2024-06-08 04:48 | 69.777934
2024-06-08 04:49 | 69.354429
2024-06-08 04:50 | 69.26242
2024-06-08 04:51 | 69.186242
2024-06-08 04:52 | 69.816277
2024-06-08 04:53 | 69.518158
2024-06-08 04:54 | 77.567616
2024-06-08 04:55 | 80.844536
2024-06-08 04:56 | 80.319039
2024-06-08 04:57 | 80.457385
2024-06-08 04:58 | 80.23632
2024-06-08 04:59 | 80.230122
2024-06-08 05:00 | 81.012775
2024-06-08 05:01 | 80.174742
2024-06-08 05:02 | 80.874705
2024-06-08 05:03 | 80.063054
2024-06-08 05:04 | 80.647906
2024-06-08 05:05 | 81.010768
2024-06-08 05:06 | 80.238173
2024-06-08 05:07 | 80.284842
2024-06-08 05:08 | 80.673727
2024-06-08 05:09 | 80.137281
2024-06-08 05:10 | 79.944456
2024-06-08 05:11 | 80.149976
2024-06-08 05:12 | 80.60302
2024-06-08 05:13 | 81.216364
2024-06-08 05:14 | 79.903146
2024-06-08 05:15 | 80.20414
2024-06-08 05:16 | 80.080769
2024-06-08 05:17 | 80.717586
2024-06-08 05:18 | 79.524585
2024-06-08 05:19 | 79.655594
2024-06-08 05:20 | 80.376933
2024-06-08 05:21 | 79.844925
2024-06-08 05:22 | 79.809961
2024-06-08 05:23 | 80.062819
2024-06-08 05:24 | 80.051484
2024-06-08 05:25 | 79.621889
2024-06-08 05:26 | 80.399513
2024-06-08 05:27 | 80.043454
2024-06-08 05:28 | 79.291498
2024-06-08 05:29 | 79.171771
2024-06-08 05:30 | 79.20598
2024-06-08 05:31 | 79.990726
2024-06-08 05:32 | 79.949129
2024-06-08 05:33 | 79.584157
2024-06-08 05:34 | 79.101563
2024-06-08 05:35 | 79.338941
2024-06-08 05:36 | 78.094598
2024-06-08 05:37 | 79.529731
2024-06-08 05:38 | 79.14629
2024-06-08 05:39 | 78.832077
2024-06-08 05:40 | 79.18477
2024-06-08 05:41 | 79.830155
2024-06-08 05:42 | 79.175038
2024-06-08 05:43 | 79.344416
2024-06-08 05:44 | 80.274181
2024-06-08 05:45 | 79.77251
2024-06-08 05:46 | 79.559652
2024-06-08 05:47 | 79.199113
2024-06-08 05:48 | 78.422283
2024-06-08 05:49 | 79.541348
2024-06-08 05:50 | 79.036949
2024-06-08 05:51 | 79.419056
2024-06-08 05:52 | 79.185635
2024-06-08 05:53 | 79.005647
2024-06-08 05:54 | 79.927309
2024-06-08 05:55 | 79.359247
2024-06-08 05:56 | 79.359155
2024-06-08 05:57 | 79.656605
2024-06-08 05:58 | 79.373618
2024-06-08 05:59 | 78.979291
2024-06-08 06:00 | 79.666537
2024-06-08 06:01 | 79.254573
2024-06-08 06:02 | 79.597318
2024-06-08 06:03 | 79.328055
2024-06-08 06:04 | 79.56817
2024-06-08 06:05 | 79.3604
2024-06-08 06:06 | 79.535019
2024-06-08 06:07 | 79.180593
2024-06-08 06:08 | 79.434094
2024-06-08 06:09 | 79.417494
2024-06-08 06:10 | 79.574377
2024-06-08 06:11 | 78.696228
2024-06-08 06:12 | 79.268326
2024-06-08 06:13 | 79.584451
2024-06-08 06:14 | 79.595791
2024-06-08 06:15 | 80.131568
2024-06-08 06:16 | 78.874971
2024-06-08 06:17 | 79.99732
2024-06-08 06:18 | 79.785016
2024-06-08 06:19 | 79.418919
2024-06-08 06:20 | 80.334932
2024-06-08 06:21 | 79.650026
2024-06-08 06:22 | 80.321486
2024-06-08 06:23 | 79.634854
2024-06-08 06:24 | 79.682519
2024-06-08 06:25 | 80.269743
2024-06-08 06:26 | 80.06952
2024-06-08 06:27 | 79.723536
2024-06-08 06:28 | 80.291789
2024-06-08 06:29 | 79.961007
2024-06-08 06:30 | 79.938399
2024-06-08 06:31 | 79.273261
2024-06-08 06:32 | 79.460655
2024-06-08 06:33 | 79.499271
2024-06-08 06:34 | 79.114737
2024-06-08 06:35 | 79.202447
2024-06-08 06:36 | 80.220965
2024-06-08 06:37 | 80.48215
2024-06-08 06:38 | 80.054403
2024-06-08 06:39 | 80.162018
2024-06-08 06:40 | 79.553278
2024-06-08 06:41 | 80.010248
2024-06-08 06:42 | 79.794369
2024-06-08 06:43 | 80.198177
2024-06-08 06:44 | 80.206103
2024-06-08 06:45 | 80.219031
2024-06-08 06:46 | 79.632206
2024-06-08 06:47 | 80.154948
2024-06-08 06:48 | 80.317192
2024-06-08 06:49 | 79.831476
2024-06-08 06:50 | 80.111533
2024-06-08 06:51 | 80.13774
2024-06-08 06:52 | 79.93065
2024-06-08 06:53 | 80.615804
2024-06-08 06:54 | 69.069305
2024-06-08 06:55 | 65.550228
2024-06-08 06:56 | 65.323315
2024-06-08 06:57 | 65.832372
2024-06-08 06:58 | 65.067275
2024-06-08 06:59 | 64.887436
2024-06-08 07:00 | 64.993128
2024-06-08 07:01 | 65.332838
2024-06-08 07:02 | 65.807908
2024-06-08 07:03 | 65.938631
2024-06-08 07:04 | 66.056045
2024-06-08 07:05 | 65.770856
2024-06-08 07:06 | 65.981259
2024-06-08 07:07 | 65.51127
2024-06-08 07:08 | 65.496111
2024-06-08 07:09 | 65.931373
2024-06-08 07:10 | 66.090322
2024-06-08 07:11 | 66.420854
2024-06-08 07:12 | 65.565786
2024-06-08 07:13 | 66.93444
2024-06-08 07:14 | 66.7224
2024-06-08 07:15 | 66.253471
2024-06-08 07:16 | 66.452525
2024-06-08 07:17 | 67.194608
2024-06-08 07:18 | 66.526835
2024-06-08 07:19 | 66.519402
2024-06-08 07:20 | 67.109141
2024-06-08 07:21 | 66.568627
2024-06-08 07:22 | 67.437862
2024-06-08 07:23 | 67.63404
2024-06-08 07:24 | 67.020441
2024-06-08 07:25 | 67.510142
2024-06-08 07:26 | 66.628705
2024-06-08 07:27 | 67.510979
2024-06-08 07:28 | 67.841525
2024-06-08 07:29 | 67.471676
2024-06-08 07:30 | 67.508323
2024-06-08 07:31 | 67.77548
2024-06-08 07:32 | 67.76187
2024-06-08 07:33 | 67.651567
2024-06-08 07:34 | 67.949637
2024-06-08 07:35 | 67.327571
2024-06-08 07:36 | 68.620321
2024-06-08 07:37 | 68.169778
2024-06-08 07:38 | 68.447194
2024-06-08 07:39 | 68.698209
2024-06-08 07:40 | 68.5502
2024-06-08 07:41 | 68.179869
2024-06-08 07:42 | 68.291452
2024-06-08 07:43 | 68.833049
2024-06-08 07:44 | 68.400043
2024-06-08 07:45 | 68.563421
2024-06-08 07:46 | 68.555845
2024-06-08 07:47 | 68.40253
2024-06-08 07:48 | 69.201291
2024-06-08 07:49 | 67.813811
2024-06-08 07:50 | 69.468007
2024-06-08 07:51 | 69.889969
2024-06-08 07:52 | 69.291034
2024-06-08 07:53 | 68.223585
2024-06-08 07:54 | 68.283018
2024-06-08 07:55 | 68.626096
2024-06-08 07:56 | 69.40105
2024-06-08 07:57 | 68.667037
2024-06-08 07:58 | 68.650337
2024-06-08 07:59 | 69.711603
2024-06-08 08:00 | 69.319688
2024-06-08 08:01 | 68.822991
2024-06-08 08:02 | 68.615158
2024-06-08 08:03 | 69.810149
2024-06-08 08:04 | 69.590097
2024-06-08 08:05 | 69.802376
2024-06-08 08:06 | 68.904087
2024-06-08 08:07 | 69.388888
2024-06-08 08:08 | 69.246857
2024-06-08 08:09 | 70.245044
2024-06-08 08:10 | 69.411699
2024-06-08 08:11 | 69.164814
2024-06-08 08:12 | 69.661095
2024-06-08 08:13 | 69.492259
2024-06-08 08:14 | 70.20495
2024-06-08 08:15 | 70.177824
2024-06-08 08:16 | 69.493311
2024-06-08 08:17 | 70.02628
2024-06-08 08:18 | 69.651649
2024-06-08 08:19 | 70.099436
2024-06-08 08:20 | 69.375398
2024-06-08 08:21 | 70.160028
2024-06-08 08:22 | 69.769953
2024-06-08 08:23 | 69.503194
2024-06-08 08:24 | 70.033106
2024-06-08 08:25 | 69.847383
2024-06-08 08:26 | 69.810873
2024-06-08 08:27 | 69.572089
2024-06-08 08:28 | 69.681253
2024-06-08 08:29 | 69.230484
2024-06-08 08:30 | 69.579464
2024-06-08 08:31 | 69.591686
2024-06-08 08:32 | 70.012296
2024-06-08 08:33 | 69.598276
2024-06-08 08:34 | 70.142926
2024-06-08 08:35 | 69.661068
2024-06-08 08:36 | 69.581546
2024-06-08 08:37 | 69.398657
2024-06-08 08:38 | 70.09549
2024-06-08 08:39 | 70.183019
2024-06-08 08:40 | 69.084088
2024-06-08 08:41 | 70.222193
2024-06-08 08:42 | 69.968149
2024-06-08 08:43 | 69.270406
2024-06-08 08:44 | 70.349774
2024-06-08 08:45 | 70.114035
2024-06-08 08:46 | 69.860217
2024-06-08 08:47 | 70.270375
2024-06-08 08:48 | 69.617495
2024-06-08 08:49 | 70.443459
2024-06-08 08:50 | 69.468887
2024-06-08 08:51 | 70.026319
2024-06-08 08:52 | 69.471098
2024-06-08 08:53 | 69.365375
2024-06-08 08:54 | 69.497666
2024-06-08 08:55 | 69.25528
2024-06-08 08:56 | 69.929853
2024-06-08 08:57 | 70.02243
2024-06-08 08:58 | 69.510164
2024-06-08 08:59 | 69.930381
2024-06-08 09:00 | 70.341303
2024-06-08 09:01 | 69.493627
2024-06-08 09:02 | 69.99259
2024-06-08 09:03 | 70.29948
2024-06-08 09:04 | 68.959433
2024-06-08 09:05 | 69.330899
2024-06-08 09:06 | 69.452755
2024-06-08 09:07 | 69.563705
2024-06-08 09:08 | 69.137707
2024-06-08 09:09 | 70.490412
2024-06-08 09:10 | 69.841522
2024-06-08 09:11 | 69.417703
2024-06-08 09:12 | 70.037019
2024-06-08 09:13 | 69.565554
2024-06-08 09:14 | 69.563067
2024-06-08 09:15 | 69.207848
2024-06-08 09:16 | 69.278938
2024-06-08 09:17 | 69.605176
2024-06-08 09:18 | 70.047741
2024-06-08 09:19 | 70.097162
2024-06-08 09:20 | 70.015546
2024-06-08 09:21 | 69.501182
2024-06-08 09:22 | 69.518339
2024-06-08 09:23 | 69.693649
2024-06-08 09:24 | 69.83898
2024-06-08 09:25 | 69.125735
2024-06-08 09:26 | 69.400477
2024-06-08 09:27 | 69.865042
2024-06-08 09:28 | 69.265954
2024-06-08 09:29 | 68.81742
2024-06-08 09:30 | 69.369252
2024-06-08 09:31 | 68.71842
2024-06-08 09:32 | 69.119638
2024-06-08 09:33 | 69.019026
2024-06-08 09:34 | 68.675238
2024-06-08 09:35 | 69.489323
2024-06-08 09:36 | 69.767393
2024-06-08 09:37 | 69.531123
2024-06-08 09:38 | 69.396885
2024-06-08 09:39 | 69.387414
2024-06-08 09:40 | 68.454649
2024-06-08 09:41 | 69.027152
2024-06-08 09:42 | 69.077681
2024-06-08 09:43 | 68.949107
2024-06-08 09:44 | 69.261572
2024-06-08 09:45 | 68.936715
2024-06-08 09:46 | 69.083922
2024-06-08 09:47 | 69.40604
2024-06-08 09:48 | 69.445649
2024-06-08 09:49 | 68.530993
2024-06-08 09:50 | 69.612483
2024-06-08 09:51 | 68.886835
2024-06-08 09:52 | 69.386478
2024-06-08 09:53 | 69.179203
2024-06-08 09:54 | 69.183738
2024-06-08 09:55 | 68.775177
2024-06-08 09:56 | 68.951955
2024-06-08 09:57 | 69.752761
2024-06-08 09:58 | 68.496393
2024-06-08 09:59 | 69.037601
2024-06-08 10:00 | 68.783881
2024-06-08 10:01 | 69.270713
2024-06-08 10:02 | 69.424882
2024-06-08 10:03 | 68.605537
2024-06-08 10:04 | 68.226225
2024-06-08 10:05 | 68.797541
2024-06-08 10:06 | 68.748501
2024-06-08 10:07 | 68.53312
2024-06-08 10:08 | 68.305607
2024-06-08 10:09 | 68.872282
2024-06-08 10:10 | 68.745511
2024-06-08 10:11 | 68.788368
2024-06-08 10:12 | 69.016348
2024-06-08 10:13 | 68.948295
2024-06-08 10:14 | 68.699945
2024-06-08 10:15 | 68.30187
2024-06-08 10:16 | 68.453526
2024-06-08 10:17 | 68.876394
2024-06-08 10:18 | 68.866414
2024-06-08 10:19 | 68.692796
2024-06-08 10:20 | 68.765539
2024-06-08 10:21 | 68.682906
2024-06-08 10:22 | 67.894972
2024-06-08 10:23 | 68.68617
2024-06-08 10:24 | 68.29065
2024-06-08 10:25 | 68.356375
2024-06-08 10:26 | 68.513442
2024-06-08 10:27 | 68.783319
2024-06-08 10:28 | 68.690228
2024-06-08 10:29 | 68.468796
2024-06-08 10:30 | 68.350212
2024-06-08 10:31 | 68.892774
2024-06-08 10:32 | 68.653245
2024-06-08 10:33 | 68.565805
2024-06-08 10:34 | 68.519975
2024-06-08 10:35 | 68.687903
2024-06-08 10:36 | 68.413445
2024-06-08 10:37 | 68.38481
2024-06-08 10:38 | 68.468062
2024-06-08 10:39 | 68.526445
2024-06-08 10:40 | 68.105498
2024-06-08 10:41 | 68.228476
2024-06-08 10:42 | 68.934739
2024-06-08 10:43 | 68.159743
2024-06-08 10:44 | 68.129959
2024-06-08 10:45 | 68.212655
2024-06-08 10:46 | 68.653263
2024-06-08 10:47 | 68.416315
2024-06-08 10:48 | 68.241242
2024-06-08 10:49 | 68.473645
2024-06-08 10:50 | 68.205483
2024-06-08 10:51 | 68.854804
2024-06-08 10:52 | 68.308149
2024-06-08 10:53 | 68.842933
2024-06-08 10:54 | 68.766174
2024-06-08 10:55 | 68.296904
2024-06-08 10:56 | 68.455777
2024-06-08 10:57 | 68.494116
2024-06-08 10:58 | 67.98749
2024-06-08 10:59 | 68.433653
2024-06-08 11:00 | 68.594399
2024-06-08 11:01 | 68.08203
2024-06-08 11:02 | 69.017565
2024-06-08 11:03 | 67.155207
2024-06-08 11:04 | 68.453637
2024-06-08 11:05 | 68.304096
2024-06-08 11:06 | 68.494436
2024-06-08 11:07 | 69.277465
2024-06-08 11:08 | 68.131025
2024-06-08 11:09 | 67.927126
2024-06-08 11:10 | 68.116363
2024-06-08 11:11 | 68.375606
2024-06-08 11:12 | 68.640171
2024-06-08 11:13 | 68.46996
2024-06-08 11:14 | 68.219641
2024-06-08 11:15 | 68.06503
2024-06-08 11:16 | 68.569339
2024-06-08 11:17 | 68.377569
2024-06-08 11:18 | 68.301522
2024-06-08 11:19 | 68.306039
2024-06-08 11:20 | 68.632547
2024-06-08 11:21 | 67.945618
2024-06-08 11:22 | 68.025275
2024-06-08 11:23 | 68.608745
2024-06-08 11:24 | 67.945944
2024-06-08 11:25 | 68.189068
2024-06-08 11:26 | 68.696951
2024-06-08 11:27 | 67.841938
2024-06-08 11:28 | 68.984014
2024-06-08 11:29 | 67.976977
2024-06-08 11:30 | 68.578659
2024-06-08 11:31 | 68.742919
2024-06-08 11:32 | 67.951533
2024-06-08 11:33 | 67.951764
2024-06-08 11:34 | 67.981539
2024-06-08 11:35 | 68.015125
2024-06-08 11:36 | 68.192274
2024-06-08 11:37 | 68.397872
2024-06-08 11:38 | 68.700096
2024-06-08 11:39 | 68.003761
2024-06-08 11:40 | 68.136267
2024-06-08 11:41 | 68.543457
2024-06-08 11:42 | 68.25437
2024-06-08 11:43 | 68.492707
2024-06-08 11:44 | 68.49917
2024-06-08 11:45 | 68.21277
2024-06-08 11:46 | 68.666966
2024-06-08 11:47 | 68.441314
2024-06-08 11:48 | 67.81126
2024-06-08 11:49 | 68.135207
2024-06-08 11:50 | 68.803919
2024-06-08 11:51 | 68.621945
2024-06-08 11:52 | 68.841157
2024-06-08 11:53 | 68.84395
2024-06-08 11:54 | 68.698912
2024-06-08 11:55 | 68.426146
2024-06-08 11:56 | 68.341268
2024-06-08 11:57 | 67.875538
2024-06-08 11:58 | 68.505522
2024-06-08 11:59 | 68.139363
2024-06-08 12:00 | 68.865535
2024-06-08 12:01 | 68.300102
2024-06-08 12:02 | 67.937509
2024-06-08 12:03 | 68.531941
2024-06-08 12:04 | 67.746125
2024-06-08 12:05 | 68.707367
2024-06-08 12:06 | 68.297902
2024-06-08 12:07 | 68.696878
2024-06-08 12:08 | 68.031385
2024-06-08 12:09 | 67.819301
2024-06-08 12:10 | 68.078408
2024-06-08 12:11 | 68.810175
2024-06-08 12:12 | 67.79684
2024-06-08 12:13 | 68.201767
2024-06-08 12:14 | 68.761133
2024-06-08 12:15 | 68.272658
2024-06-08 12:16 | 68.303313
2024-06-08 12:17 | 67.974041
2024-06-08 12:18 | 68.463177
2024-06-08 12:19 | 68.286502
2024-06-08 12:20 | 68.499224
2024-06-08 12:21 | 68.038764
2024-06-08 12:22 | 67.69577
2024-06-08 12:23 | 67.906798
2024-06-08 12:24 | 68.059813
2024-06-08 12:25 | 68.48928
2024-06-08 12:26 | 68.667239
2024-06-08 12:27 | 68.411312
2024-06-08 12:28 | 67.969248
2024-06-08 12:29 | 68.009332
2024-06-08 12:30 | 67.900948
2024-06-08 12:31 | 68.200015
2024-06-08 12:32 | 68.658979
2024-06-08 12:33 | 68.282126
2024-06-08 12:34 | 68.804946
2024-06-08 12:35 | 68.969625
2024-06-08 12:36 | 67.971077
2024-06-08 12:37 | 68.237954
2024-06-08 12:38 | 68.297104
2024-06-08 12:39 | 68.073721
2024-06-08 12:40 | 68.211385
2024-06-08 12:41 | 69.201382
2024-06-08 12:42 | 67.97926
2024-06-08 12:43 | 68.464671
2024-06-08 12:44 | 68.09108
2024-06-08 12:45 | 68.213667
2024-06-08 12:46 | 68.666951
2024-06-08 12:47 | 68.341892
2024-06-08 12:48 | 68.408831
2024-06-08 12:49 | 68.551133
2024-06-08 12:50 | 68.496652
2024-06-08 12:51 | 68.265875
2024-06-08 12:52 | 67.982805
2024-06-08 12:53 | 68.459937
2024-06-08 12:54 | 68.796456
2024-06-08 12:55 | 68.28006
2024-06-08 12:56 | 68.539094
2024-06-08 12:57 | 68.334984
2024-06-08 12:58 | 68.368114
2024-06-08 12:59 | 68.190704
2024-06-08 13:00 | 68.364473
2024-06-08 13:01 | 68.777325
2024-06-08 13:02 | 68.488015
2024-06-08 13:03 | 68.9854
2024-06-08 13:04 | 68.04312
2024-06-08 13:05 | 67.747843
2024-06-08 13:06 | 68.396604
2024-06-08 13:07 | 68.678915
2024-06-08 13:08 | 68.962906
2024-06-08 13:09 | 68.436046
2024-06-08 13:10 | 68.309867
2024-06-08 13:11 | 68.881643
2024-06-08 13:12 | 68.688976
2024-06-08 13:13 | 68.448387
2024-06-08 13:14 | 68.381948
2024-06-08 13:15 | 69.073627
2024-06-08 13:16 | 68.356856
2024-06-08 13:17 | 68.861598
2024-06-08 13:18 | 68.930688
2024-06-08 13:19 | 68.122489
2024-06-08 13:20 | 68.518275
2024-06-08 13:21 | 68.315079
2024-06-08 13:22 | 68.530912
2024-06-08 13:23 | 68.666119
2024-06-08 13:24 | 68.543007
2024-06-08 13:25 | 67.790399
2024-06-08 13:26 | 68.597693
2024-06-08 13:27 | 68.226761
2024-06-08 13:28 | 68.705386
2024-06-08 13:29 | 68.536012
2024-06-08 13:30 | 68.693095
2024-06-08 13:31 | 68.545528
2024-06-08 13:32 | 68.506565
2024-06-08 13:33 | 68.268413
2024-06-08 13:34 | 68.243398
2024-06-08 13:35 | 68.742296
2024-06-08 13:36 | 68.995131
2024-06-08 13:37 | 68.424412
2024-06-08 13:38 | 68.151693
2024-06-08 13:39 | 68.098863
2024-06-08 13:40 | 68.167234
2024-06-08 13:41 | 68.592117
2024-06-08 13:42 | 68.140361
2024-06-08 13:43 | 68.678097
2024-06-08 13:44 | 68.481636
2024-06-08 13:45 | 68.440385
2024-06-08 13:46 | 68.129603
2024-06-08 13:47 | 68.759953
2024-06-08 13:48 | 67.891565
2024-06-08 13:49 | 68.149648
2024-06-08 13:50 | 69.160435
2024-06-08 13:51 | 68.484395
2024-06-08 13:52 | 68.677164
2024-06-08 13:53 | 68.322213
2024-06-08 13:54 | 68.349987
2024-06-08 13:55 | 68.482929
2024-06-08 13:56 | 67.842598
2024-06-08 13:57 | 68.83578
2024-06-08 13:58 | 68.243671
2024-06-08 13:59 | 68.383749
2024-06-08 14:00 | 67.954277
2024-06-08 14:01 | 68.359206
2024-06-08 14:02 | 68.308079
2024-06-08 14:03 | 67.909424
2024-06-08 14:04 | 68.171942
2024-06-08 14:05 | 68.360844
2024-06-08 14:06 | 67.51939
2024-06-08 14:07 | 67.455288
2024-06-08 14:08 | 68.47585
2024-06-08 14:09 | 68.196916
2024-06-08 14:10 | 67.909754
2024-06-08 14:11 | 68.521203
2024-06-08 14:12 | 68.360328
2024-06-08 14:13 | 68.192141
2024-06-08 14:14 | 68.990323
2024-06-08 14:15 | 67.963629
2024-06-08 14:16 | 68.067956
2024-06-08 14:17 | 68.499242
2024-06-08 14:18 | 68.336456
2024-06-08 14:19 | 68.593292
2024-06-08 14:20 | 67.641441
2024-06-08 14:21 | 69.312912
2024-06-08 14:22 | 68.699124
2024-06-08 14:23 | 68.202571
2024-06-08 14:24 | 68.500308
2024-06-08 14:25 | 68.345991
2024-06-08 14:26 | 68.713968
2024-06-08 14:27 | 67.916677
2024-06-08 14:28 | 68.185717
2024-06-08 14:29 | 69.371482
2024-06-08 14:30 | 68.671527
2024-06-08 14:31 | 68.758025
2024-06-08 14:32 | 69.129086
2024-06-08 14:33 | 68.354776
2024-06-08 14:34 | 68.435727
2024-06-08 14:35 | 68.143128
2024-06-08 14:36 | 67.925921
2024-06-08 14:37 | 67.982054
2024-06-08 14:38 | 68.178408
2024-06-08 14:39 | 68.418218
2024-06-08 14:40 | 68.518818
2024-06-08 14:41 | 68.690651
2024-06-08 14:42 | 68.249517
2024-06-08 14:43 | 68.446762
2024-06-08 14:44 | 68.258491
2024-06-08 14:45 | 67.833015
2024-06-08 14:46 | 69.046991
2024-06-08 14:47 | 67.87707
2024-06-08 14:48 | 69.558638
2024-06-08 14:49 | 68.664368
2024-06-08 14:50 | 69.479348
2024-06-08 14:51 | 68.427908
2024-06-08 14:52 | 68.546727
2024-06-08 14:53 | 68.797994
2024-06-08 14:54 | 67.66128
2024-06-08 14:55 | 68.730935
2024-06-08 14:56 | 68.687659
2024-06-08 14:57 | 68.055926
2024-06-08 14:58 | 68.188788
2024-06-08 14:59 | 69.15852
2024-06-08 15:00 | 68.070076
2024-06-08 15:01 | 67.873102
2024-06-08 15:02 | 69.173772
2024-06-08 15:03 | 68.571518
2024-06-08 15:04 | 68.390087
2024-06-08 15:05 | 69.028375
2024-06-08 15:06 | 67.967249
2024-06-08 15:07 | 68.09188
2024-06-08 15:08 | 68.308849
2024-06-08 15:09 | 68.433323
2024-06-08 15:10 | 69.116503
2024-06-08 15:11 | 68.207876
2024-06-08 15:12 | 68.308769
2024-06-08 15:13 | 68.433254
2024-06-08 15:14 | 68.137593
2024-06-08 15:15 | 68.604845
2024-06-08 15:16 | 68.073175
2024-06-08 15:17 | 68.829655
2024-06-08 15:18 | 68.367485
2024-06-08 15:19 | 68.861547
2024-06-08 15:20 | 68.532827
2024-06-08 15:21 | 68.410833
2024-06-08 15:22 | 67.921052
2024-06-08 15:23 | 69.265702
2024-06-08 15:24 | 68.293371
2024-06-08 15:25 | 68.162124
2024-06-08 15:26 | 68.214178
2024-06-08 15:27 | 68.283221
2024-06-08 15:28 | 67.988562
2024-06-08 15:29 | 68.378096
2024-06-08 15:30 | 68.797827
2024-06-08 15:31 | 68.188302
2024-06-08 15:32 | 67.95312
2024-06-08 15:33 | 68.741246
2024-06-08 15:34 | 68.817831
2024-06-08 15:35 | 68.539675
2024-06-08 15:36 | 67.978055
2024-06-08 15:37 | 68.036472
2024-06-08 15:38 | 68.111169
2024-06-08 15:39 | 68.197704
2024-06-08 15:40 | 68.742432
2024-06-08 15:41 | 68.686157
2024-06-08 15:42 | 68.120807
2024-06-08 15:43 | 68.462473
2024-06-08 15:44 | 69.226311
2024-06-08 15:45 | 67.882989
2024-06-08 15:46 | 68.143036
2024-06-08 15:47 | 68.505012
2024-06-08 15:48 | 68.626949
2024-06-08 15:49 | 69.323496
2024-06-08 15:50 | 68.171576
2024-06-08 15:51 | 68.623514
2024-06-08 15:52 | 68.788643
2024-06-08 15:53 | 68.253388
2024-06-08 15:54 | 68.534357
2024-06-08 15:55 | 68.74245
2024-06-08 15:56 | 68.831668
2024-06-08 15:57 | 68.912254
2024-06-08 15:58 | 67.867628
2024-06-08 15:59 | 68.169136
2024-06-08 16:00 | 68.766528
2024-06-08 16:01 | 67.770722
2024-06-08 16:02 | 69.05781
2024-06-08 16:03 | 68.678657
2024-06-08 16:04 | 68.35798
2024-06-08 16:05 | 68.618541
2024-06-08 16:06 | 68.48365
2024-06-08 16:07 | 68.54217
2024-06-08 16:08 | 68.834237
2024-06-08 16:09 | 68.969021
2024-06-08 16:10 | 68.171322
2024-06-08 16:11 | 68.665399
2024-06-08 16:12 | 67.879251
2024-06-08 16:13 | 68.651545
2024-06-08 16:14 | 68.531671
2024-06-08 16:15 | 68.232618
2024-06-08 16:16 | 68.118996
2024-06-08 16:17 | 67.931614
2024-06-08 16:18 | 68.359093
2024-06-08 16:19 | 68.510227
2024-06-08 16:20 | 68.107366
2024-06-08 16:21 | 68.065597
2024-06-08 16:22 | 67.929601
2024-06-08 16:23 | 68.443856
2024-06-08 16:24 | 68.194217
2024-06-08 16:25 | 68.056104
2024-06-08 16:26 | 68.104517
2024-06-08 16:27 | 68.552198
2024-06-08 16:28 | 68.133628
2024-06-08 16:29 | 69.194899
2024-06-08 16:30 | 68.330248
2024-06-08 16:31 | 69.220529
2024-06-08 16:32 | 68.567199
2024-06-08 16:33 | 68.327467
2024-06-08 16:34 | 68.046868
2024-06-08 16:35 | 68.189458
2024-06-08 16:36 | 68.739946
2024-06-08 16:37 | 68.542721
2024-06-08 16:38 | 68.407947
2024-06-08 16:39 | 68.19607
2024-06-08 16:40 | 68.449117
2024-06-08 16:41 | 67.718343
2024-06-08 16:42 | 68.392599
2024-06-08 16:43 | 68.1683
2024-06-08 16:44 | 68.829825
2024-06-08 16:45 | 68.359227
2024-06-08 16:46 | 68.79238
2024-06-08 16:47 | 68.608159
2024-06-08 16:48 | 68.442667
2024-06-08 16:49 | 68.22604
2024-06-08 16:50 | 68.533896
2024-06-08 16:51 | 68.593284
2024-06-08 16:52 | 68.485791
2024-06-08 16:53 | 68.271787
2024-06-08 16:54 | 67.739159
2024-06-08 16:55 | 67.61318
2024-06-08 16:56 | 67.930237
2024-06-08 16:57 | 68.306029
2024-06-08 16:58 | 68.643507
2024-06-08 16:59 | 67.691545
2024-06-08 17:00 | 68.140654
2024-06-08 17:01 | 68.151513
2024-06-08 17:02 | 68.387987
2024-06-08 17:03 | 68.506734
2024-06-08 17:04 | 68.221405
2024-06-08 17:05 | 68.760215
2024-06-08 17:06 | 68.019549
2024-06-08 17:07 | 68.868179
2024-06-08 17:08 | 68.835936
2024-06-08 17:09 | 68.459003
2024-06-08 17:10 | 68.583962
2024-06-08 17:11 | 68.159538
2024-06-08 17:12 | 67.587366
2024-06-08 17:13 | 68.249312
2024-06-08 17:14 | 68.579584
2024-06-08 17:15 | 68.271219
2024-06-08 17:16 | 67.541472
2024-06-08 17:17 | 69.032888
2024-06-08 17:18 | 68.431101
2024-06-08 17:19 | 68.157316
2024-06-08 17:20 | 68.833801
2024-06-08 17:21 | 68.507091
2024-06-08 17:22 | 68.22713
2024-06-08 17:23 | 68.318503
2024-06-08 17:24 | 68.654456
2024-06-08 17:25 | 67.715593
2024-06-08 17:26 | 68.027452
2024-06-08 17:27 | 68.920821
2024-06-08 17:28 | 68.916807
2024-06-08 17:29 | 68.010273
2024-06-08 17:30 | 68.617912
2024-06-08 17:31 | 68.886253
2024-06-08 17:32 | 68.454972
2024-06-08 17:33 | 67.742417
2024-06-08 17:34 | 68.506799
2024-06-08 17:35 | 68.483691
2024-06-08 17:36 | 68.457955
2024-06-08 17:37 | 68.326702
2024-06-08 17:38 | 68.202584
2024-06-08 17:39 | 69.538565
2024-06-08 17:40 | 68.752922
2024-06-08 17:41 | 67.655231
2024-06-08 17:42 | 68.025076
2024-06-08 17:43 | 68.340376
2024-06-08 17:44 | 68.63184
2024-06-08 17:45 | 68.59809
2024-06-08 17:46 | 68.595356
2024-06-08 17:47 | 68.794012
2024-06-08 17:48 | 68.684586
2024-06-08 17:49 | 68.626501
2024-06-08 17:50 | 68.559538
2024-06-08 17:51 | 68.616236
2024-06-08 17:52 | 67.86151
2024-06-08 17:53 | 68.393142
2024-06-08 17:54 | 68.317076
2024-06-08 17:55 | 68.202966
2024-06-08 17:56 | 68.764191
2024-06-08 17:57 | 68.228869
2024-06-08 17:58 | 68.594763
2024-06-08 17:59 | 68.32549
2024-06-08 18:00 | 68.390025
2024-06-08 18:01 | 67.825775
2024-06-08 18:02 | 68.401396
2024-06-08 18:03 | 68.433275
2024-06-08 18:04 | 67.687712
2024-06-08 18:05 | 68.133106
2024-06-08 18:06 | 68.646004
2024-06-08 18:07 | 67.762208
2024-06-08 18:08 | 68.733927
2024-06-08 18:09 | 68.648237
2024-06-08 18:10 | 68.613131
2024-06-08 18:11 | 68.052915
2024-06-08 18:12 | 68.015091
2024-06-08 18:13 | 68.689816
2024-06-08 18:14 | 68.235087
2024-06-08 18:15 | 68.268404
2024-06-08 18:16 | 68.083463
2024-06-08 18:17 | 68.084602
2024-06-08 18:18 | 68.513447
2024-06-08 18:19 | 68.886229
2024-06-08 18:20 | 68.286547
2024-06-08 18:21 | 68.619176
2024-06-08 18:22 | 67.845851
2024-06-08 18:23 | 68.4195
2024-06-08 18:24 | 68.301101
2024-06-08 18:25 | 68.431553
2024-06-08 18:26 | 68.35719
2024-06-08 18:27 | 68.434809
2024-06-08 18:28 | 68.744953
2024-06-08 18:29 | 68.287481
2024-06-08 18:30 | 68.187658
2024-06-08 18:31 | 67.829109
2024-06-08 18:32 | 68.477904
2024-06-08 18:33 | 68.365197
2024-06-08 18:34 | 68.185203
2024-06-08 18:35 | 68.110926
2024-06-08 18:36 | 68.865111
2024-06-08 18:37 | 68.315356
2024-06-08 18:38 | 68.092765
2024-06-08 18:39 | 67.849635
2024-06-08 18:40 | 68.353446
2024-06-08 18:41 | 68.042913
2024-06-08 18:42 | 68.528008
2024-06-08 18:43 | 68.501654
2024-06-08 18:44 | 68.059011
2024-06-08 18:45 | 68.153008
2024-06-08 18:46 | 68.452438
2024-06-08 18:47 | 68.212915
2024-06-08 18:48 | 68.438905
2024-06-08 18:49 | 68.016488
2024-06-08 18:50 | 68.749637
2024-06-08 18:51 | 68.672434
2024-06-08 18:52 | 67.887417
2024-06-08 18:53 | 69.345263
2024-06-08 18:54 | 68.338196
2024-06-08 18:55 | 67.677242
2024-06-08 18:56 | 68.305719
2024-06-08 18:57 | 68.48448
2024-06-08 18:58 | 68.235257
2024-06-08 18:59 | 68.568253
2024-06-08 19:00 | 68.442765
2024-06-08 19:01 | 68.690662
2024-06-08 19:02 | 69.027562
2024-06-08 19:03 | 67.916311
2024-06-08 19:04 | 68.132189
2024-06-08 19:05 | 68.102513
2024-06-08 19:06 | 69.011178
2024-06-08 19:07 | 68.515707
2024-06-08 19:08 | 68.3616
2024-06-08 19:09 | 67.757368
2024-06-08 19:10 | 68.012951
2024-06-08 19:11 | 68.645195
2024-06-08 19:12 | 68.035917
2024-06-08 19:13 | 68.6989
2024-06-08 19:14 | 68.239605
2024-06-08 19:15 | 68.705628
2024-06-08 19:16 | 68.050101
2024-06-08 19:17 | 68.21184
2024-06-08 19:18 | 68.27877
2024-06-08 19:19 | 68.342825
2024-06-08 19:20 | 68.365963
2024-06-08 19:21 | 68.210828
2024-06-08 19:22 | 68.909284
2024-06-08 19:23 | 67.743219
2024-06-08 19:24 | 68.695652
2024-06-08 19:25 | 68.403982
2024-06-08 19:26 | 68.750035
2024-06-08 19:27 | 68.695957
2024-06-08 19:28 | 68.13818
2024-06-08 19:29 | 68.423721
2024-06-08 19:30 | 68.196438
2024-06-08 19:31 | 68.727408
2024-06-08 19:32 | 68.751447
2024-06-08 19:33 | 68.695512
2024-06-08 19:34 | 68.22744
2024-06-08 19:35 | 68.809344
2024-06-08 19:36 | 69.195771
2024-06-08 19:37 | 68.167451
2024-06-08 19:38 | 68.48405
2024-06-08 19:39 | 67.903562
2024-06-08 19:40 | 68.497922
2024-06-08 19:41 | 68.365481
2024-06-08 19:42 | 68.811595
2024-06-08 19:43 | 68.073368
2024-06-08 19:44 | 68.450904
2024-06-08 19:45 | 68.669972
2024-06-08 19:46 | 68.196283
2024-06-08 19:47 | 68.118996
2024-06-08 19:48 | 68.575954
2024-06-08 19:49 | 68.335759
2024-06-08 19:50 | 68.6956
2024-06-08 19:51 | 68.330881
2024-06-08 19:52 | 68.767439
2024-06-08 19:53 | 68.66147
2024-06-08 19:54 | 68.353881
2024-06-08 19:55 | 69.210645
2024-06-08 19:56 | 68.782244
2024-06-08 19:57 | 69.347121
2024-06-08 19:58 | 68.255093
2024-06-08 19:59 | 67.92618
2024-06-08 20:00 | 68.323119
2024-06-08 20:01 | 68.067268
2024-06-08 20:02 | 68.89673
2024-06-08 20:03 | 68.597611
2024-06-08 20:04 | 68.792045
2024-06-08 20:05 | 68.555962
2024-06-08 20:06 | 69.008705
2024-06-08 20:07 | 68.282096
2024-06-08 20:08 | 68.879767
2024-06-08 20:09 | 68.666696
2024-06-08 20:10 | 68.264968
2024-06-08 20:11 | 68.408688
2024-06-08 20:12 | 68.362041
2024-06-08 20:13 | 68.358316
2024-06-08 20:14 | 68.911348
2024-06-08 20:15 | 69.070892
2024-06-08 20:16 | 68.719496
2024-06-08 20:17 | 68.166787
2024-06-08 20:18 | 68.098496
2024-06-08 20:19 | 67.796592
2024-06-08 20:20 | 68.758537
2024-06-08 20:21 | 68.346099
2024-06-08 20:22 | 68.843507
2024-06-08 20:23 | 68.834032
2024-06-08 20:24 | 69.22744
2024-06-08 20:25 | 68.464095
2024-06-08 20:26 | 68.918623
2024-06-08 20:27 | 69.124014
2024-06-08 20:28 | 67.970014
2024-06-08 20:29 | 68.20315
2024-06-08 20:30 | 68.893933
2024-06-08 20:31 | 68.723587
2024-06-08 20:32 | 69.043402
2024-06-08 20:33 | 68.95198
2024-06-08 20:34 | 69.399381
2024-06-08 20:35 | 68.674283
2024-06-08 20:36 | 68.695298
2024-06-08 20:37 | 68.686093
2024-06-08 20:38 | 68.329187
2024-06-08 20:39 | 68.84115
2024-06-08 20:40 | 68.39401
2024-06-08 20:41 | 68.848537
2024-06-08 20:42 | 68.138014
2024-06-08 20:43 | 68.757314
2024-06-08 20:44 | 68.580069
2024-06-08 20:45 | 69.17388
2024-06-08 20:46 | 68.571956
2024-06-08 20:47 | 68.588227
2024-06-08 20:48 | 68.154661
2024-06-08 20:49 | 69.107996
2024-06-08 20:50 | 68.940855
2024-06-08 20:51 | 68.504489
2024-06-08 20:52 | 68.143658
2024-06-08 20:53 | 68.417871
2024-06-08 20:54 | 69.286529
2024-06-08 20:55 | 68.139112
2024-06-08 20:56 | 68.500956
2024-06-08 20:57 | 68.354032
2024-06-08 20:58 | 68.960615
2024-06-08 20:59 | 68.999709
2024-06-08 21:00 | 69.144397
2024-06-08 21:01 | 68.749223
2024-06-08 21:02 | 68.682849
2024-06-08 21:03 | 68.440526
2024-06-08 21:04 | 68.71577
2024-06-08 21:05 | 68.491011
2024-06-08 21:06 | 68.32928
2024-06-08 21:07 | 68.303652
2024-06-08 21:08 | 68.288871
2024-06-08 21:09 | 68.860241
2024-06-08 21:10 | 68.524851
2024-06-08 21:11 | 68.680907
2024-06-08 21:12 | 68.288416
2024-06-08 21:13 | 68.734036
2024-06-08 21:14 | 68.545574
2024-06-08 21:15 | 68.630156
2024-06-08 21:16 | 67.832316
2024-06-08 21:17 | 68.396567
2024-06-08 21:18 | 68.800522
2024-06-08 21:19 | 68.832447
2024-06-08 21:20 | 68.665922
2024-06-08 21:21 | 68.733515
2024-06-08 21:22 | 68.710012
2024-06-08 21:23 | 68.704576
2024-06-08 21:24 | 68.419077
2024-06-08 21:25 | 69.141465
2024-06-08 21:26 | 68.991419
2024-06-08 21:27 | 69.175726
2024-06-08 21:28 | 68.24351
2024-06-08 21:29 | 69.180718
2024-06-08 21:30 | 68.569999
2024-06-08 21:31 | 68.871531
2024-06-08 21:32 | 68.715038
2024-06-08 21:33 | 68.401472
2024-06-08 21:34 | 69.426078
2024-06-08 21:35 | 68.322001
2024-06-08 21:36 | 68.52547
2024-06-08 21:37 | 68.293039
2024-06-08 21:38 | 68.477546
2024-06-08 21:39 | 69.59963
2024-06-08 21:40 | 69.231714
2024-06-08 21:41 | 68.580023
2024-06-08 21:42 | 68.305043
2024-06-08 21:43 | 68.550291
2024-06-08 21:44 | 68.814648
2024-06-08 21:45 | 68.431529
2024-06-08 21:46 | 68.215581
2024-06-08 21:47 | 68.630172
2024-06-08 21:48 | 68.260335
2024-06-08 21:49 | 68.883305
2024-06-08 21:50 | 68.877211
2024-06-08 21:51 | 68.340531
2024-06-08 21:52 | 68.84245
2024-06-08 21:53 | 68.764697
2024-06-08 21:54 | 68.676503
2024-06-08 21:55 | 69.302931
2024-06-08 21:56 | 68.323097
2024-06-08 21:57 | 69.011609
2024-06-08 21:58 | 68.806992
2024-06-08 21:59 | 68.797573
2024-06-08 22:00 | 69.142592
2024-06-08 22:01 | 68.670496
2024-06-08 22:02 | 68.652537
2024-06-08 22:03 | 68.921885
2024-06-08 22:04 | 68.372498
2024-06-08 22:05 | 68.984679
2024-06-08 22:06 | 68.623956
2024-06-08 22:07 | 68.445942
2024-06-08 22:08 | 68.700072
2024-06-08 22:09 | 68.271769
2024-06-08 22:10 | 68.674862
2024-06-08 22:11 | 69.338258
2024-06-08 22:12 | 69.172093
2024-06-08 22:13 | 68.672322
2024-06-08 22:14 | 68.863393
2024-06-08 22:15 | 68.899268
2024-06-08 22:16 | 68.659329
2024-06-08 22:17 | 68.489686
2024-06-08 22:18 | 68.846667
2024-06-08 22:19 | 68.242354
2024-06-08 22:20 | 68.521173
2024-06-08 22:21 | 69.25507
2024-06-08 22:22 | 68.897251
2024-06-08 22:23 | 68.783801
2024-06-08 22:24 | 68.667964
2024-06-08 22:25 | 68.186669
2024-06-08 22:26 | 68.824293
2024-06-08 22:27 | 68.074427
2024-06-08 22:28 | 68.227355
2024-06-08 22:29 | 68.574313
2024-06-08 22:30 | 68.007079
2024-06-08 22:31 | 68.929254
2024-06-08 22:32 | 68.542818
2024-06-08 22:33 | 68.632157
2024-06-08 22:34 | 69.090389
2024-06-08 22:35 | 68.297551
2024-06-08 22:36 | 68.286201
2024-06-08 22:37 | 68.092393
2024-06-08 22:38 | 68.378101
2024-06-08 22:39 | 68.807182
2024-06-08 22:40 | 68.211064
2024-06-08 22:41 | 68.607152
2024-06-08 22:42 | 68.696301
2024-06-08 22:43 | 69.332561
2024-06-08 22:44 | 68.760946
2024-06-08 22:45 | 68.958248
2024-06-08 22:46 | 68.880497
2024-06-08 22:47 | 69.100668
2024-06-08 22:48 | 69.24066
2024-06-08 22:49 | 68.627358
2024-06-08 22:50 | 68.501855
2024-06-08 22:51 | 68.845111
2024-06-08 22:52 | 68.78231
2024-06-08 22:53 | 68.732534
2024-06-08 22:54 | 68.367952
2024-06-08 22:55 | 68.724609
2024-06-08 22:56 | 68.461264
2024-06-08 22:57 | 68.52266
2024-06-08 22:58 | 68.941409
2024-06-08 22:59 | 68.55178
2024-06-08 23:00 | 68.654694
2024-06-08 23:01 | 68.434642
2024-06-08 23:02 | 68.385467
2024-06-08 23:03 | 68.398203
2024-06-08 23:04 | 69.034633
2024-06-08 23:05 | 68.779393
2024-06-08 23:06 | 68.169014
2024-06-08 23:07 | 68.985613
2024-06-08 23:08 | 68.695117
2024-06-08 23:09 | 68.82157
2024-06-08 23:10 | 68.335619
2024-06-08 23:11 | 69.07559
2024-06-08 23:12 | 68.723449
2024-06-08 23:13 | 69.277374
2024-06-08 23:14 | 68.396036
2024-06-08 23:15 | 68.620368
2024-06-08 23:16 | 68.179174
2024-06-08 23:17 | 68.735503
2024-06-08 23:18 | 68.835487
2024-06-08 23:19 | 68.956492
2024-06-08 23:20 | 67.941262
2024-06-08 23:21 | 68.835969
2024-06-08 23:22 | 68.971306
2024-06-08 23:23 | 68.6649
2024-06-08 23:24 | 68.439758
2024-06-08 23:25 | 68.769288
2024-06-08 23:26 | 68.689148
2024-06-08 23:27 | 69.049859
2024-06-08 23:28 | 68.651544
2024-06-08 23:29 | 68.798415
2024-06-08 23:30 | 68.944841
2024-06-08 23:31 | 67.978979
2024-06-08 23:32 | 68.992412
2024-06-08 23:33 | 68.62192
2024-06-08 23:34 | 69.335975
2024-06-08 23:35 | 68.235471
2024-06-08 23:36 | 68.808263
2024-06-08 23:37 | 69.468723
2024-06-08 23:38 | 68.834002
2024-06-08 23:39 | 69.002005
2024-06-08 23:40 | 68.660555
2024-06-08 23:41 | 68.314096
2024-06-08 23:42 | 68.937951
2024-06-08 23:43 | 68.608952
2024-06-08 23:44 | 68.296492
2024-06-08 23:45 | 69.118382
2024-06-08 23:46 | 68.543112
2024-06-08 23:47 | 68.520304
2024-06-08 23:48 | 68.923883
2024-06-08 23:49 | 68.571099
2024-06-08 23:50 | 69.114912
2024-06-08 23:51 | 68.815254
2024-06-08 23:52 | 68.79172
2024-06-08 23:53 | 68.384238
2024-06-08 23:54 | 68.756693
2024-06-08 23:55 | 69.021438
2024-06-08 23:56 | 69.068165
2024-06-08 23:57 | 68.901942
2024-06-08 23:58 | 68.382827
2024-06-08 23:59 | 69.059537
2024-06-09 | 68.804648
2024-06-09 00:01 | 68.931608
2024-06-09 00:02 | 68.785341
2024-06-09 00:03 | 68.47766
2024-06-09 00:04 | 69.168598
2024-06-09 00:05 | 68.972538
2024-06-09 00:06 | 68.939911
2024-06-09 00:07 | 69.317673
2024-06-09 00:08 | 69.176463
2024-06-09 00:09 | 68.974918
2024-06-09 00:10 | 69.186506
2024-06-09 00:11 | 68.471916
2024-06-09 00:12 | 69.47214
2024-06-09 00:13 | 69.402885
2024-06-09 00:14 | 68.849984
2024-06-09 00:15 | 69.125133
2024-06-09 00:16 | 68.505278
2024-06-09 00:17 | 68.458738
2024-06-09 00:18 | 69.159805
2024-06-09 00:19 | 68.455127
2024-06-09 00:20 | 69.127856
2024-06-09 00:21 | 68.757224
2024-06-09 00:22 | 69.065447
2024-06-09 00:23 | 68.778279
2024-06-09 00:24 | 68.226665
2024-06-09 00:25 | 69.279092
2024-06-09 00:26 | 69.313546
2024-06-09 00:27 | 69.442097
2024-06-09 00:28 | 69.638264
2024-06-09 00:29 | 68.898532
2024-06-09 00:30 | 68.982275
2024-06-09 00:31 | 68.349838
2024-06-09 00:32 | 68.676836
2024-06-09 00:33 | 68.620663
2024-06-09 00:34 | 68.688759
2024-06-09 00:35 | 68.586192
2024-06-09 00:36 | 68.744298
2024-06-09 00:37 | 68.998669
2024-06-09 00:38 | 68.874614
2024-06-09 00:39 | 69.215571
2024-06-09 00:40 | 68.888078
2024-06-09 00:41 | 68.72895
2024-06-09 00:42 | 68.877772
2024-06-09 00:43 | 68.396593
2024-06-09 00:44 | 68.605889
2024-06-09 00:45 | 68.521743
2024-06-09 00:46 | 69.109138
2024-06-09 00:47 | 69.094285
2024-06-09 00:48 | 68.688731
2024-06-09 00:49 | 68.86956
2024-06-09 00:50 | 68.969197
2024-06-09 00:51 | 68.968357
2024-06-09 00:52 | 69.155822
2024-06-09 00:53 | 68.815754
2024-06-09 00:54 | 69.322193
2024-06-09 00:55 | 69.064781
2024-06-09 00:56 | 68.899131
2024-06-09 00:57 | 68.865092
2024-06-09 00:58 | 68.93792
2024-06-09 00:59 | 68.079808
2024-06-09 01:00 | 69.004473
2024-06-09 01:01 | 68.886532
2024-06-09 01:02 | 68.548697
2024-06-09 01:03 | 68.744933
2024-06-09 01:04 | 68.852953
2024-06-09 01:05 | 69.204136
2024-06-09 01:06 | 69.221312
2024-06-09 01:07 | 68.558265
2024-06-09 01:08 | 69.377827
2024-06-09 01:09 | 68.84731
2024-06-09 01:10 | 68.361891
2024-06-09 01:11 | 69.045742
2024-06-09 01:12 | 68.557081
2024-06-09 01:13 | 69.089807
2024-06-09 01:14 | 68.626594
2024-06-09 01:15 | 68.486921
2024-06-09 01:16 | 68.520256
2024-06-09 01:17 | 68.962859
2024-06-09 01:18 | 68.489457
2024-06-09 01:19 | 68.941583
2024-06-09 01:20 | 69.28942
2024-06-09 01:21 | 68.95287
2024-06-09 01:22 | 69.491927
2024-06-09 01:23 | 68.779281
2024-06-09 01:24 | 68.522484
2024-06-09 01:25 | 68.621644
2024-06-09 01:26 | 68.870439
2024-06-09 01:27 | 68.955456
2024-06-09 01:28 | 68.575728
2024-06-09 01:29 | 68.622545
2024-06-09 01:30 | 69.276173
2024-06-09 01:31 | 68.889361
2024-06-09 01:32 | 68.433504
2024-06-09 01:33 | 68.922178
2024-06-09 01:34 | 68.924733
2024-06-09 01:35 | 69.100648
2024-06-09 01:36 | 69.473191
2024-06-09 01:37 | 69.087722
2024-06-09 01:38 | 68.761014
2024-06-09 01:39 | 68.920067
2024-06-09 01:40 | 69.023884
2024-06-09 01:41 | 69.136051
2024-06-09 01:42 | 69.398576
2024-06-09 01:43 | 68.677666
2024-06-09 01:44 | 68.655163
2024-06-09 01:45 | 68.999472
2024-06-09 01:46 | 68.880267
2024-06-09 01:47 | 68.245727
2024-06-09 01:48 | 68.624687
2024-06-09 01:49 | 68.722813
2024-06-09 01:50 | 68.58037
2024-06-09 01:51 | 68.634638
2024-06-09 01:52 | 68.870724
2024-06-09 01:53 | 69.314466
2024-06-09 01:54 | 69.098416
2024-06-09 01:55 | 68.579474
2024-06-09 01:56 | 69.334532
2024-06-09 01:57 | 68.974359
2024-06-09 01:58 | 69.10751
2024-06-09 01:59 | 69.277348
2024-06-09 02:00 | 68.9413
2024-06-09 02:01 | 68.819603
2024-06-09 02:02 | 69.277818
2024-06-09 02:03 | 68.610832
2024-06-09 02:04 | 68.49334
2024-06-09 02:05 | 69.592574
2024-06-09 02:06 | 69.608583
2024-06-09 02:07 | 69.340202
2024-06-09 02:08 | 69.124058
2024-06-09 02:09 | 69.410716
2024-06-09 02:10 | 69.020679
2024-06-09 02:11 | 68.676619
2024-06-09 02:12 | 69.055428
2024-06-09 02:13 | 68.828305
2024-06-09 02:14 | 68.317429
2024-06-09 02:15 | 68.966689
2024-06-09 02:16 | 68.941081
2024-06-09 02:17 | 68.703505
2024-06-09 02:18 | 69.177375
2024-06-09 02:19 | 69.31121
2024-06-09 02:20 | 68.951228
2024-06-09 02:21 | 68.989025
2024-06-09 02:22 | 68.627585
2024-06-09 02:23 | 68.907041
2024-06-09 02:24 | 68.701964
2024-06-09 02:25 | 68.807872
2024-06-09 02:26 | 69.29566
2024-06-09 02:27 | 68.895326
2024-06-09 02:28 | 68.932122
2024-06-09 02:29 | 68.913969
2024-06-09 02:30 | 68.93758
2024-06-09 02:31 | 69.171709
2024-06-09 02:32 | 69.076599
2024-06-09 02:33 | 68.904731
2024-06-09 02:34 | 69.012923
2024-06-09 02:35 | 68.798214
2024-06-09 02:36 | 69.188033
2024-06-09 02:37 | 68.993425
2024-06-09 02:38 | 69.02576
2024-06-09 02:39 | 68.626811
2024-06-09 02:40 | 68.393811
2024-06-09 02:41 | 69.028823
2024-06-09 02:42 | 68.604844
2024-06-09 02:43 | 69.146885
2024-06-09 02:44 | 69.30625
2024-06-09 02:45 | 68.78448
2024-06-09 02:46 | 69.007798
2024-06-09 02:47 | 69.300342
2024-06-09 02:48 | 69.189815
2024-06-09 02:49 | 68.734146
2024-06-09 02:50 | 68.828494
2024-06-09 02:51 | 68.821057
2024-06-09 02:52 | 69.001085
2024-06-09 02:53 | 69.49059
2024-06-09 02:54 | 69.533047
2024-06-09 02:55 | 68.8084
2024-06-09 02:56 | 68.635394
2024-06-09 02:57 | 68.81559
2024-06-09 02:58 | 68.955752
2024-06-09 02:59 | 69.302231
2024-06-09 03:00 | 68.836492
2024-06-09 03:01 | 69.295911
2024-06-09 03:02 | 68.98242
2024-06-09 03:03 | 68.555319
2024-06-09 03:04 | 69.03249
2024-06-09 03:05 | 69.186152
2024-06-09 03:06 | 68.500801
2024-06-09 03:07 | 68.786793
2024-06-09 03:08 | 69.018002
2024-06-09 03:09 | 69.047148
2024-06-09 03:10 | 69.163478
2024-06-09 03:11 | 68.925176
2024-06-09 03:12 | 69.196992
2024-06-09 03:13 | 68.891732
2024-06-09 03:14 | 69.13716
2024-06-09 03:15 | 68.550313
2024-06-09 03:16 | 69.29469
2024-06-09 03:17 | 69.117043
2024-06-09 03:18 | 69.115666
2024-06-09 03:19 | 68.413953
2024-06-09 03:20 | 69.554294
2024-06-09 03:21 | 68.738623
2024-06-09 03:22 | 68.841597
2024-06-09 03:23 | 69.186638
2024-06-09 03:24 | 69.341825
2024-06-09 03:25 | 68.641727
2024-06-09 03:26 | 69.548971
2024-06-09 03:27 | 69.029537
2024-06-09 03:28 | 69.35924
2024-06-09 03:29 | 69.336041
2024-06-09 03:30 | 68.8929
2024-06-09 03:31 | 68.994652
2024-06-09 03:32 | 68.974827
2024-06-09 03:33 | 69.124356
2024-06-09 03:34 | 68.788605
2024-06-09 03:35 | 68.506281
2024-06-09 03:36 | 69.193523
2024-06-09 03:37 | 68.727981
2024-06-09 03:38 | 68.696348
2024-06-09 03:39 | 69.631495
2024-06-09 03:40 | 68.769404
2024-06-09 03:41 | 68.562836
2024-06-09 03:42 | 68.832529
2024-06-09 03:43 | 69.659531
2024-06-09 03:44 | 68.794444
2024-06-09 03:45 | 69.171831
2024-06-09 03:46 | 68.701698
2024-06-09 03:47 | 68.849683
2024-06-09 03:48 | 69.169644
2024-06-09 03:49 | 69.099873
2024-06-09 03:50 | 69.345257
2024-06-09 03:51 | 69.136797
2024-06-09 03:52 | 69.023351
2024-06-09 03:53 | 68.693393
2024-06-09 03:54 | 68.819058
2024-06-09 03:55 | 69.062765
2024-06-09 03:56 | 69.237741
2024-06-09 03:57 | 69.010817
2024-06-09 03:58 | 69.016433
2024-06-09 03:59 | 69.181803
2024-06-09 04:00 | 68.75549
2024-06-09 04:01 | 68.659498
2024-06-09 04:02 | 69.212228
2024-06-09 04:03 | 68.733967
2024-06-09 04:04 | 69.099129
2024-06-09 04:05 | 68.743758
2024-06-09 04:06 | 68.750483
2024-06-09 04:07 | 69.743947
2024-06-09 04:08 | 69.125206
2024-06-09 04:09 | 69.164623
2024-06-09 04:10 | 68.81902
2024-06-09 04:11 | 68.848631
2024-06-09 04:12 | 69.552244
2024-06-09 04:13 | 69.467922
2024-06-09 04:14 | 69.281189
2024-06-09 04:15 | 69.956554
2024-06-09 04:16 | 68.360506
2024-06-09 04:17 | 68.819364
2024-06-09 04:18 | 69.092438
2024-06-09 04:19 | 69.10047
2024-06-09 04:20 | 69.210459
2024-06-09 04:21 | 68.836011
2024-06-09 04:22 | 69.384302
2024-06-09 04:23 | 69.077276
2024-06-09 04:24 | 69.235752
2024-06-09 04:25 | 68.9703
2024-06-09 04:26 | 69.199281
2024-06-09 04:27 | 68.860134
2024-06-09 04:28 | 69.673583
2024-06-09 04:29 | 69.401912
2024-06-09 04:30 | 69.326079
2024-06-09 04:31 | 69.168004
2024-06-09 04:32 | 68.885742
2024-06-09 04:33 | 69.45423
2024-06-09 04:34 | 68.893295
2024-06-09 04:35 | 69.803792
2024-06-09 04:36 | 69.158527
2024-06-09 04:37 | 69.532648
2024-06-09 04:38 | 68.594869
2024-06-09 04:39 | 69.134112
2024-06-09 04:40 | 68.911968
2024-06-09 04:41 | 69.052839
2024-06-09 04:42 | 69.17031
2024-06-09 04:43 | 69.014603
2024-06-09 04:44 | 68.591443
2024-06-09 04:45 | 69.616624
2024-06-09 04:46 | 69.025156
2024-06-09 04:47 | 69.160092
2024-06-09 04:48 | 68.788631
2024-06-09 04:49 | 69.065187
2024-06-09 04:50 | 69.524512
2024-06-09 04:51 | 69.706457
2024-06-09 04:52 | 68.889577
2024-06-09 04:53 | 69.438673
2024-06-09 04:54 | 69.247941
2024-06-09 04:55 | 69.131643
2024-06-09 04:56 | 69.168356
2024-06-09 04:57 | 69.828258
2024-06-09 04:58 | 69.2664
2024-06-09 04:59 | 68.725213
2024-06-09 05:00 | 68.807941
2024-06-09 05:01 | 69.552661
2024-06-09 05:02 | 69.137882
2024-06-09 05:03 | 69.032822
2024-06-09 05:04 | 68.880256
2024-06-09 05:05 | 68.987636
2024-06-09 05:06 | 68.948281
2024-06-09 05:07 | 69.004772
2024-06-09 05:08 | 69.570686
2024-06-09 05:09 | 69.242084
2024-06-09 05:10 | 68.830373
2024-06-09 05:11 | 69.181031
2024-06-09 05:12 | 68.830058
2024-06-09 05:13 | 68.930851
2024-06-09 05:14 | 69.377372
2024-06-09 05:15 | 68.773267
2024-06-09 05:16 | 69.254235
2024-06-09 05:17 | 68.641822
2024-06-09 05:18 | 68.970904
2024-06-09 05:19 | 69.100345
2024-06-09 05:20 | 69.03509
2024-06-09 05:21 | 69.105791
2024-06-09 05:22 | 69.867808
2024-06-09 05:23 | 69.331479
2024-06-09 05:24 | 69.249301
2024-06-09 05:25 | 69.17275
2024-06-09 05:26 | 69.461176
2024-06-09 05:27 | 69.469597
2024-06-09 05:28 | 69.174457
2024-06-09 05:29 | 69.343431
2024-06-09 05:30 | 68.732994
2024-06-09 05:31 | 69.73846
2024-06-09 05:32 | 69.119064
2024-06-09 05:33 | 69.564719
2024-06-09 05:34 | 69.171758
2024-06-09 05:35 | 69.605501
2024-06-09 05:36 | 69.314685
2024-06-09 05:37 | 69.206322
2024-06-09 05:38 | 68.960875
2024-06-09 05:39 | 69.526794
2024-06-09 05:40 | 69.093897
2024-06-09 05:41 | 69.550188
2024-06-09 05:42 | 69.347586
2024-06-09 05:43 | 69.685865
2024-06-09 05:44 | 69.499423
2024-06-09 05:45 | 69.731797
2024-06-09 05:46 | 69.350002
2024-06-09 05:47 | 69.856837
2024-06-09 05:48 | 69.327732
2024-06-09 05:49 | 69.731879
2024-06-09 05:50 | 69.500589
2024-06-09 05:51 | 69.285713
2024-06-09 05:52 | 69.718927
2024-06-09 05:53 | 69.594458
2024-06-09 05:54 | 70.196511
2024-06-09 05:55 | 69.993275
2024-06-09 05:56 | 69.519337
2024-06-09 05:57 | 70.210933
2024-06-09 05:58 | 68.939728
2024-06-09 05:59 | 69.834618
2024-06-09 06:00 | 69.63984
2024-06-09 06:01 | 69.751013
2024-06-09 06:02 | 70.047721
2024-06-09 06:03 | 69.501339
2024-06-09 06:04 | 70.052132
2024-06-09 06:05 | 69.449547
2024-06-09 06:06 | 69.160374
2024-06-09 06:07 | 69.700219
2024-06-09 06:08 | 69.530363
2024-06-09 06:09 | 69.488059
2024-06-09 06:10 | 69.67574
2024-06-09 06:11 | 69.672941
2024-06-09 06:12 | 69.497351
2024-06-09 06:13 | 70.172034
2024-06-09 06:14 | 69.099732
2024-06-09 06:15 | 69.565988
2024-06-09 06:16 | 69.81629
2024-06-09 06:17 | 69.499028
2024-06-09 06:18 | 69.906832
2024-06-09 06:19 | 69.488071
2024-06-09 06:20 | 69.636831
2024-06-09 06:21 | 70.110165
2024-06-09 06:22 | 69.616278
2024-06-09 06:23 | 69.40783
2024-06-09 06:24 | 70.254746
2024-06-09 06:25 | 69.915069
2024-06-09 06:26 | 69.799015
2024-06-09 06:27 | 69.27204
2024-06-09 06:28 | 70.077721
2024-06-09 06:29 | 69.898024
2024-06-09 06:30 | 69.936512
2024-06-09 06:31 | 69.714514
2024-06-09 06:32 | 70.040421
2024-06-09 06:33 | 69.537704
2024-06-09 06:34 | 70.124166
2024-06-09 06:35 | 69.778017
2024-06-09 06:36 | 69.697733
2024-06-09 06:37 | 70.29871
2024-06-09 06:38 | 69.736778
2024-06-09 06:39 | 70.126892
2024-06-09 06:40 | 70.761583
2024-06-09 06:41 | 70.116555
2024-06-09 06:42 | 70.512872
2024-06-09 06:43 | 70.746891
2024-06-09 06:44 | 69.317159
2024-06-09 06:45 | 70.138191
2024-06-09 06:46 | 69.791853
2024-06-09 06:47 | 69.760698
2024-06-09 06:48 | 71.137527
2024-06-09 06:49 | 69.846845
2024-06-09 06:50 | 70.093643
2024-06-09 06:51 | 69.597501
2024-06-09 06:52 | 70.051193
2024-06-09 06:53 | 70.119153
2024-06-09 06:54 | 69.915242
2024-06-09 06:55 | 71.040902
2024-06-09 06:56 | 70.942754
2024-06-09 06:57 | 70.702513
2024-06-09 06:58 | 70.339171
2024-06-09 06:59 | 70.664739
2024-06-09 07:00 | 70.426633
2024-06-09 07:01 | 69.966065
2024-06-09 07:02 | 70.45055
2024-06-09 07:03 | 70.735996
2024-06-09 07:04 | 70.591713
2024-06-09 07:05 | 71.019511
2024-06-09 07:06 | 70.254875
2024-06-09 07:07 | 70.330246
2024-06-09 07:08 | 70.620095
2024-06-09 07:09 | 70.78969
2024-06-09 07:10 | 70.785757
2024-06-09 07:11 | 70.440855
2024-06-09 07:12 | 70.601925
2024-06-09 07:13 | 71.555802
2024-06-09 07:14 | 71.788558
2024-06-09 07:15 | 70.681592
2024-06-09 07:16 | 71.970871
2024-06-09 07:17 | 71.087858
2024-06-09 07:18 | 71.3898
2024-06-09 07:19 | 70.982166
2024-06-09 07:20 | 70.707833
2024-06-09 07:21 | 71.668643
2024-06-09 07:22 | 71.346176
2024-06-09 07:23 | 71.48146
2024-06-09 07:24 | 71.976647
2024-06-09 07:25 | 71.645655
2024-06-09 07:26 | 72.212107
2024-06-09 07:27 | 72.079374
2024-06-09 07:28 | 71.585224
2024-06-09 07:29 | 72.244592
2024-06-09 07:30 | 72.042117
2024-06-09 07:31 | 71.66357
2024-06-09 07:32 | 71.4528
2024-06-09 07:33 | 72.143748
2024-06-09 07:34 | 72.099428
2024-06-09 07:35 | 71.912641
2024-06-09 07:36 | 72.079573
2024-06-09 07:37 | 72.463292
2024-06-09 07:38 | 72.093171
2024-06-09 07:39 | 72.193519
2024-06-09 07:40 | 72.566759
2024-06-09 07:41 | 72.199801
2024-06-09 07:42 | 72.489406
2024-06-09 07:43 | 73.051312
2024-06-09 07:44 | 72.064447
2024-06-09 07:45 | 72.357609
2024-06-09 07:46 | 72.079339
2024-06-09 07:47 | 71.647494
2024-06-09 07:48 | 72.312
2024-06-09 07:49 | 72.471893
2024-06-09 07:50 | 71.811694
2024-06-09 07:51 | 71.812643
2024-06-09 07:52 | 72.036853
2024-06-09 07:53 | 72.107801
2024-06-09 07:54 | 72.067237
2024-06-09 07:55 | 71.963353
2024-06-09 07:56 | 72.082882
2024-06-09 07:57 | 71.594015
2024-06-09 07:58 | 72.176623
2024-06-09 07:59 | 72.371153
2024-06-09 08:00 | 72.09897
2024-06-09 08:01 | 71.99565
2024-06-09 08:02 | 72.171867
2024-06-09 08:03 | 73.02558
2024-06-09 08:04 | 71.692364
2024-06-09 08:05 | 71.565703
2024-06-09 08:06 | 72.804074
2024-06-09 08:07 | 71.683839
2024-06-09 08:08 | 72.197169
2024-06-09 08:09 | 72.553867
2024-06-09 08:10 | 71.90067
2024-06-09 08:11 | 72.032477
2024-06-09 08:12 | 71.201837
2024-06-09 08:13 | 71.624433
2024-06-09 08:14 | 72.216788
2024-06-09 08:15 | 71.637655
2024-06-09 08:16 | 71.69006
2024-06-09 08:17 | 71.624554
2024-06-09 08:18 | 71.375901
2024-06-09 08:19 | 71.223216
2024-06-09 08:20 | 71.543678
2024-06-09 08:21 | 72.309835
2024-06-09 08:22 | 72.313251
2024-06-09 08:23 | 70.391023
2024-06-09 08:24 | 71.621641
2024-06-09 08:25 | 71.82622
2024-06-09 08:26 | 71.907574
2024-06-09 08:27 | 71.310188
2024-06-09 08:28 | 71.862497
2024-06-09 08:29 | 72.583869
2024-06-09 08:30 | 71.721093
2024-06-09 08:31 | 71.753279
2024-06-09 08:32 | 71.516491
2024-06-09 08:33 | 72.098058
2024-06-09 08:34 | 72.153182
2024-06-09 08:35 | 71.279097
2024-06-09 08:36 | 71.620467
2024-06-09 08:37 | 71.307185
2024-06-09 08:38 | 71.392911
2024-06-09 08:39 | 70.878769
2024-06-09 08:40 | 70.821611
2024-06-09 08:41 | 70.4151
2024-06-09 08:42 | 71.156986
2024-06-09 08:43 | 71.27506
2024-06-09 08:44 | 71.056786
2024-06-09 08:45 | 71.62356
2024-06-09 08:46 | 65.115953
2024-06-09 08:47 | 59.617091
2024-06-09 08:48 | 60.036247
2024-06-09 08:49 | 59.771941
2024-06-09 08:50 | 59.507476
2024-06-09 08:51 | 59.519039
2024-06-09 08:52 | 58.829948
2024-06-09 08:53 | 58.740626
2024-06-09 08:54 | 58.983339
2024-06-09 08:55 | 59.101172
2024-06-09 08:56 | 58.60201
2024-06-09 08:57 | 59.726235
2024-06-09 08:58 | 59.074821
2024-06-09 08:59 | 59.261419
2024-06-09 09:00 | 58.942589
2024-06-09 09:01 | 58.84159
2024-06-09 09:02 | 58.930312
2024-06-09 09:03 | 59.127749
2024-06-09 09:04 | 59.064568
2024-06-09 09:05 | 59.081348
2024-06-09 09:06 | 59.318163
2024-06-09 09:07 | 59.854574
2024-06-09 09:08 | 59.636226
2024-06-09 09:09 | 60.079713
2024-06-09 09:10 | 59.50375
2024-06-09 09:11 | 60.389175
2024-06-09 09:12 | 59.250526
2024-06-09 09:13 | 58.9262
2024-06-09 09:14 | 59.079301
2024-06-09 09:15 | 59.760127
2024-06-09 09:16 | 59.93001
2024-06-09 09:17 | 59.654944
2024-06-09 09:18 | 59.737748
2024-06-09 09:19 | 59.537596
2024-06-09 09:20 | 59.822474
2024-06-09 09:21 | 59.787118
2024-06-09 09:22 | 59.871251
2024-06-09 09:23 | 59.794732
2024-06-09 09:24 | 60.021402
2024-06-09 09:25 | 60.083144
2024-06-09 09:26 | 59.450881
2024-06-09 09:27 | 59.755084
2024-06-09 09:28 | 60.474782
2024-06-09 09:29 | 60.214137
2024-06-09 09:30 | 60.083226
2024-06-09 09:31 | 59.841331
2024-06-09 09:32 | 59.385473
2024-06-09 09:33 | 59.858181
2024-06-09 09:34 | 59.90802
2024-06-09 09:35 | 60.498721
2024-06-09 09:36 | 60.865838
2024-06-09 09:37 | 60.562186
2024-06-09 09:38 | 60.684454
2024-06-09 09:39 | 60.390657
2024-06-09 09:40 | 60.246591
2024-06-09 09:41 | 60.252287
2024-06-09 09:42 | 60.242521
2024-06-09 09:43 | 60.254703
2024-06-09 09:44 | 60.373376
2024-06-09 09:45 | 60.699641
2024-06-09 09:46 | 60.473915
2024-06-09 09:47 | 60.716387
2024-06-09 09:48 | 59.99463
2024-06-09 09:49 | 60.856385
2024-06-09 09:50 | 60.942194
2024-06-09 09:51 | 60.363332
2024-06-09 09:52 | 60.394813
2024-06-09 09:53 | 60.378075
2024-06-09 09:54 | 60.881557
2024-06-09 09:55 | 60.992792
2024-06-09 09:56 | 60.492838
2024-06-09 09:57 | 60.30337
2024-06-09 09:58 | 60.625112
2024-06-09 09:59 | 60.158185
2024-06-09 10:00 | 61.288066
2024-06-09 10:01 | 60.874917
2024-06-09 10:02 | 60.8013
2024-06-09 10:03 | 60.914004
2024-06-09 10:04 | 60.387389
2024-06-09 10:05 | 60.748511
2024-06-09 10:06 | 60.659253
2024-06-09 10:07 | 61.039277
2024-06-09 10:08 | 60.371701
2024-06-09 10:09 | 60.199032
2024-06-09 10:10 | 61.414309
2024-06-09 10:11 | 61.075328
2024-06-09 10:12 | 61.193746
2024-06-09 10:13 | 60.997195
2024-06-09 10:14 | 61.10279
2024-06-09 10:15 | 60.821248
2024-06-09 10:16 | 60.774973
2024-06-09 10:17 | 61.40057
2024-06-09 10:18 | 60.947393
2024-06-09 10:19 | 60.738937
2024-06-09 10:20 | 61.318417
2024-06-09 10:21 | 61.685762
2024-06-09 10:22 | 60.688488
2024-06-09 10:23 | 61.498929
2024-06-09 10:24 | 61.017451
2024-06-09 10:25 | 61.157565
2024-06-09 10:26 | 61.007892
2024-06-09 10:27 | 61.318213
2024-06-09 10:28 | 61.124348
2024-06-09 10:29 | 61.324325
2024-06-09 10:30 | 61.586956
2024-06-09 10:31 | 61.218534
2024-06-09 10:32 | 61.307719
2024-06-09 10:33 | 60.937141
2024-06-09 10:34 | 60.823442
2024-06-09 10:35 | 61.290104
2024-06-09 10:36 | 61.274553
2024-06-09 10:37 | 61.164142
2024-06-09 10:38 | 61.310768
2024-06-09 10:39 | 60.850738
2024-06-09 10:40 | 61.52592
2024-06-09 10:41 | 61.087066
2024-06-09 10:42 | 60.593003
2024-06-09 10:43 | 60.711036
2024-06-09 10:44 | 61.492803
2024-06-09 10:45 | 61.850652
2024-06-09 10:46 | 60.819548
2024-06-09 10:47 | 61.478105
2024-06-09 10:48 | 61.39871
2024-06-09 10:49 | 61.192319
2024-06-09 10:50 | 60.890238
2024-06-09 10:51 | 61.177801
2024-06-09 10:52 | 61.275284
2024-06-09 10:53 | 61.205931
2024-06-09 10:54 | 61.003678
2024-06-09 10:55 | 61.078006
2024-06-09 10:56 | 61.183785
2024-06-09 10:57 | 61.220774
2024-06-09 10:58 | 61.749852
2024-06-09 10:59 | 61.076816
2024-06-09 11:00 | 61.125932
2024-06-09 11:01 | 61.168937
2024-06-09 11:02 | 60.539527
2024-06-09 11:03 | 61.146247
2024-06-09 11:04 | 61.318446
2024-06-09 11:05 | 61.294878
2024-06-09 11:06 | 61.376891
2024-06-09 11:07 | 61.459869
2024-06-09 11:08 | 60.530634
2024-06-09 11:09 | 61.632619
2024-06-09 11:10 | 61.11312
2024-06-09 11:11 | 61.452534
2024-06-09 11:12 | 61.115514
2024-06-09 11:13 | 61.7092
2024-06-09 11:14 | 61.019762
2024-06-09 11:15 | 60.876486
2024-06-09 11:16 | 61.712487
2024-06-09 11:17 | 61.53933
2024-06-09 11:18 | 61.371547
2024-06-09 11:19 | 60.731008
2024-06-09 11:20 | 61.086142
2024-06-09 11:21 | 61.06081
2024-06-09 11:22 | 61.093847
2024-06-09 11:23 | 61.307224
2024-06-09 11:24 | 60.420171
2024-06-09 11:25 | 61.007611
2024-06-09 11:26 | 61.327631
2024-06-09 11:27 | 61.401026
2024-06-09 11:28 | 61.027377
2024-06-09 11:29 | 61.348046
2024-06-09 11:30 | 61.197212
2024-06-09 11:31 | 61.202765
2024-06-09 11:32 | 60.887843
2024-06-09 11:33 | 61.646065
2024-06-09 11:34 | 61.74408
2024-06-09 11:35 | 61.150836
2024-06-09 11:36 | 61.806837
2024-06-09 11:37 | 61.365612
2024-06-09 11:38 | 61.290688
2024-06-09 11:39 | 61.220681
2024-06-09 11:40 | 61.441779
2024-06-09 11:41 | 61.577178
2024-06-09 11:42 | 61.633541
2024-06-09 11:43 | 60.956622
2024-06-09 11:44 | 61.229041
2024-06-09 11:45 | 60.506027
2024-06-09 11:46 | 61.76783
2024-06-09 11:47 | 60.835219
2024-06-09 11:48 | 61.007578
2024-06-09 11:49 | 61.380026
2024-06-09 11:50 | 60.85692
2024-06-09 11:51 | 61.182325
2024-06-09 11:52 | 61.589278
2024-06-09 11:53 | 61.731169
2024-06-09 11:54 | 61.5125
2024-06-09 11:55 | 60.803891
2024-06-09 11:56 | 60.869314
2024-06-09 11:57 | 61.197866
2024-06-09 11:58 | 61.527566
2024-06-09 11:59 | 60.557321
2024-06-09 12:00 | 61.42348
2024-06-09 12:01 | 61.142146
2024-06-09 12:02 | 61.572079
2024-06-09 12:03 | 61.223865
2024-06-09 12:04 | 61.247411
2024-06-09 12:05 | 62.060508
2024-06-09 12:06 | 60.918351
2024-06-09 12:07 | 61.398158
2024-06-09 12:08 | 60.73876
2024-06-09 12:09 | 61.330949
2024-06-09 12:10 | 61.207679
2024-06-09 12:11 | 61.159971
2024-06-09 12:12 | 61.8375
2024-06-09 12:13 | 61.582754
2024-06-09 12:14 | 61.884626
2024-06-09 12:15 | 61.931316
2024-06-09 12:16 | 61.832478
2024-06-09 12:17 | 62.11496
2024-06-09 12:18 | 61.234665
2024-06-09 12:19 | 61.244878
2024-06-09 12:20 | 61.055564
2024-06-09 12:21 | 61.487602
2024-06-09 12:22 | 61.1347
2024-06-09 12:23 | 60.796855
2024-06-09 12:24 | 61.24463
2024-06-09 12:25 | 61.671585
2024-06-09 12:26 | 61.310014
2024-06-09 12:27 | 61.080059
2024-06-09 12:28 | 61.187339
2024-06-09 12:29 | 60.935046
2024-06-09 12:30 | 61.561019
2024-06-09 12:31 | 61.510688
2024-06-09 12:32 | 61.40582
2024-06-09 12:33 | 61.124182
2024-06-09 12:34 | 61.174341
2024-06-09 12:35 | 61.036659
2024-06-09 12:36 | 61.378467
2024-06-09 12:37 | 61.399977
2024-06-09 12:38 | 61.097203
2024-06-09 12:39 | 61.013387
2024-06-09 12:40 | 61.232285
2024-06-09 12:41 | 61.122725
2024-06-09 12:42 | 61.405855
2024-06-09 12:43 | 61.564946
2024-06-09 12:44 | 61.174755
2024-06-09 12:45 | 61.318491
2024-06-09 12:46 | 61.118701
2024-06-09 12:47 | 61.168629
2024-06-09 12:48 | 61.739139
2024-06-09 12:49 | 61.147038
2024-06-09 12:50 | 60.888873
2024-06-09 12:51 | 61.544529
2024-06-09 12:52 | 61.149242
2024-06-09 12:53 | 61.109531
2024-06-09 12:54 | 60.929595
2024-06-09 12:55 | 61.593373
2024-06-09 12:56 | 61.127269
2024-06-09 12:57 | 61.549797
2024-06-09 12:58 | 60.882522
2024-06-09 12:59 | 61.667322
2024-06-09 13:00 | 60.774507
2024-06-09 13:01 | 61.520008
2024-06-09 13:02 | 61.400338
2024-06-09 13:03 | 61.264644
2024-06-09 13:04 | 62.184175
2024-06-09 13:05 | 61.759345
2024-06-09 13:06 | 61.518849
2024-06-09 13:07 | 61.963492
2024-06-09 13:08 | 61.120173
2024-06-09 13:09 | 61.379085
2024-06-09 13:10 | 61.648801
2024-06-09 13:11 | 61.615968
2024-06-09 13:12 | 61.37878
2024-06-09 13:13 | 61.917532
2024-06-09 13:14 | 61.725672
2024-06-09 13:15 | 61.05666
2024-06-09 13:16 | 61.606181
2024-06-09 13:17 | 61.48795
2024-06-09 13:18 | 61.866455
2024-06-09 13:19 | 61.681221
2024-06-09 13:20 | 61.354598
2024-06-09 13:21 | 61.463971
2024-06-09 13:22 | 61.213954
2024-06-09 13:23 | 61.69452
2024-06-09 13:24 | 61.215351
2024-06-09 13:25 | 62.071911
2024-06-09 13:26 | 61.637296
2024-06-09 13:27 | 61.577178
2024-06-09 13:28 | 61.103656
2024-06-09 13:29 | 62.128224
2024-06-09 13:30 | 61.298327
2024-06-09 13:31 | 61.419448
2024-06-09 13:32 | 61.537647
2024-06-09 13:33 | 60.187374
2024-06-09 13:34 | 61.093527
2024-06-09 13:35 | 61.55985
2024-06-09 13:36 | 61.392112
2024-06-09 13:37 | 61.437352
2024-06-09 13:38 | 61.28135
2024-06-09 13:39 | 61.344465
2024-06-09 13:40 | 61.399467
2024-06-09 13:41 | 60.957214
2024-06-09 13:42 | 61.372869
2024-06-09 13:43 | 61.273936
2024-06-09 13:44 | 61.286767
2024-06-09 13:45 | 61.80873
2024-06-09 13:46 | 61.217154
2024-06-09 13:47 | 61.455545
2024-06-09 13:48 | 61.2533
2024-06-09 13:49 | 61.116866
2024-06-09 13:50 | 61.325942
2024-06-09 13:51 | 61.374211
2024-06-09 13:52 | 61.371428
2024-06-09 13:53 | 61.206696
2024-06-09 13:54 | 61.294692
2024-06-09 13:55 | 61.258378
2024-06-09 13:56 | 61.544343
2024-06-09 13:57 | 61.2717
2024-06-09 13:58 | 61.642151
2024-06-09 13:59 | 61.581667
2024-06-09 14:00 | 61.704853
2024-06-09 14:01 | 60.615458
2024-06-09 14:02 | 60.781865
2024-06-09 14:03 | 61.383963
2024-06-09 14:04 | 60.606535
2024-06-09 14:05 | 61.784403
2024-06-09 14:06 | 61.328177
2024-06-09 14:07 | 61.084289
2024-06-09 14:08 | 61.143974
2024-06-09 14:09 | 61.292271
2024-06-09 14:10 | 61.456424
2024-06-09 14:11 | 61.939031
2024-06-09 14:12 | 61.519559
2024-06-09 14:13 | 61.551786
2024-06-09 14:14 | 61.65424
2024-06-09 14:15 | 61.581183
2024-06-09 14:16 | 61.500027
2024-06-09 14:17 | 60.885853
2024-06-09 14:18 | 60.970625
2024-06-09 14:19 | 61.052808
2024-06-09 14:20 | 61.09767
2024-06-09 14:21 | 61.737181
2024-06-09 14:22 | 61.167449
2024-06-09 14:23 | 61.422204
2024-06-09 14:24 | 61.350346
2024-06-09 14:25 | 61.65869
2024-06-09 14:26 | 61.760735
2024-06-09 14:27 | 61.713625
2024-06-09 14:28 | 61.463491
2024-06-09 14:29 | 61.619855
2024-06-09 14:30 | 61.437667
2024-06-09 14:31 | 60.756734
2024-06-09 14:32 | 61.503755
2024-06-09 14:33 | 61.668696
2024-06-09 14:34 | 61.09809
2024-06-09 14:35 | 61.371788
2024-06-09 14:36 | 61.511017
2024-06-09 14:37 | 61.550549
2024-06-09 14:38 | 61.458475
2024-06-09 14:39 | 61.184625
2024-06-09 14:40 | 61.451121
2024-06-09 14:41 | 61.81698
2024-06-09 14:42 | 61.997839
2024-06-09 14:43 | 61.852412
2024-06-09 14:44 | 61.222146
2024-06-09 14:45 | 61.201694
2024-06-09 14:46 | 62.018446
2024-06-09 14:47 | 61.492545
2024-06-09 14:48 | 61.69744
2024-06-09 14:49 | 61.269771
2024-06-09 14:50 | 61.736477
2024-06-09 14:51 | 61.466507
2024-06-09 14:52 | 60.843704
2024-06-09 14:53 | 60.514346
2024-06-09 14:54 | 60.858603
2024-06-09 14:55 | 61.029227
2024-06-09 14:56 | 61.104345
2024-06-09 14:57 | 61.940883
2024-06-09 14:58 | 61.214687
2024-06-09 14:59 | 60.809047
2024-06-09 15:00 | 61.424616
2024-06-09 15:01 | 61.801882
2024-06-09 15:02 | 61.387293
2024-06-09 15:03 | 61.587445
2024-06-09 15:04 | 62.02913
2024-06-09 15:05 | 61.592328
2024-06-09 15:06 | 61.326386
2024-06-09 15:07 | 61.664539
2024-06-09 15:08 | 60.993544
2024-06-09 15:09 | 61.386091
2024-06-09 15:10 | 61.418367
2024-06-09 15:11 | 61.867761
2024-06-09 15:12 | 61.250082
2024-06-09 15:13 | 61.114056
2024-06-09 15:14 | 61.121969
2024-06-09 15:15 | 61.484738
2024-06-09 15:16 | 61.257516
2024-06-09 15:17 | 61.51937
2024-06-09 15:18 | 61.074426
2024-06-09 15:19 | 61.406896
2024-06-09 15:20 | 61.273248
2024-06-09 15:21 | 61.703585
2024-06-09 15:22 | 61.639506
2024-06-09 15:23 | 60.940161
2024-06-09 15:24 | 61.354021
2024-06-09 15:25 | 61.279692
2024-06-09 15:26 | 61.288385
2024-06-09 15:27 | 61.127442
2024-06-09 15:28 | 61.026945
2024-06-09 15:29 | 61.112595
2024-06-09 15:30 | 60.677152
2024-06-09 15:31 | 61.287803
2024-06-09 15:32 | 62.04755
2024-06-09 15:33 | 61.143739
2024-06-09 15:34 | 62.049923
2024-06-09 15:35 | 60.869662
2024-06-09 15:36 | 60.836403
2024-06-09 15:37 | 61.77403
2024-06-09 15:38 | 60.870003
2024-06-09 15:39 | 61.383856
2024-06-09 15:40 | 61.394426
2024-06-09 15:41 | 61.647067
2024-06-09 15:42 | 61.951249
2024-06-09 15:43 | 61.299799
2024-06-09 15:44 | 60.996154
2024-06-09 15:45 | 60.981208
2024-06-09 15:46 | 61.665486
2024-06-09 15:47 | 60.952182
2024-06-09 15:48 | 61.075939
2024-06-09 15:49 | 61.022732
2024-06-09 15:50 | 60.860685
2024-06-09 15:51 | 61.354725
2024-06-09 15:52 | 60.806003
2024-06-09 15:53 | 60.809296
2024-06-09 15:54 | 61.502123
2024-06-09 15:55 | 60.827048
2024-06-09 15:56 | 61.324046
2024-06-09 15:57 | 60.876738
2024-06-09 15:58 | 61.619575
2024-06-09 15:59 | 61.37235
2024-06-09 16:00 | 60.844801
2024-06-09 16:01 | 61.526466
2024-06-09 16:02 | 61.845032
2024-06-09 16:03 | 61.294471
2024-06-09 16:04 | 61.34719
2024-06-09 16:05 | 61.228075
2024-06-09 16:06 | 61.471228
2024-06-09 16:07 | 61.533302
2024-06-09 16:08 | 61.196599
2024-06-09 16:09 | 61.413779
2024-06-09 16:10 | 61.166908
2024-06-09 16:11 | 61.439214
2024-06-09 16:12 | 61.413965
2024-06-09 16:13 | 60.732155
2024-06-09 16:14 | 61.186581
2024-06-09 16:15 | 61.461398
2024-06-09 16:16 | 61.497423
2024-06-09 16:17 | 61.254813
2024-06-09 16:18 | 61.693267
2024-06-09 16:19 | 60.798312
2024-06-09 16:20 | 61.512348
2024-06-09 16:21 | 61.41094
2024-06-09 16:22 | 61.724649
2024-06-09 16:23 | 61.207932
2024-06-09 16:24 | 60.882197
2024-06-09 16:25 | 61.534629
2024-06-09 16:26 | 61.05925
2024-06-09 16:27 | 61.721148
2024-06-09 16:28 | 61.565341
2024-06-09 16:29 | 61.432631
2024-06-09 16:30 | 62.181983
2024-06-09 16:31 | 61.174985
2024-06-09 16:32 | 62.199758
2024-06-09 16:33 | 61.904046
2024-06-09 16:34 | 61.494829
2024-06-09 16:35 | 62.552339
2024-06-09 16:36 | 61.017502
2024-06-09 16:37 | 61.821435
2024-06-09 16:38 | 61.683066
2024-06-09 16:39 | 61.433027
2024-06-09 16:40 | 61.383227
2024-06-09 16:41 | 61.879448
2024-06-09 16:42 | 61.778976
2024-06-09 16:43 | 60.978483
2024-06-09 16:44 | 61.707212
2024-06-09 16:45 | 61.164352
2024-06-09 16:46 | 61.623583
2024-06-09 16:47 | 61.590379
2024-06-09 16:48 | 61.129023
2024-06-09 16:49 | 61.608381
2024-06-09 16:50 | 61.128153
2024-06-09 16:51 | 61.531831
2024-06-09 16:52 | 61.100413
2024-06-09 16:53 | 61.00289
2024-06-09 16:54 | 61.337804
2024-06-09 16:55 | 61.286887
2024-06-09 16:56 | 61.089796
2024-06-09 16:57 | 61.578727
2024-06-09 16:58 | 62.109886
2024-06-09 16:59 | 61.339017
2024-06-09 17:00 | 61.035965
2024-06-09 17:01 | 61.665471
2024-06-09 17:02 | 61.829069
2024-06-09 17:03 | 62.165956
2024-06-09 17:04 | 61.505778
2024-06-09 17:05 | 61.248561
2024-06-09 17:06 | 61.214111
2024-06-09 17:07 | 61.568807
2024-06-09 17:08 | 61.177954
2024-06-09 17:09 | 61.144176
2024-06-09 17:10 | 61.398716
2024-06-09 17:11 | 61.419695
2024-06-09 17:12 | 61.999638
2024-06-09 17:13 | 61.708961
2024-06-09 17:14 | 61.294108
2024-06-09 17:15 | 61.355922
2024-06-09 17:16 | 61.287422
2024-06-09 17:17 | 61.091368
2024-06-09 17:18 | 61.239672
2024-06-09 17:19 | 61.145094
2024-06-09 17:20 | 61.20887
2024-06-09 17:21 | 61.20705
2024-06-09 17:22 | 61.478134
2024-06-09 17:23 | 61.30394
2024-06-09 17:24 | 61.467054
2024-06-09 17:25 | 61.420753
2024-06-09 17:26 | 61.210389
2024-06-09 17:27 | 62.047955
2024-06-09 17:28 | 61.10274
2024-06-09 17:29 | 61.10169
2024-06-09 17:30 | 61.719518
2024-06-09 17:31 | 61.559721
2024-06-09 17:32 | 60.871653
2024-06-09 17:33 | 61.793367
2024-06-09 17:34 | 61.570603
2024-06-09 17:35 | 60.903424
2024-06-09 17:36 | 61.257987
2024-06-09 17:37 | 61.389542
2024-06-09 17:38 | 62.033356
2024-06-09 17:39 | 60.971555
2024-06-09 17:40 | 61.469024
2024-06-09 17:41 | 61.70232
2024-06-09 17:42 | 61.28427
2024-06-09 17:43 | 61.692103
2024-06-09 17:44 | 61.383071
2024-06-09 17:45 | 61.741749
2024-06-09 17:46 | 61.698955
2024-06-09 17:47 | 61.492914
2024-06-09 17:48 | 61.571055
2024-06-09 17:49 | 61.649705
2024-06-09 17:50 | 61.774225
2024-06-09 17:51 | 61.259371
2024-06-09 17:52 | 61.565297
2024-06-09 17:53 | 61.586503
2024-06-09 17:54 | 61.142292
2024-06-09 17:55 | 61.748115
2024-06-09 17:56 | 61.604401
2024-06-09 17:57 | 61.196246
2024-06-09 17:58 | 61.405499
2024-06-09 17:59 | 61.238337
2024-06-09 18:00 | 60.813454
2024-06-09 18:01 | 61.309866
2024-06-09 18:02 | 61.908276
2024-06-09 18:03 | 61.678568
2024-06-09 18:04 | 61.436206
2024-06-09 18:05 | 61.006822
2024-06-09 18:06 | 61.412771
2024-06-09 18:07 | 61.429441
2024-06-09 18:08 | 61.309805
2024-06-09 18:09 | 61.446689
2024-06-09 18:10 | 61.58521
2024-06-09 18:11 | 60.929966
2024-06-09 18:12 | 61.901467
2024-06-09 18:13 | 61.960285
2024-06-09 18:14 | 61.762712
2024-06-09 18:15 | 61.225723
2024-06-09 18:16 | 61.210904
2024-06-09 18:17 | 61.316797
2024-06-09 18:18 | 61.770361
2024-06-09 18:19 | 61.575981
2024-06-09 18:20 | 61.124651
2024-06-09 18:21 | 60.896694
2024-06-09 18:22 | 61.406098
2024-06-09 18:23 | 61.051732
2024-06-09 18:24 | 61.123882
2024-06-09 18:25 | 61.659574
2024-06-09 18:26 | 61.421275
2024-06-09 18:27 | 61.828806
2024-06-09 18:28 | 62.072618
2024-06-09 18:29 | 62.023547
2024-06-09 18:30 | 61.683747
2024-06-09 18:31 | 61.782335
2024-06-09 18:32 | 61.32666
2024-06-09 18:33 | 61.552417
2024-06-09 18:34 | 61.633498
2024-06-09 18:35 | 61.02441
2024-06-09 18:36 | 61.048836
2024-06-09 18:37 | 61.267035
2024-06-09 18:38 | 60.790551
2024-06-09 18:39 | 61.949441
2024-06-09 18:40 | 61.211973
2024-06-09 18:41 | 62.235153
2024-06-09 18:42 | 61.365942
2024-06-09 18:43 | 62.076568
2024-06-09 18:44 | 61.152468
2024-06-09 18:45 | 61.228388
2024-06-09 18:46 | 61.385944
2024-06-09 18:47 | 61.56298
2024-06-09 18:48 | 61.518461
2024-06-09 18:49 | 61.277789
2024-06-09 18:50 | 62.007683
2024-06-09 18:51 | 62.287264
2024-06-09 18:52 | 62.03247
2024-06-09 18:53 | 62.026384
2024-06-09 18:54 | 61.817438
2024-06-09 18:55 | 61.648721
2024-06-09 18:56 | 61.261311
2024-06-09 18:57 | 61.214635
2024-06-09 18:58 | 61.212235
2024-06-09 18:59 | 61.783094
2024-06-09 19:00 | 60.641717
2024-06-09 19:01 | 61.650423
2024-06-09 19:02 | 61.997588
2024-06-09 19:03 | 61.53146
2024-06-09 19:04 | 61.496399
2024-06-09 19:05 | 61.402389
2024-06-09 19:06 | 61.782982
2024-06-09 19:07 | 61.546819
2024-06-09 19:08 | 61.291231
2024-06-09 19:09 | 61.588246
2024-06-09 19:10 | 61.307733
2024-06-09 19:11 | 62.065829
2024-06-09 19:12 | 61.574994
2024-06-09 19:13 | 61.857442
2024-06-09 19:14 | 61.27022
2024-06-09 19:15 | 61.481181
2024-06-09 19:16 | 61.40535
2024-06-09 19:17 | 61.577313
2024-06-09 19:18 | 60.934838
2024-06-09 19:19 | 61.715304
2024-06-09 19:20 | 61.373553
2024-06-09 19:21 | 61.695441
2024-06-09 19:22 | 60.848614
2024-06-09 19:23 | 61.074667
2024-06-09 19:24 | 61.423523
2024-06-09 19:25 | 61.158832
2024-06-09 19:26 | 61.292832
2024-06-09 19:27 | 61.52477
2024-06-09 19:28 | 61.279759
2024-06-09 19:29 | 61.607695
2024-06-09 19:30 | 61.360769
2024-06-09 19:31 | 61.308224
2024-06-09 19:32 | 61.221621
2024-06-09 19:33 | 61.022803
2024-06-09 19:34 | 61.388075
2024-06-09 19:35 | 60.915641
2024-06-09 19:36 | 61.676982
2024-06-09 19:37 | 61.509416
2024-06-09 19:38 | 61.647634
2024-06-09 19:39 | 61.062392
2024-06-09 19:40 | 61.745452
2024-06-09 19:41 | 61.273683
2024-06-09 19:42 | 61.192853
2024-06-09 19:43 | 61.390996
2024-06-09 19:44 | 62.079938
2024-06-09 19:45 | 61.585013
2024-06-09 19:46 | 61.141821
2024-06-09 19:47 | 60.949337
2024-06-09 19:48 | 61.699178
2024-06-09 19:49 | 61.234035
2024-06-09 19:50 | 60.904687
2024-06-09 19:51 | 61.401417
2024-06-09 19:52 | 61.054699
2024-06-09 19:53 | 61.633331
2024-06-09 19:54 | 61.277244
2024-06-09 19:55 | 62.192934
2024-06-09 19:56 | 60.869531
2024-06-09 19:57 | 61.497881
2024-06-09 19:58 | 62.015816
2024-06-09 19:59 | 61.345292
2024-06-09 20:00 | 61.004379
2024-06-09 20:01 | 61.232955
2024-06-09 20:02 | 61.084843
2024-06-09 20:03 | 60.917621
2024-06-09 20:04 | 61.434463
2024-06-09 20:05 | 61.499641
2024-06-09 20:06 | 61.850293
2024-06-09 20:07 | 61.494382
2024-06-09 20:08 | 61.770042
2024-06-09 20:09 | 62.298098
2024-06-09 20:10 | 61.599312
2024-06-09 20:11 | 61.195004
2024-06-09 20:12 | 61.593697
2024-06-09 20:13 | 61.625535
2024-06-09 20:14 | 61.779112
2024-06-09 20:15 | 61.479731
2024-06-09 20:16 | 61.347905
2024-06-09 20:17 | 61.519359
2024-06-09 20:18 | 60.926594
2024-06-09 20:19 | 61.573716
2024-06-09 20:20 | 61.507743
2024-06-09 20:21 | 61.883698
2024-06-09 20:22 | 61.203633
2024-06-09 20:23 | 61.51462
2024-06-09 20:24 | 61.250285
2024-06-09 20:25 | 61.629405
2024-06-09 20:26 | 61.495535
2024-06-09 20:27 | 61.415884
2024-06-09 20:28 | 61.289592
2024-06-09 20:29 | 60.552489
2024-06-09 20:30 | 62.030187
2024-06-09 20:31 | 61.013094
2024-06-09 20:32 | 61.126175
2024-06-09 20:33 | 61.32835
2024-06-09 20:34 | 62.031314
2024-06-09 20:35 | 61.593808
2024-06-09 20:36 | 61.54955
2024-06-09 20:37 | 61.996003
2024-06-09 20:38 | 61.298933
2024-06-09 20:39 | 61.447509
2024-06-09 20:40 | 62.040926
2024-06-09 20:41 | 60.891242
2024-06-09 20:42 | 61.555032
2024-06-09 20:43 | 61.775897
2024-06-09 20:44 | 61.980612
2024-06-09 20:45 | 60.862847
2024-06-09 20:46 | 62.506399
2024-06-09 20:47 | 61.649394
2024-06-09 20:48 | 61.55235
2024-06-09 20:49 | 61.392443
2024-06-09 20:50 | 61.050894
2024-06-09 20:51 | 61.563459
2024-06-09 20:52 | 61.590415
2024-06-09 20:53 | 61.685119
2024-06-09 20:54 | 61.657138
2024-06-09 20:55 | 60.914791
2024-06-09 20:56 | 60.936585
2024-06-09 20:57 | 62.146312
2024-06-09 20:58 | 61.419578
2024-06-09 20:59 | 61.182104
2024-06-09 21:00 | 61.213501
2024-06-09 21:01 | 62.530908
2024-06-09 21:02 | 61.218483
2024-06-09 21:03 | 62.01086
2024-06-09 21:04 | 61.509502
2024-06-09 21:05 | 62.193744
2024-06-09 21:06 | 61.994092
2024-06-09 21:07 | 61.799139
2024-06-09 21:08 | 60.948016
2024-06-09 21:09 | 62.013852
2024-06-09 21:10 | 61.7416
2024-06-09 21:11 | 61.12664
2024-06-09 21:12 | 61.898822
2024-06-09 21:13 | 61.104991
2024-06-09 21:14 | 61.317939
2024-06-09 21:15 | 61.38006
2024-06-09 21:16 | 61.38975
2024-06-09 21:17 | 61.610451
2024-06-09 21:18 | 61.51084
2024-06-09 21:19 | 61.721989
2024-06-09 21:20 | 62.070329
2024-06-09 21:21 | 61.994147
2024-06-09 21:22 | 60.925922
2024-06-09 21:23 | 62.220988
2024-06-09 21:24 | 61.550362
2024-06-09 21:25 | 61.321543
2024-06-09 21:26 | 61.485631
2024-06-09 21:27 | 60.844889
2024-06-09 21:28 | 61.23063
2024-06-09 21:29 | 61.427787
2024-06-09 21:30 | 61.50543
2024-06-09 21:31 | 61.846582
2024-06-09 21:32 | 62.228834
2024-06-09 21:33 | 61.524554
2024-06-09 21:34 | 62.044164
2024-06-09 21:35 | 61.70133
2024-06-09 21:36 | 61.59579
2024-06-09 21:37 | 60.717743
2024-06-09 21:38 | 61.907938
2024-06-09 21:39 | 61.438662
2024-06-09 21:40 | 61.443632
2024-06-09 21:41 | 61.892179
2024-06-09 21:42 | 61.799674
2024-06-09 21:43 | 61.836598
2024-06-09 21:44 | 61.800051
2024-06-09 21:45 | 61.545507
2024-06-09 21:46 | 61.55334
2024-06-09 21:47 | 61.81136
2024-06-09 21:48 | 61.963346
2024-06-09 21:49 | 62.288261
2024-06-09 21:50 | 61.449997
2024-06-09 21:51 | 61.557855
2024-06-09 21:52 | 61.768868
2024-06-09 21:53 | 61.683088
2024-06-09 21:54 | 61.635043
2024-06-09 21:55 | 61.057487
2024-06-09 21:56 | 61.805457
2024-06-09 21:57 | 61.608705
2024-06-09 21:58 | 61.365571
2024-06-09 21:59 | 61.339939
2024-06-09 22:00 | 61.601275
2024-06-09 22:01 | 62.002915
2024-06-09 22:02 | 61.629779
2024-06-09 22:03 | 61.946599
2024-06-09 22:04 | 61.561847
2024-06-09 22:05 | 61.186895
2024-06-09 22:06 | 61.537055
2024-06-09 22:07 | 61.107848
2024-06-09 22:08 | 62.006682
2024-06-09 22:09 | 62.417684
2024-06-09 22:10 | 61.050185
2024-06-09 22:11 | 61.157181
2024-06-09 22:12 | 61.90531
2024-06-09 22:13 | 61.518188
2024-06-09 22:14 | 62.016232
2024-06-09 22:15 | 61.646159
2024-06-09 22:16 | 61.562541
2024-06-09 22:17 | 61.347379
2024-06-09 22:18 | 61.51661
2024-06-09 22:19 | 61.815146
2024-06-09 22:20 | 61.45828
2024-06-09 22:21 | 61.891255
2024-06-09 22:22 | 62.257548
2024-06-09 22:23 | 61.91402
2024-06-09 22:24 | 62.061398
2024-06-09 22:25 | 61.75999
2024-06-09 22:26 | 62.33713
2024-06-09 22:27 | 61.690067
2024-06-09 22:28 | 61.845187
2024-06-09 22:29 | 60.553872
2024-06-09 22:30 | 61.514675
2024-06-09 22:31 | 61.147223
2024-06-09 22:32 | 62.051622
2024-06-09 22:33 | 61.548018
2024-06-09 22:34 | 61.587918
2024-06-09 22:35 | 62.110305
2024-06-09 22:36 | 61.607709
2024-06-09 22:37 | 61.353376
2024-06-09 22:38 | 61.047087
2024-06-09 22:39 | 61.596921
2024-06-09 22:40 | 61.132552
2024-06-09 22:41 | 60.905311
2024-06-09 22:42 | 61.452384
2024-06-09 22:43 | 61.439608
2024-06-09 22:44 | 61.898397
2024-06-09 22:45 | 61.368412
2024-06-09 22:46 | 61.494901
2024-06-09 22:47 | 61.528519
2024-06-09 22:48 | 61.302747
2024-06-09 22:49 | 61.138674
2024-06-09 22:50 | 61.957579
2024-06-09 22:51 | 61.657826
2024-06-09 22:52 | 62.029519
2024-06-09 22:53 | 61.976018
2024-06-09 22:54 | 62.234857
2024-06-09 22:55 | 61.454584
2024-06-09 22:56 | 61.470909
2024-06-09 22:57 | 61.745992
2024-06-09 22:58 | 62.076772
2024-06-09 22:59 | 61.367172
2024-06-09 23:00 | 61.437351
2024-06-09 23:01 | 61.419001
2024-06-09 23:02 | 61.877511
2024-06-09 23:03 | 61.509914
2024-06-09 23:04 | 61.255578
2024-06-09 23:05 | 62.021124
2024-06-09 23:06 | 61.539738
2024-06-09 23:07 | 61.35546
2024-06-09 23:08 | 61.696453
2024-06-09 23:09 | 61.318636
2024-06-09 23:10 | 61.691104
2024-06-09 23:11 | 61.301597
2024-06-09 23:12 | 61.654518
2024-06-09 23:13 | 61.719112
2024-06-09 23:14 | 61.796265
2024-06-09 23:15 | 61.956501
2024-06-09 23:16 | 61.832962
2024-06-09 23:17 | 61.696697
2024-06-09 23:18 | 61.319507
2024-06-09 23:19 | 61.608746
2024-06-09 23:20 | 62.007327
2024-06-09 23:21 | 61.336127
2024-06-09 23:22 | 61.577145
2024-06-09 23:23 | 61.334648
2024-06-09 23:24 | 61.694464
2024-06-09 23:25 | 61.528288
2024-06-09 23:26 | 61.677059
2024-06-09 23:27 | 61.333634
2024-06-09 23:28 | 61.127036
2024-06-09 23:29 | 61.570673
2024-06-09 23:30 | 61.558779
2024-06-09 23:31 | 61.746811
2024-06-09 23:32 | 61.530957
2024-06-09 23:33 | 61.85888
2024-06-09 23:34 | 61.454088
2024-06-09 23:35 | 61.929505
2024-06-09 23:36 | 61.270477
2024-06-09 23:37 | 61.54634
2024-06-09 23:38 | 61.902533
2024-06-09 23:39 | 61.691605
2024-06-09 23:40 | 61.75757
2024-06-09 23:41 | 61.568225
2024-06-09 23:42 | 61.676816
2024-06-09 23:43 | 60.985016
2024-06-09 23:44 | 61.482649
2024-06-09 23:45 | 61.947788
2024-06-09 23:46 | 61.501158
2024-06-09 23:47 | 62.059714
2024-06-09 23:48 | 61.931435
2024-06-09 23:49 | 61.475665
2024-06-09 23:50 | 61.233386
2024-06-09 23:51 | 61.473575
2024-06-09 23:52 | 61.876334
2024-06-09 23:53 | 61.852734
2024-06-09 23:54 | 62.161327
2024-06-09 23:55 | 61.201525
2024-06-09 23:56 | 61.945174
2024-06-09 23:57 | 61.59535
2024-06-09 23:58 | 61.504768
2024-06-09 23:59 | 61.510133
2024-06-10 | 61.640739
2024-06-10 00:01 | 61.624207
2024-06-10 00:02 | 61.725411
2024-06-10 00:03 | 62.036003
2024-06-10 00:04 | 61.383125
2024-06-10 00:05 | 61.833575
2024-06-10 00:06 | 61.345086
2024-06-10 00:07 | 61.762214
2024-06-10 00:08 | 61.719115
2024-06-10 00:09 | 61.429151
2024-06-10 00:10 | 62.239552
2024-06-10 00:11 | 61.818212
2024-06-10 00:12 | 61.450518
2024-06-10 00:13 | 61.597061
2024-06-10 00:14 | 61.596197
2024-06-10 00:15 | 61.865455
2024-06-10 00:16 | 61.527658
2024-06-10 00:17 | 61.822452
2024-06-10 00:18 | 62.022451
2024-06-10 00:19 | 61.786098
2024-06-10 00:20 | 61.803515
2024-06-10 00:21 | 60.855269
2024-06-10 00:22 | 61.880404
2024-06-10 00:23 | 61.251456
2024-06-10 00:24 | 61.314129
2024-06-10 00:25 | 61.641962
2024-06-10 00:26 | 61.379497
2024-06-10 00:27 | 61.336287
2024-06-10 00:28 | 61.247516
2024-06-10 00:29 | 61.502703
2024-06-10 00:30 | 61.262106
2024-06-10 00:31 | 61.531639
2024-06-10 00:32 | 61.560186
2024-06-10 00:33 | 62.208786
2024-06-10 00:34 | 61.542354
2024-06-10 00:35 | 61.803043
2024-06-10 00:36 | 61.997999
2024-06-10 00:37 | 61.534578
2024-06-10 00:38 | 61.190788
2024-06-10 00:39 | 62.118442
2024-06-10 00:40 | 61.741071
2024-06-10 00:41 | 61.155479
2024-06-10 00:42 | 61.754444
2024-06-10 00:43 | 61.745709
2024-06-10 00:44 | 62.033817
2024-06-10 00:45 | 61.603707
2024-06-10 00:46 | 61.577488
2024-06-10 00:47 | 61.689313
2024-06-10 00:48 | 62.048618
2024-06-10 00:49 | 61.42484
2024-06-10 00:50 | 61.16539
2024-06-10 00:51 | 61.665349
2024-06-10 00:52 | 61.471459
2024-06-10 00:53 | 62.102253
2024-06-10 00:54 | 62.105502
2024-06-10 00:55 | 61.632793
2024-06-10 00:56 | 61.584357
2024-06-10 00:57 | 62.147099
2024-06-10 00:58 | 61.572746
2024-06-10 00:59 | 61.467479
2024-06-10 01:00 | 61.402901
2024-06-10 01:01 | 61.910144
2024-06-10 01:02 | 61.68419
2024-06-10 01:03 | 61.857223
2024-06-10 01:04 | 61.673876
2024-06-10 01:05 | 61.500444
2024-06-10 01:06 | 61.460149
2024-06-10 01:07 | 61.509755
2024-06-10 01:08 | 61.76435
2024-06-10 01:09 | 61.74632
2024-06-10 01:10 | 61.902986
2024-06-10 01:11 | 61.867933
2024-06-10 01:12 | 61.144911
2024-06-10 01:13 | 61.919249
2024-06-10 01:14 | 61.661016
2024-06-10 01:15 | 62.137854
2024-06-10 01:16 | 61.222408
2024-06-10 01:17 | 61.575776
2024-06-10 01:18 | 61.651682
2024-06-10 01:19 | 61.389073
2024-06-10 01:20 | 61.726239
2024-06-10 01:21 | 61.374912
2024-06-10 01:22 | 61.379094
2024-06-10 01:23 | 61.28479
2024-06-10 01:24 | 61.519749
2024-06-10 01:25 | 61.494886
2024-06-10 01:26 | 60.963324
2024-06-10 01:27 | 61.815302
2024-06-10 01:28 | 61.444268
2024-06-10 01:29 | 61.290454
2024-06-10 01:30 | 61.955937
2024-06-10 01:31 | 61.765032
2024-06-10 01:32 | 61.348674
2024-06-10 01:33 | 61.839139
2024-06-10 01:34 | 61.28671
2024-06-10 01:35 | 61.714676
2024-06-10 01:36 | 61.870417
2024-06-10 01:37 | 61.929417
2024-06-10 01:38 | 61.746902
2024-06-10 01:39 | 61.593059
2024-06-10 01:40 | 61.183457
2024-06-10 01:41 | 61.445409
2024-06-10 01:42 | 61.329937
2024-06-10 01:43 | 61.683792
2024-06-10 01:44 | 61.597516
2024-06-10 01:45 | 61.536142
2024-06-10 01:46 | 61.522776
2024-06-10 01:47 | 61.979909
2024-06-10 01:48 | 61.4309
2024-06-10 01:49 | 61.481644
2024-06-10 01:50 | 61.56623
2024-06-10 01:51 | 61.514077
2024-06-10 01:52 | 61.750603
2024-06-10 01:53 | 61.613944
2024-06-10 01:54 | 60.990733
2024-06-10 01:55 | 61.979625
2024-06-10 01:56 | 61.494784
2024-06-10 01:57 | 61.958932
2024-06-10 01:58 | 62.03117
2024-06-10 01:59 | 61.50737
2024-06-10 02:00 | 61.80134
2024-06-10 02:01 | 60.966206
2024-06-10 02:02 | 61.606888
2024-06-10 02:03 | 61.427008
2024-06-10 02:04 | 61.611369
2024-06-10 02:05 | 61.627847
2024-06-10 02:06 | 62.094754
2024-06-10 02:07 | 61.911324
2024-06-10 02:08 | 61.568749
2024-06-10 02:09 | 61.601835
2024-06-10 02:10 | 61.456132
2024-06-10 02:11 | 61.680378
2024-06-10 02:12 | 61.568427
2024-06-10 02:13 | 61.715404
2024-06-10 02:14 | 61.6214
2024-06-10 02:15 | 61.269846
2024-06-10 02:16 | 61.507291
2024-06-10 02:17 | 61.814326
2024-06-10 02:18 | 61.456645
2024-06-10 02:19 | 60.966579
2024-06-10 02:20 | 61.721091
2024-06-10 02:21 | 61.474274
2024-06-10 02:22 | 61.980854
2024-06-10 02:23 | 62.221137
2024-06-10 02:24 | 61.974911
2024-06-10 02:25 | 61.94893
2024-06-10 02:26 | 61.295888
2024-06-10 02:27 | 61.7613
2024-06-10 02:28 | 61.525591
2024-06-10 02:29 | 61.542984
2024-06-10 02:30 | 61.397445
2024-06-10 02:31 | 61.876199
2024-06-10 02:32 | 62.547278
2024-06-10 02:33 | 62.005157
2024-06-10 02:34 | 61.371544
2024-06-10 02:35 | 61.740859
2024-06-10 02:36 | 61.689888
2024-06-10 02:37 | 61.434488
2024-06-10 02:38 | 61.306893
2024-06-10 02:39 | 61.012502
2024-06-10 02:40 | 61.625227
2024-06-10 02:41 | 61.601281
2024-06-10 02:42 | 60.964823
2024-06-10 02:43 | 61.869742
2024-06-10 02:44 | 61.431304
2024-06-10 02:45 | 61.490943
2024-06-10 02:46 | 61.202462
2024-06-10 02:47 | 61.938352
2024-06-10 02:48 | 61.420724
2024-06-10 02:49 | 61.587734
2024-06-10 02:50 | 61.506932
2024-06-10 02:51 | 61.346688
2024-06-10 02:52 | 62.249379
2024-06-10 02:53 | 61.481095
2024-06-10 02:54 | 62.012248
2024-06-10 02:55 | 62.170862
2024-06-10 02:56 | 61.665889
2024-06-10 02:57 | 61.251297
2024-06-10 02:58 | 61.73238
2024-06-10 02:59 | 61.276848
2024-06-10 03:00 | 61.65168
2024-06-10 03:01 | 61.734885
2024-06-10 03:02 | 61.614568
2024-06-10 03:03 | 62.427527
2024-06-10 03:04 | 61.665144
2024-06-10 03:05 | 61.926422
2024-06-10 03:06 | 62.354086
2024-06-10 03:07 | 61.552767
2024-06-10 03:08 | 61.212467
2024-06-10 03:09 | 61.596787
2024-06-10 03:10 | 61.101106
2024-06-10 03:11 | 61.838686
2024-06-10 03:12 | 61.43796
2024-06-10 03:13 | 61.680068
2024-06-10 03:14 | 61.314089
2024-06-10 03:15 | 61.643533
2024-06-10 03:16 | 62.182491
2024-06-10 03:17 | 62.000113
2024-06-10 03:18 | 61.632166
2024-06-10 03:19 | 61.659561
2024-06-10 03:20 | 61.085448
2024-06-10 03:21 | 61.588283
2024-06-10 03:22 | 62.080647
2024-06-10 03:23 | 61.866609
2024-06-10 03:24 | 61.959045
2024-06-10 03:25 | 61.103491
2024-06-10 03:26 | 61.619543
2024-06-10 03:27 | 61.971186
2024-06-10 03:28 | 60.826349
2024-06-10 03:29 | 61.179227
2024-06-10 03:30 | 61.63007
2024-06-10 03:31 | 61.803276
2024-06-10 03:32 | 62.005956
2024-06-10 03:33 | 61.691198
2024-06-10 03:34 | 62.16097
2024-06-10 03:35 | 61.662418
2024-06-10 03:36 | 61.860914
2024-06-10 03:37 | 61.762119
2024-06-10 03:38 | 61.612091
2024-06-10 03:39 | 62.116294
2024-06-10 03:40 | 61.729069
2024-06-10 03:41 | 61.825737
2024-06-10 03:42 | 61.457074
2024-06-10 03:43 | 62.290501
2024-06-10 03:44 | 62.107467
2024-06-10 03:45 | 61.600627
2024-06-10 03:46 | 61.633895
2024-06-10 03:47 | 61.445968
2024-06-10 03:48 | 61.609838
2024-06-10 03:49 | 61.23667
2024-06-10 03:50 | 61.060657
2024-06-10 03:51 | 62.490271
2024-06-10 03:52 | 61.791309
2024-06-10 03:53 | 61.953697
2024-06-10 03:54 | 61.699331
2024-06-10 03:55 | 61.485558
2024-06-10 03:56 | 62.195841
2024-06-10 03:57 | 61.992545
2024-06-10 03:58 | 61.762292
2024-06-10 03:59 | 61.829148
2024-06-10 04:00 | 61.695969
2024-06-10 04:01 | 61.572083
2024-06-10 04:02 | 61.719729
2024-06-10 04:03 | 61.905946
2024-06-10 04:04 | 61.745475
2024-06-10 04:05 | 61.699756
2024-06-10 04:06 | 61.666922
2024-06-10 04:07 | 61.743207
2024-06-10 04:08 | 61.523289
2024-06-10 04:09 | 61.472063
2024-06-10 04:10 | 61.476619
2024-06-10 04:11 | 61.347075
2024-06-10 04:12 | 61.307012
2024-06-10 04:13 | 61.758391
2024-06-10 04:14 | 61.543874
2024-06-10 04:15 | 61.894788
2024-06-10 04:16 | 61.398741
2024-06-10 04:17 | 61.507324
2024-06-10 04:18 | 61.481829
2024-06-10 04:19 | 62.314554
2024-06-10 04:20 | 61.996504
2024-06-10 04:21 | 61.214316
2024-06-10 04:22 | 61.766552
2024-06-10 04:23 | 61.762744
2024-06-10 04:24 | 61.83083
2024-06-10 04:25 | 62.108492
2024-06-10 04:26 | 61.42902
2024-06-10 04:27 | 61.333613
2024-06-10 04:28 | 61.841695
2024-06-10 04:29 | 62.242003
2024-06-10 04:30 | 61.965853
2024-06-10 04:31 | 61.303683
2024-06-10 04:32 | 61.707501
2024-06-10 04:33 | 61.712341
2024-06-10 04:34 | 61.834018
2024-06-10 04:35 | 61.458032
2024-06-10 04:36 | 61.830699
2024-06-10 04:37 | 61.886903
2024-06-10 04:38 | 61.639679
2024-06-10 04:39 | 61.561607
2024-06-10 04:40 | 61.3884
2024-06-10 04:41 | 61.3492
2024-06-10 04:42 | 61.142412
2024-06-10 04:43 | 62.047722
2024-06-10 04:44 | 61.879632
2024-06-10 04:45 | 61.450077
2024-06-10 04:46 | 61.869881
2024-06-10 04:47 | 61.698015
2024-06-10 04:48 | 61.654629
2024-06-10 04:49 | 62.097814
2024-06-10 04:50 | 61.672153
2024-06-10 04:51 | 61.506183
2024-06-10 04:52 | 61.704996
2024-06-10 04:53 | 61.054606
2024-06-10 04:54 | 61.511424
2024-06-10 04:55 | 61.711413
2024-06-10 04:56 | 61.696203
2024-06-10 04:57 | 61.607437
2024-06-10 04:58 | 61.455541
2024-06-10 04:59 | 61.793897
2024-06-10 05:00 | 61.738768
2024-06-10 05:01 | 61.611952
2024-06-10 05:02 | 61.569337
2024-06-10 05:03 | 61.687158
2024-06-10 05:04 | 61.350532
2024-06-10 05:05 | 61.490502
2024-06-10 05:06 | 62.149887
2024-06-10 05:07 | 61.788202
2024-06-10 05:08 | 61.897103
2024-06-10 05:09 | 62.112246
2024-06-10 05:10 | 61.129656
2024-06-10 05:11 | 61.814857
2024-06-10 05:12 | 62.257784
2024-06-10 05:13 | 62.134633
2024-06-10 05:14 | 61.999227
2024-06-10 05:15 | 62.134913
2024-06-10 05:16 | 61.834396
2024-06-10 05:17 | 61.183154
2024-06-10 05:18 | 61.49521
2024-06-10 05:19 | 62.121626
2024-06-10 05:20 | 61.522367
2024-06-10 05:21 | 61.830237
2024-06-10 05:22 | 61.153203
2024-06-10 05:23 | 61.671719
2024-06-10 05:24 | 61.930138
2024-06-10 05:25 | 61.895724
2024-06-10 05:26 | 61.768674
2024-06-10 05:27 | 61.675008
2024-06-10 05:28 | 61.396669
2024-06-10 05:29 | 61.958285
2024-06-10 05:30 | 62.20738
2024-06-10 05:31 | 61.946293
2024-06-10 05:32 | 62.251356
2024-06-10 05:33 | 61.860645
2024-06-10 05:34 | 61.562607
2024-06-10 05:35 | 61.513613
2024-06-10 05:36 | 62.094678
2024-06-10 05:37 | 62.164025
2024-06-10 05:38 | 61.663775
2024-06-10 05:39 | 61.675322
2024-06-10 05:40 | 61.82338
2024-06-10 05:41 | 62.639032
2024-06-10 05:42 | 62.011203
2024-06-10 05:43 | 61.826181
2024-06-10 05:44 | 62.451142
2024-06-10 05:45 | 61.689165
2024-06-10 05:46 | 61.820411
2024-06-10 05:47 | 61.382171
2024-06-10 05:48 | 61.572982
2024-06-10 05:49 | 61.737847
2024-06-10 05:50 | 62.002755
2024-06-10 05:51 | 61.621374
2024-06-10 05:52 | 62.235482
2024-06-10 05:53 | 61.829997
2024-06-10 05:54 | 62.076448
2024-06-10 05:55 | 62.000223
2024-06-10 05:56 | 61.597402
2024-06-10 05:57 | 62.003204
2024-06-10 05:58 | 62.053872
2024-06-10 05:59 | 61.98842
2024-06-10 06:00 | 62.256321
2024-06-10 06:01 | 61.692004
2024-06-10 06:02 | 61.706359
2024-06-10 06:03 | 62.101495
2024-06-10 06:04 | 61.884603
2024-06-10 06:05 | 61.92751
2024-06-10 06:06 | 62.264707
2024-06-10 06:07 | 62.093718
2024-06-10 06:08 | 61.999579
2024-06-10 06:09 | 62.126368
2024-06-10 06:10 | 61.611197
2024-06-10 06:11 | 61.474932
2024-06-10 06:12 | 61.570779
2024-06-10 06:13 | 62.355581
2024-06-10 06:14 | 61.574156
2024-06-10 06:15 | 61.61395
2024-06-10 06:16 | 62.023973
2024-06-10 06:17 | 61.614451
2024-06-10 06:18 | 61.567862
2024-06-10 06:19 | 62.112559
2024-06-10 06:20 | 61.379768
2024-06-10 06:21 | 61.657769
2024-06-10 06:22 | 61.481092
2024-06-10 06:23 | 61.821889
2024-06-10 06:24 | 62.161236
2024-06-10 06:25 | 61.98847
2024-06-10 06:26 | 61.324138
2024-06-10 06:27 | 61.465395
2024-06-10 06:28 | 61.722082
2024-06-10 06:29 | 61.841045
2024-06-10 06:30 | 61.850119
2024-06-10 06:31 | 61.681003
2024-06-10 06:32 | 61.576009
2024-06-10 06:33 | 61.72131
2024-06-10 06:34 | 61.818535
2024-06-10 06:35 | 61.667133
2024-06-10 06:36 | 61.587847
2024-06-10 06:37 | 61.236956
2024-06-10 06:38 | 61.803652
2024-06-10 06:39 | 61.574548
2024-06-10 06:40 | 61.379546
2024-06-10 06:41 | 61.682215
2024-06-10 06:42 | 61.913049
2024-06-10 06:43 | 61.837455
2024-06-10 06:44 | 61.749758
2024-06-10 06:45 | 62.245447
2024-06-10 06:46 | 61.518852
2024-06-10 06:47 | 61.521258
2024-06-10 06:48 | 61.915924
2024-06-10 06:49 | 61.663631
2024-06-10 06:50 | 62.242504
2024-06-10 06:51 | 61.557412
2024-06-10 06:52 | 61.439643
2024-06-10 06:53 | 62.462194
2024-06-10 06:54 | 61.423947
2024-06-10 06:55 | 61.664479
2024-06-10 06:56 | 61.263231
2024-06-10 06:57 | 61.858497
2024-06-10 06:58 | 61.496527
2024-06-10 06:59 | 61.548537
2024-06-10 07:00 | 61.688161
2024-06-10 07:01 | 61.921104
2024-06-10 07:02 | 61.849133
2024-06-10 07:03 | 61.696497
2024-06-10 07:04 | 62.005848
2024-06-10 07:05 | 62.256841
2024-06-10 07:06 | 61.984056
2024-06-10 07:07 | 61.765572
2024-06-10 07:08 | 61.960196
2024-06-10 07:09 | 61.755171
2024-06-10 07:10 | 61.731964
2024-06-10 07:11 | 61.85238
2024-06-10 07:12 | 61.699353
2024-06-10 07:13 | 61.75011
2024-06-10 07:14 | 61.951434
2024-06-10 07:15 | 62.184707
2024-06-10 07:16 | 61.471984
2024-06-10 07:17 | 62.367942
2024-06-10 07:18 | 62.167459
2024-06-10 07:19 | 61.751666
2024-06-10 07:20 | 61.910018
2024-06-10 07:21 | 61.951674
2024-06-10 07:22 | 61.82579
2024-06-10 07:23 | 62.163077
2024-06-10 07:24 | 61.038774
2024-06-10 07:25 | 61.64557
2024-06-10 07:26 | 61.436492
2024-06-10 07:27 | 62.255216
2024-06-10 07:28 | 62.013672
2024-06-10 07:29 | 61.373254
2024-06-10 07:30 | 61.848351
2024-06-10 07:31 | 61.628785
2024-06-10 07:32 | 62.034933
2024-06-10 07:33 | 61.615814
2024-06-10 07:34 | 62.36613
2024-06-10 07:35 | 61.697193
2024-06-10 07:36 | 61.824982
2024-06-10 07:37 | 62.002078
2024-06-10 07:38 | 62.393831
2024-06-10 07:39 | 62.093037
2024-06-10 07:40 | 61.9246
2024-06-10 07:41 | 62.138972
2024-06-10 07:42 | 61.902285
2024-06-10 07:43 | 61.471011
2024-06-10 07:44 | 61.774369
2024-06-10 07:45 | 61.93637
2024-06-10 07:46 | 61.596387
2024-06-10 07:47 | 62.490967
2024-06-10 07:48 | 62.023616
2024-06-10 07:49 | 62.024486
2024-06-10 07:50 | 61.910006
2024-06-10 07:51 | 62.009042
2024-06-10 07:52 | 61.864295
2024-06-10 07:53 | 61.560263
2024-06-10 07:54 | 61.428353
2024-06-10 07:55 | 61.853972
2024-06-10 07:56 | 61.616435
2024-06-10 07:57 | 62.135996
2024-06-10 07:58 | 62.141981
2024-06-10 07:59 | 61.916479
2024-06-10 08:00 | 62.113889
2024-06-10 08:01 | 61.537418
2024-06-10 08:02 | 62.216196
2024-06-10 08:03 | 62.068596
2024-06-10 08:04 | 61.601111
2024-06-10 08:05 | 61.967481
2024-06-10 08:06 | 61.974528
2024-06-10 08:07 | 61.9983
2024-06-10 08:08 | 61.884796
2024-06-10 08:09 | 62.12808
2024-06-10 08:10 | 61.9836
2024-06-10 08:11 | 61.737013
2024-06-10 08:12 | 62.376906
2024-06-10 08:13 | 62.103345
2024-06-10 08:14 | 62.51108
2024-06-10 08:15 | 61.964136
2024-06-10 08:16 | 61.775724
2024-06-10 08:17 | 61.295025
2024-06-10 08:18 | 61.938022
2024-06-10 08:19 | 61.465197
2024-06-10 08:20 | 62.253641
2024-06-10 08:21 | 61.321129
2024-06-10 08:22 | 61.85511
2024-06-10 08:23 | 61.980411
2024-06-10 08:24 | 61.496045
2024-06-10 08:25 | 61.957468
2024-06-10 08:26 | 62.115468
2024-06-10 08:27 | 61.871495
2024-06-10 08:28 | 62.053358
2024-06-10 08:29 | 61.737906
2024-06-10 08:30 | 62.257147
2024-06-10 08:31 | 62.373647
2024-06-10 08:32 | 62.64248
2024-06-10 08:33 | 62.242427
2024-06-10 08:34 | 62.112613
2024-06-10 08:35 | 61.894155
2024-06-10 08:36 | 62.183796
2024-06-10 08:37 | 61.873365
2024-06-10 08:38 | 61.453793
2024-06-10 08:39 | 62.437365
2024-06-10 08:40 | 62.218865
2024-06-10 08:41 | 62.330984
2024-06-10 08:42 | 62.064865
2024-06-10 08:43 | 62.097135
2024-06-10 08:44 | 61.415354
2024-06-10 08:45 | 62.296008
2024-06-10 08:46 | 62.077216
2024-06-10 08:47 | 61.868276
2024-06-10 08:48 | 61.719071
2024-06-10 08:49 | 62.046409
2024-06-10 08:50 | 62.139485
2024-06-10 08:51 | 61.842175
2024-06-10 08:52 | 61.575571
2024-06-10 08:53 | 62.441048
2024-06-10 08:54 | 62.041471
2024-06-10 08:55 | 61.956674
2024-06-10 08:56 | 62.00881
2024-06-10 08:57 | 61.889187
2024-06-10 08:58 | 61.54502
2024-06-10 08:59 | 62.022037
2024-06-10 09:00 | 62.890401
2024-06-10 09:01 | 62.077874
2024-06-10 09:02 | 62.117152
2024-06-10 09:03 | 62.477758
2024-06-10 09:04 | 62.140921
2024-06-10 09:05 | 62.243028
2024-06-10 09:06 | 62.249051
2024-06-10 09:07 | 62.507597
2024-06-10 09:08 | 62.424631
2024-06-10 09:09 | 62.460195
2024-06-10 09:10 | 62.113361
2024-06-10 09:11 | 61.774557
2024-06-10 09:12 | 61.742202
2024-06-10 09:13 | 62.161018
2024-06-10 09:14 | 62.615709
2024-06-10 09:15 | 61.970844
2024-06-10 09:16 | 62.476875
2024-06-10 09:17 | 62.51529
2024-06-10 09:18 | 62.265692
2024-06-10 09:19 | 61.30555
2024-06-10 09:20 | 62.159114
2024-06-10 09:21 | 62.119585
2024-06-10 09:22 | 62.525937
2024-06-10 09:23 | 62.365786
2024-06-10 09:24 | 62.289791
2024-06-10 09:25 | 50.404027
2024-06-10 09:26 | 0.793126
2024-06-10 09:27 | 0.793126
2024-06-10 09:28 | 0.793126
2024-06-10 09:29 | 0.793126
2024-06-10 09:30 | 0.793126
2024-06-10 09:31 | 0.793126
2024-06-10 09:32 | 0.793126
2024-06-10 09:33 | 0.793126
2024-06-10 09:34 | 0.793126
2024-06-10 09:35 | 0.793126
2024-06-10 09:36 | 0.793126
2024-06-10 09:37 | 13.996783
2024-06-10 09:38 | 20.578778
2024-06-10 09:39 | 20.432615
2024-06-10 09:40 | 20.378396
2024-06-10 09:41 | 20.217042
2024-06-10 09:42 | 20.381867
2024-06-10 09:43 | 20.005164
2024-06-10 09:44 | 20.30404
2024-06-10 09:45 | 20.385613
2024-06-10 09:46 | 20.606261
2024-06-10 09:47 | 20.34745
2024-06-10 09:48 | 20.692231
2024-06-10 09:49 | 20.735396
2024-06-10 09:50 | 20.494505
2024-06-10 09:51 | 20.204436
2024-06-10 09:52 | 20.336901
2024-06-10 09:53 | 20.74582
2024-06-10 09:54 | 20.374464
2024-06-10 09:55 | 20.3425
2024-06-10 09:56 | 20.305452
2024-06-10 09:57 | 20.474445
2024-06-10 09:58 | 20.591682
2024-06-10 09:59 | 20.299685
2024-06-10 10:00 | 20.716418
2024-06-10 10:01 | 20.519982
2024-06-10 10:02 | 20.557459
2024-06-10 10:03 | 20.974586
2024-06-10 10:04 | 20.628318
2024-06-10 10:05 | 20.462384
2024-06-10 10:06 | 20.262932
2024-06-10 10:07 | 20.721529
2024-06-10 10:08 | 20.283481
2024-06-10 10:09 | 20.438193
2024-06-10 10:10 | 20.285142
2024-06-10 10:11 | 20.464194
2024-06-10 10:12 | 20.630069
2024-06-10 10:13 | 20.622592
2024-06-10 10:14 | 20.420533
2024-06-10 10:15 | 20.253577
2024-06-10 10:16 | 20.484786
2024-06-10 10:17 | 20.669909
2024-06-10 10:18 | 20.512394
2024-06-10 10:19 | 20.463894
2024-06-10 10:20 | 20.436151
2024-06-10 10:21 | 20.787087
2024-06-10 10:22 | 20.356413
2024-06-10 10:23 | 20.775205
2024-06-10 10:24 | 20.619265
2024-06-10 10:25 | 20.529999
2024-06-10 10:26 | 20.591126
2024-06-10 10:27 | 20.287239
2024-06-10 10:28 | 20.317085
2024-06-10 10:29 | 20.488662
2024-06-10 10:30 | 20.261541
2024-06-10 10:31 | 20.340815
2024-06-10 10:32 | 20.344337
2024-06-10 10:33 | 20.245354
2024-06-10 10:34 | 20.450777
2024-06-10 10:35 | 20.338767
2024-06-10 10:36 | 20.14141
2024-06-10 10:37 | 20.741046
2024-06-10 10:38 | 20.567221
2024-06-10 10:39 | 20.498477
2024-06-10 10:40 | 20.664159
2024-06-10 10:41 | 20.330139
2024-06-10 10:42 | 20.645578
2024-06-10 10:43 | 20.326062
2024-06-10 10:44 | 20.452674
2024-06-10 10:45 | 20.947509
2024-06-10 10:46 | 20.524769
2024-06-10 10:47 | 20.562385
2024-06-10 10:48 | 20.228674
2024-06-10 10:49 | 20.455375
2024-06-10 10:50 | 11.454017
2024-06-10 10:51 | 0
2024-06-10 10:52 | 0
2024-06-10 10:53 | 0
2024-06-10 10:54 | 0