## Sheet1
Electrode | Inlet flow rate | Flow rate (ml min-1) | Catholyte | Anolyte | Membrane | Applied current / A | Time | Duration / h | area(H2) | area(CO) | area(CO2) | area(CH4) | area(O2) | area(N2) | c(H2) | c(CO) | c(CO2) | c(O2) | FE(H2) | FE(CO) | FE(CH4) | Total FE | Carbon efficiency |  | Sum Concentrations
Ag60 GDE in PTFE holder | 60 | 43.723558 | 0.3 M K2SO4 | Deionized wated | CCM-CEM | 0 | 2024-06-10 15:33 | 0 | 0 | 0 | 0 |  | 0 | 0 | 0% | 0% | 0% | 0% | 0% | 0% |  | 0% | 0% | 0 | 0
Ag60 GDE in PTFE holder | 60 | 50.478924 | 0.3 M K2SO4 | Deionized wated | CCM-CEM | -0.125 | 2024-06-10 15:56 | 0.3723256 | 0.08352779 | 1.840093 | 100.1523 |  | 0.345025 | 0.001832124 | 0.08155% | 1.797% | 97.78% | 0.3369% | 4.359% | 96.02% |  | 100.4% | 1.804% |  | 102.4228
Ag60 GDE in PTFE holder | 60 | 54.6898 | 0.3 M K2SO4 | Deionized wated | CCM-CEM | -0.125 | 2024-06-10 16:28 | 0.9064922 | 0.1000961 | 1.777196 | 100.9083 |  | 0.1653783 | 0.001384488 | 0.09723% | 1.726% | 98.01% | 0.1606% | 5.63% | 99.96% |  | 105.6% | 1.731% | 102.6855 | 102.9524
Ag60 GDE in PTFE holder | 60 | 57.194936 | 0.3 M K2SO4 | Deionized wated | CCM-CEM | -0.125 | 2024-06-10 17:00 | 1.440103 | 0.1228045 | 1.687371 | 101.0808 |  | 0.1212208 | 0.3282736 | 0.1188% | 1.633% | 97.81% | 0.1173% | 7.197% | 98.88% |  | 106.1% | 1.642% |  | 103.3405
Ag60 GDE in PTFE holder | 60 | 57.76885 | 0.3 M K2SO4 | Deionized wated | CCM-CEM | -0.125 | 2024-06-10 17:15 | 1.690103 | 0.1362543 | 1.653705 | 100.8765 |  | 0.08764247 | 0.001450196 | 0.1326% | 1.609% | 98.17% | 0.08529% | 8.111% | 98.44% |  | 106.6% | 1.613% | 102.5303 | 102.7556
Ag60 GDE in PTFE holder | 60 | 59.438879 | 0.3 M K2SO4 | Deionized wated | CCM-CEM | -0.27 | 2024-06-10 18:00 | 2.440659 | 0.2107996 | 3.408704 | 99.85165 |  | 0.07871086 | 0.001221912 | 0.2036% | 3.292% | 96.43% | 0.07601% | 5.931% | 95.91% |  | 101.8% | 3.301% |  | 103.5511
Ag60 GDE in PTFE holder | 60 | 59.876609 | 0.3 M K2SO4 | Deionized wated | CCM-CEM | -0.27 | 2024-06-10 18:35 | 3.02427 | 0.2221465 | 3.360644 | 99.09475 |  | 0.06955259 | 0.001344029 | 0.2162% | 3.271% | 96.44% | 0.06769% | 6.346% | 96% |  | 102.3% | 3.28% | 102.4554 | 102.7484
Ag60 GDE in PTFE holder | 60 | 59.572163 | 0.3 M K2SO4 | Deionized wated | CCM-CEM | -0.27 | 2024-06-10 18:50 | 3.273992 | 0.2333977 | 3.353229 | 98.80568 |  | 0.04909091 | 0.001346005 | 0.2278% | 3.273% | 96.45% | 0.04792% | 6.653% | 95.59% |  | 102.2% | 3.282% |  | 102.4427
Ag60 GDE in PTFE holder | 60 | 59.745683 | 0.3 M K2SO4 | Deionized wated | CCM-CEM | -0.27 | 2024-06-10 19:05 | 3.523992 | 0.2381052 | 3.34118 | 98.91265 |  | 0.04608051 | 0.001152575 | 0.2322% | 3.258% | 96.46% | 0.04494% | 6.801% | 95.43% |  | 102.2% | 3.268% | 102.2538 | 102.5392
Ag60 GDE in PTFE holder | 60 | 59.897395 | 0.3 M K2SO4 | Deionized wated | CCM-CEM | -0.27 | 2024-06-10 19:20 | 3.774548 | 0.2423562 | 3.334309 | 98.888 |  | 0.04408499 | 0.001513066 | 0.2364% | 3.253% | 96.47% | 0.04301% | 6.942% | 95.5% |  | 102.4% | 3.262% |  | 102.5103
Ag60 GDE in PTFE holder | 60 | 60.966388 | 0.3 M K2SO4 | Deionized wated | CCM-CEM | -0.52 | 2024-06-10 19:35 | 4.024548 | 0.2455226 | 3.327409 | 98.93517 |  | 0.04532312 | 0.001120081 | 0.2394% | 3.245% | 96.47% | 0.04419% | 3.715% | 50.35% |  | 54.06% | 3.254% | 102.2626 | 102.5545
Ag60 GDE in PTFE holder | 60 | 60.312985 | 0.3 M K2SO4 | Deionized wated | CCM-CEM | -0.52 | 2024-06-10 19:50 | 4.274826 | 0.3713089 | 5.782032 | 96.46923 |  | 0.0423382 | 0.0009503205 | 0.3617% | 5.632% | 93.96% | 0.04124% | 5.552% | 86.46% |  | 92.01% | 5.655% |  | 102.6659
Ag60 GDE in PTFE holder | 60 | 60.328165 | 0.3 M K2SO4 | Deionized wated | CCM-CEM | -0.52 | 2024-06-10 20:05 | 4.524826 | 0.3733446 | 6.045043 | 96.18414 |  | 0.04402941 | 0.001047963 | 0.3637% | 5.889% | 93.7% | 0.04289% | 5.585% | 90.43% |  | 96.01% | 5.913% | 102.2292 | 102.6476
Ag60 GDE in PTFE holder | 60 | 60.467693 | 0.3 M K2SO4 | Deionized wated | CCM-CEM | -0.52 | 2024-06-10 20:20 | 4.774826 | 0.3713578 | 6.101815 | 96.4918 |  | 0.04108204 | 0.001036961 | 0.3605% | 5.924% | 93.67% | 0.03988% | 5.549% | 91.17% |  | 96.72% | 5.948% |  | 103.0071
Ag60 GDE in PTFE holder | 60 | 60.581695 | 0.3 M K2SO4 | Deionized wated | CCM-CEM | -0.52 | 2024-06-10 20:35 | 5.025103 | 0.3669975 | 6.119889 | 96.52406 |  | 0.04187358 | 0.001114963 | 0.3561% | 5.939% | 93.66% | 0.04063% | 5.491% | 91.57% |  | 97.06% | 5.962% | 102.6439 | 103.0539
Ag60 GDE in PTFE holder | 60 | 59.888746 | 0.3 M K2SO4 | Deionized wated | CCM-CEM | -0.52 | 2024-06-10 20:50 | 5.275103 | 0.3649399 | 6.072452 | 96.50631 |  | 0.04199347 | 0.001184452 | 0.3544% | 5.896% | 93.71% | 0.04078% | 5.401% | 89.88% |  | 95.28% | 5.92% |  | 102.9869
Ag60 GDE in PTFE holder | 60 | 60.175589 | 0.3 M K2SO4 | Deionized wated | CCM-CEM | -0.52 | 2024-06-10 21:05 | 5.525103 | 0.3599116 | 6.138672 | 96.52641 |  | 0.04082631 | 0.001100081 | 0.3492% | 5.956% | 93.65% | 0.03961% | 5.348% | 91.22% |  | 96.57% | 5.979% | 102.6651 | 103.0669
Ag60 GDE in PTFE holder | 60 | 59.910513 | 0.3 M K2SO4 | Deionized wated | CCM-CEM | -0.52 | 2024-06-10 21:20 | 5.775381 | 0.3545623 | 6.154539 | 96.52992 |  | 0.04165389 | 0.001175451 | 0.344% | 5.971% | 93.64% | 0.04041% | 5.245% | 91.04% |  | 96.29% | 5.994% |  | 103.0818
Ag60 GDE in PTFE holder | 60 | 60.614469 | 0.3 M K2SO4 | Deionized wated | CCM-CEM | -0.77 | 2024-06-10 21:35 | 6.025659 | 0.3525727 | 6.15241 | 96.56818 |  | 0.04124149 | 0.001158663 | 0.3419% | 5.967% | 93.65% | 0.04% | 3.562% | 62.16% |  | 65.73% | 5.989% | 102.7206 | 103.1156
Ag60 GDE in PTFE holder | 60 | 60.679134 | 0.3 M K2SO4 | Deionized wated | CCM-CEM | -0.77 | 2024-06-10 21:50 | 6.275659 | 0.5902616 | 8.244712 | 94.20362 |  | 0.0419943 | 0.001147402 | 0.5726% | 7.998% | 91.39% | 0.04074% | 5.972% | 83.42% |  | 89.39% | 8.048% |  | 103.0817
Ag60 GDE in PTFE holder | 60 | 60.457159 | 0.3 M K2SO4 | Deionized wated | CCM-CEM | -0.77 | 2024-06-10 22:05 | 6.525937 | 0.5972625 | 8.486252 | 93.97003 |  | 0.04201468 | 0.0008968139 | 0.5793% | 8.231% | 91.15% | 0.04075% | 6.02% | 85.54% |  | 91.56% | 8.283% | 102.4563 | 103.0965
Ag60 GDE in PTFE holder | 60 | 60.019253 | 0.3 M K2SO4 | Deionized wated | CCM-CEM | -0.77 | 2024-06-10 22:20 | 6.776214 | 0.5869485 | 8.523639 | 93.94086 |  | 0.041498 | 0.001027046 | 0.5693% | 8.268% | 91.12% | 0.04025% | 5.874% | 85.3% |  | 91.17% | 8.319% |  | 103.094
Ag60 GDE in PTFE holder | 60 | 60.456015 | 0.3 M K2SO4 | Deionized wated | CCM-CEM | -0.77 | 2024-06-10 22:35 | 7.02677 | 0.5764539 | 8.549461 | 93.88283 |  | 0.04268277 | 0.001175823 | 0.5594% | 8.296% | 91.1% | 0.04142% | 5.813% | 86.21% |  | 92.02% | 8.346% | 102.4323 | 103.0526
Ag60 GDE in PTFE holder | 60 | 60.27387 | 0.3 M K2SO4 | Deionized wated | CCM-CEM | -0.77 | 2024-06-10 22:50 | 7.277048 | 0.5510498 | 8.562078 | 93.88963 |  | 0.04126429 | 0.001088423 | 0.5348% | 8.309% | 91.12% | 0.04004% | 5.54% | 86.08% |  | 91.62% | 8.357% |  | 103.0451
Ag60 GDE in PTFE holder | 60 | 60.035812 | 0.3 M K2SO4 | Deionized wated | CCM-CEM | -0.77 | 2024-06-10 23:05 | 7.527326 | 0.5724782 | 8.568401 | 93.88605 |  | 0.0412008 | 0.001346871 | 0.5554% | 8.313% | 91.09% | 0.03997% | 5.732% | 85.79% |  | 91.52% | 8.363% | 102.4545 | 103.0695
Ag60 GDE in PTFE holder | 60 | 60.095366 | 0.3 M K2SO4 | Deionized wated | CCM-CEM | -0.77 | 2024-06-10 23:20 | 7.777326 | 0.5662749 | 8.580452 | 93.88439 |  | 0.04221118 | 0.001311529 | 0.5494% | 8.325% | 91.08% | 0.04095% | 5.675% | 85.99% |  | 91.66% | 8.374% |  | 103.0746
Ag60 GDE in PTFE holder | 60 | 60.660564 | 0.3 M K2SO4 | Deionized wated | CCM-CEM | -1.1 | 2024-06-10 23:35 | 8.027603 | 0.5476738 | 8.614503 | 93.8554 |  | 0.04167132 | 0.001334766 | 0.5314% | 8.359% | 91.07% | 0.04043% | 3.879% | 61.01% |  | 64.89% | 8.407% | 102.4699 | 103.0606
Ag60 GDE in PTFE holder | 60 | 60.405423 | 0.3 M K2SO4 | Deionized wated | CCM-CEM | -1.1 | 2024-06-10 23:50 | 8.277881 | 1.291793 | 10.54804 | 91.60324 |  | 0.04216009 | 0.001039098 | 1.248% | 10.19% | 88.52% | 0.04074% | 9.072% | 74.08% |  | 83.15% | 10.33% |  | 103.4863
Ag60 GDE in PTFE holder | 60 | 60.52563 | 0.3 M K2SO4 | Deionized wated | CCM-CEM | -1.1 | 2024-06-11 00:05 | 8.528437 | 1.381008 | 10.74611 | 91.21325 |  | 0.04208631 | 0.001205153 | 1.336% | 10.39% | 88.23% | 0.04071% | 9.728% | 75.7% |  | 85.42% | 10.54% | 101.9594 | 103.3837
Ag60 GDE in PTFE holder | 60 | 59.964296 | 0.3 M K2SO4 | Deionized wated | CCM-CEM | -1.1 | 2024-06-11 00:20 | 8.778437 | 1.413151 | 10.85772 | 91.31446 |  | 0.04252843 | 0.001102352 | 1.364% | 10.48% | 88.12% | 0.04104% | 9.839% | 75.59% |  | 85.43% | 10.63% |  | 103.629
Ag60 GDE in PTFE holder | 60 | 60.068763 | 0.3 M K2SO4 | Deionized wated | CCM-CEM | -1.1 | 2024-06-11 00:35 | 9.028714 | 1.42862 | 10.91605 | 91.28523 |  | 0.04266334 | 0.00134074 | 1.378% | 10.53% | 88.05% | 0.04115% | 9.959% | 76.1% |  | 86.06% | 10.68% | 102.2013 | 103.6739
Ag60 GDE in PTFE holder | 60 | 59.711123 | 0.3 M K2SO4 | Deionized wated | CCM-CEM | -1.1 | 2024-06-11 00:50 | 9.278992 | 1.448187 | 10.89217 | 91.25019 |  | 0.0426588 | 0.0009748219 | 1.397% | 10.51% | 88.05% | 0.04116% | 10.04% | 75.51% |  | 85.55% | 10.66% |  | 103.6342
Ag60 GDE in PTFE holder | 60 | 59.985308 | 0.3 M K2SO4 | Deionized wated | CCM-CEM | -1.1 | 2024-06-11 01:05 | 9.528992 | 1.451854 | 10.9312 | 91.23633 |  | 0.04295234 | 0.001152992 | 1.401% | 10.54% | 88.01% | 0.04143% | 10.11% | 76.11% |  | 86.22% | 10.7% | 102.1675 | 103.6635
Ag60 GDE in PTFE holder | 60 | 59.962435 | 0.3 M K2SO4 | Deionized wated | CCM-CEM | -1.1 | 2024-06-11 01:20 | 9.77927 | 1.454469 | 10.89368 | 91.22226 |  | 0.04317817 | 0.001166217 | 1.404% | 10.51% | 88.04% | 0.04167% | 10.13% | 75.85% |  | 85.98% | 10.67% |  | 103.6147
Ag60 GDE in PTFE holder | 60 | 62.981117 | 0.3 M K2SO4 | Deionized wated | CCM-CEM | -1.52 | 2024-06-11 01:35 | 10.02955 | 1.510268 | 10.95577 | 91.13588 |  | 0.04306754 | 0.001074756 | 1.457% | 10.57% | 87.93% | 0.04155% | 7.991% | 57.97% |  | 65.96% | 10.73% | 102.0916 | 103.6461
Ag60 GDE in PTFE holder | 60 | 63.164214 | 0.3 M K2SO4 | Deionized wated | CCM-CEM | -1.52 | 2024-06-11 01:50 | 10.27983 | 4.409315 | 12.36623 | 86.87294 |  | 0.04256383 | 0.0009387007 | 4.252% | 11.93% | 83.78% | 0.04105% | 23.39% | 65.59% |  | 88.98% | 12.46% |  | 103.692
Ag60 GDE in PTFE holder | 60 | 62.891462 | 0.3 M K2SO4 | Deionized wated | CCM-CEM | -1.52 | 2024-06-11 02:05 | 10.5301 | 4.666817 | 12.46794 | 86.40814 |  | 0.04312904 | 0.001252931 | 4.505% | 12.04% | 83.42% | 0.04164% | 24.67% | 65.91% |  | 90.58% | 12.61% | 98.87608 | 103.5873
Ag60 GDE in PTFE holder | 60 | 62.216139 | 0.3 M K2SO4 | Deionized wated | CCM-CEM | -1.52 | 2024-06-11 02:20 | 10.78038 | 4.723163 | 12.88624 | 86.31648 |  | 0.04301967 | 0.0008419963 | 4.543% | 12.39% | 83.02% | 0.04138% | 24.61% | 67.14% |  | 91.75% | 12.99% |  | 103.9698
Ag60 GDE in PTFE holder | 60 | 62.363 | 0.3 M K2SO4 | Deionized wated | CCM-CEM | -1.52 | 2024-06-11 02:35 | 11.03066 | 4.72235 | 12.69717 | 86.22257 |  | 0.04332315 | 0.001100173 | 4.554% | 12.25% | 83.16% | 0.04178% | 24.73% | 66.5% |  | 91.23% | 12.84% | 98.91974 | 103.6865
Ag60 GDE in PTFE holder | 60 | 62.464722 | 0.3 M K2SO4 | Deionized wated | CCM-CEM | -1.52 | 2024-06-11 02:50 | 11.28066 | 4.795514 | 12.61793 | 86.21927 |  | 0.04339459 | 0.00119688 | 4.625% | 12.17% | 83.16% | 0.04186% | 25.16% | 66.2% |  | 91.35% | 12.77% |  | 103.6773
Ag60 GDE in PTFE holder | 60 | 62.318566 | 0.3 M K2SO4 | Deionized wated | CCM-CEM | -1.52 | 2024-06-11 03:05 | 11.53094 | 4.826796 | 12.65042 | 86.13905 |  | 0.04352395 | 0.001293605 | 4.656% | 12.2% | 83.1% | 0.04199% | 25.27% | 66.22% |  | 91.49% | 12.81% | 98.78948 | 103.6611
Ag60 GDE in PTFE holder | 60 | 62.360431 | 0.3 M K2SO4 | Deionized wated | CCM-CEM | -1.52 | 2024-06-11 03:20 | 11.78121 | 4.888003 | 12.64705 | 86.14574 |  | 0.04368629 | 0.0008985562 | 4.712% | 12.19% | 83.05% | 0.04212% | 25.59% | 66.21% |  | 91.8% | 12.8% |  | 103.7254
Ag60 GDE in PTFE holder | 60 | 66.015087 | 0.3 M K2SO4 | Deionized wated | CCM-CEM | -2.1 | 2024-06-11 03:35 | 12.03177 | 5.058626 | 12.55822 | 85.98931 |  | 0.04360952 | 0.001171984 | 4.88% | 12.12% | 82.96% | 0.04207% | 20.31% | 50.41% |  | 70.71% | 12.74% | 98.54753 | 103.6509
Ag60 GDE in PTFE holder | 60 | 66.267178 | 0.3 M K2SO4 | Deionized wated | CCM-CEM | -2.1 | 2024-06-11 03:50 | 12.28177 | 8.58602 | 12.99542 | 82.105 |  | 0.04320167 | 0.000839038 | 8.277% | 12.53% | 79.15% | 0.04165% | 34.57% | 52.32% |  | 86.89% | 13.66% |  | 103.7305
Ag60 GDE in PTFE holder | 60 | 65.860687 | 0.3 M K2SO4 | Deionized wated | CCM-CEM | -2.1 | 2024-06-11 04:05 | 12.53205 | 8.855755 | 13.10465 | 81.7758 |  | 0.04323399 | 0.0009320349 | 8.533% | 12.63% | 78.8% | 0.04166% | 35.42% | 52.41% |  | 87.83% | 13.81% | 94.88045 | 103.7804
Ag60 GDE in PTFE holder | 60 | 65.94167 | 0.3 M K2SO4 | Deionized wated | CCM-CEM | -2.1 | 2024-06-11 04:20 | 12.78205 | 8.956185 | 13.16284 | 81.62059 |  | 0.04291788 | 0.116662 | 8.62% | 12.67% | 78.56% | 0.04131% | 35.82% | 52.65% |  | 88.48% | 13.89% |  | 103.8992
Ag60 GDE in PTFE holder | 60 | 65.253838 | 0.3 M K2SO4 | Deionized wated | CCM-CEM | -2.1 | 2024-06-11 04:35 | 13.03233 | 9.064257 | 13.0976 | 81.55497 |  | 0.04434783 | 0.0009101343 | 8.736% | 12.62% | 78.6% | 0.04274% | 35.93% | 51.91% |  | 87.84% | 13.84% | 94.65256 | 103.7621
Ag60 GDE in PTFE holder | 60 | 65.482387 | 0.3 M K2SO4 | Deionized wated | CCM-CEM | -2.1 | 2024-06-11 04:50 | 13.2826 | 9.108647 | 13.46549 | 81.49157 |  | 0.04408071 | 0.0009162078 | 8.749% | 12.93% | 78.27% | 0.04234% | 36.11% | 53.38% |  | 89.49% | 14.18% |  | 104.1107
Ag60 GDE in PTFE holder | 60 | 65.447536 | 0.3 M K2SO4 | Deionized wated | CCM-CEM | -2.1 | 2024-06-11 05:05 | 13.53288 | 9.085274 | 13.10521 | 81.43645 |  | 0.04398642 | 0.1176543 | 8.754% | 12.63% | 78.46% | 0.04238% | 36.11% | 52.08% |  | 88.19% | 13.86% | 94.54167 | 103.7886
Ag60 GDE in PTFE holder | 60 | 64.751619 | 0.3 M K2SO4 | Deionized wated | CCM-CEM | -2.1 | 2024-06-11 05:20 | 13.78316 | 9.150979 | 13.08099 | 81.43524 |  | 0.04474474 | 0.001097981 | 8.823% | 12.61% | 78.52% | 0.04314% | 36.01% | 51.47% |  | 87.48% | 13.84% |  | 103.7131
Ag60 GDE in PTFE holder | 60 | 73.628145 | 0.3 M K2SO4 | Deionized wated | CCM-CEM | -3.1 | 2024-06-11 05:35 | 14.03316 | 9.535877 | 13.08769 | 81.05082 |  | 0.04338005 | 0.1134331 | 9.184% | 12.6% | 78.06% | 0.04178% | 28.87% | 39.62% |  | 68.49% | 13.9% | 94.13851 | 103.8312
Ag60 GDE in PTFE holder | 60 | 73.948192 | 0.3 M K2SO4 | Deionized wated | CCM-CEM | -3.1 | 2024-06-11 05:50 | 14.28344 | 16.42335 | 12.85562 | 74.44266 |  | 0.04459951 | 0.000744051 | 15.83% | 12.39% | 71.74% | 0.04298% | 49.97% | 39.11% |  | 89.08% | 14.73% |  | 103.767
Ag60 GDE in PTFE holder | 60 | 73.062043 | 0.3 M K2SO4 | Deionized wated | CCM-CEM | -3.1 | 2024-06-11 06:05 | 14.53371 | 16.86165 | 12.8726 | 73.9284 |  | 0.04504079 | 0.0008987999 | 16.26% | 12.41% | 71.28% | 0.04343% | 50.72% | 38.72% |  | 89.43% | 14.83% | 86.801 | 103.7086
Ag60 GDE in PTFE holder | 60 | 72.312321 | 0.3 M K2SO4 | Deionized wated | CCM-CEM | -3.1 | 2024-06-11 06:20 | 14.78399 | 17.34145 | 13.00515 | 73.96438 |  | 0.0455682 | 0.1165876 | 16.6% | 12.45% | 70.8% | 0.04362% | 51.25% | 38.43% |  | 89.68% | 14.95% |  | 104.4731
Ag60 GDE in PTFE holder | 60 | 73.044421 | 0.3 M K2SO4 | Deionized wated | CCM-CEM | -3.1 | 2024-06-11 06:35 | 15.03427 | 17.5528 | 12.86235 | 73.73618 |  | 0.04690087 | 0.00112703 | 16.85% | 12.34% | 70.76% | 0.04501% | 52.53% | 38.5% |  | 91.03% | 14.85% | 86.59853 | 104.1994
Ag60 GDE in PTFE holder | 60 | 73.187424 | 0.3 M K2SO4 | Deionized wated | CCM-CEM | -3.1 | 2024-06-11 06:50 | 15.28455 | 17.71064 | 12.75424 | 73.63439 |  | 0.04718035 | 0.0009954836 | 17.01% | 12.25% | 70.7% | 0.0453% | 53.14% | 38.27% |  | 91.4% | 14.76% |  | 104.1474
Ag60 GDE in PTFE holder | 60 | 73.452709 | 0.3 M K2SO4 | Deionized wated | CCM-CEM | -3.1 | 2024-06-11 07:05 | 15.53455 | 17.86312 | 12.64818 | 73.71122 |  | 0.04841057 | 0.001206626 | 17.13% | 12.13% | 70.69% | 0.04643% | 53.72% | 38.04% |  | 91.76% | 14.65% | 86.3594 | 104.2721
Ag60 GDE in PTFE holder | 60 | 72.790545 | 0.3 M K2SO4 | Deionized wated | CCM-CEM | -3.1 | 2024-06-11 07:20 | 15.78483 | 18.01836 | 12.60161 | 73.71741 |  | 0.04833043 | 0.0009652501 | 17.26% | 12.07% | 70.62% | 0.0463% | 53.64% | 37.52% |  | 91.16% | 14.6% |  | 104.3867
Ag60 GDE in PTFE holder | 60 | 60.201218 | 0.3 M K2SO4 | Deionized wated | CCM-CEM | -0.5 | 2024-06-11 07:35 | 16.03538 | 17.82558 | 12.68461 | 73.93989 |  | 0.04973878 | 0.0009376031 | 17.06% | 12.14% | 70.76% | 0.0476% | 271.8% | 193.4% |  | 465.3% | 14.64% | 86.6245 | 104.5008
Ag60 GDE in PTFE holder | 60 | 61.168183 | 0.3 M K2SO4 | Deionized wated | CCM-CEM | -0.5 | 2024-06-11 07:50 | 16.28566 | 7.690326 | 11.59213 | 84.7783 |  | 0.05006255 | 0.1269949 | 7.378% | 11.12% | 81.33% | 0.04803% | 119.5% | 180.1% |  | 299.5% | 12.03% |  | 104.2378
Ag60 GDE in PTFE holder | 60 | 55.841785 | 0.3 M K2SO4 | Deionized wated | CCM-CEM | -0.5 | 2024-06-11 08:05 | 16.53594 | 2.37629 | 4.2858 | 96.9284 |  | 0.04877112 | 0.001261134 | 2.293% | 4.135% | 93.52% | 0.04706% | 33.89% | 61.13% |  | 95.02% | 4.234% | 101.2142 | 103.6405
Ag60 GDE in PTFE holder | 60 | 57.078484 | 0.3 M K2SO4 | Deionized wated | CCM-CEM | -0.5 | 2024-06-11 08:20 | 16.78621 | 0.1983377 | 0.2351234 | 102.9126 |  | 0.04524554 | 0.00116897 | 0.1918% | 0.2274% | 99.54% | 0.04376% | 2.898% | 3.436% |  | 6.334% | 0.2279% |  | 103.3925
Ag60 GDE in PTFE holder | 60 | 57.470382 | 0.3 M K2SO4 | Deionized wated | CCM-CEM | -0.5 | 2024-06-11 08:35 | 17.03677 | 0.09184363 | 0.08154091 | 103.1725 |  | 0.04221105 | 0.001172327 | 0.08883% | 0.07887% | 99.79% | 0.04083% | 1.351% | 1.2% |  | 2.551% | 0.07897% | 103.2541 | 103.3893
Ag60 GDE in PTFE holder | 60 | 12.025772 | 0.3 M K2SO4 | Deionized wated | CCM-CEM | -0.5 | 2024-06-11 08:50 | 17.28677 | 0.0688214 | 0.06307302 | 103.1085 |  | 0.03996328 | 0.0009657 | 0.06663% | 0.06107% | 99.83% | 0.03869% | 0.2121% | 0.1944% |  | 0.4065% | 0.06113% |  | 103.2814

## Flow rate
| 0.3Mk2so4pH3 | 2024-06-10 15:33 | 2024-06-10 13:33 | 43.723558
2024-06-10 13:20 | 0 | 2024-06-10 15:56 | 2024-06-10 13:56 | 50.478924
2024-06-10 13:21 | 0 | 2024-06-10 16:28 | 2024-06-10 14:28 | 54.6898
2024-06-10 13:22 | 47.859199 | 2024-06-10 17:00 | 2024-06-10 15:00 | 57.194936
2024-06-10 13:23 | 42.402768 | 2024-06-10 17:15 | 2024-06-10 15:15 | 57.76885
2024-06-10 13:24 | 42.11558 | 2024-06-10 18:00 | 2024-06-10 16:00 | 59.438879
2024-06-10 13:25 | 42.179106 | 2024-06-10 18:35 | 2024-06-10 16:35 | 59.876609
2024-06-10 13:26 | 42.392241 | 2024-06-10 18:50 | 2024-06-10 16:50 | 59.572163
2024-06-10 13:27 | 42.802708 | 2024-06-10 19:05 | 2024-06-10 17:05 | 59.745683
2024-06-10 13:28 | 42.64094 | 2024-06-10 19:20 | 2024-06-10 17:20 | 59.897395
2024-06-10 13:29 | 43.503098 | 2024-06-10 19:35 | 2024-06-10 17:35 | 60.966388
2024-06-10 13:30 | 43.312137 | 2024-06-10 19:50 | 2024-06-10 17:50 | 60.312985
2024-06-10 13:31 | 43.511174 | 2024-06-10 20:05 | 2024-06-10 18:05 | 60.328165
2024-06-10 13:32 | 43.718344 | 2024-06-10 20:20 | 2024-06-10 18:20 | 60.467693
2024-06-10 13:33 | 43.723558 | 2024-06-10 20:35 | 2024-06-10 18:35 | 60.581695
2024-06-10 13:34 | 44.468509 | 2024-06-10 20:50 | 2024-06-10 18:50 | 59.888746
2024-06-10 13:35 | 44.458089 | 2024-06-10 21:05 | 2024-06-10 19:05 | 60.175589
2024-06-10 13:36 | 45.010498 | 2024-06-10 21:20 | 2024-06-10 19:20 | 59.910513
2024-06-10 13:37 | 45.910494 | 2024-06-10 21:35 | 2024-06-10 19:35 | 60.614469
2024-06-10 13:38 | 45.995062 | 2024-06-10 21:50 | 2024-06-10 19:50 | 60.679134
2024-06-10 13:39 | 46.004775 | 2024-06-10 22:05 | 2024-06-10 20:05 | 60.457159
2024-06-10 13:40 | 46.620465 | 2024-06-10 22:20 | 2024-06-10 20:20 | 60.019253
2024-06-10 13:41 | 46.670439 | 2024-06-10 22:35 | 2024-06-10 20:35 | 60.456015
2024-06-10 13:42 | 47.589957 | 2024-06-10 22:50 | 2024-06-10 20:50 | 60.27387
2024-06-10 13:43 | 47.59096 | 2024-06-10 23:05 | 2024-06-10 21:05 | 60.035812
2024-06-10 13:44 | 48.004836 | 2024-06-10 23:20 | 2024-06-10 21:20 | 60.095366
2024-06-10 13:45 | 48.315252 | 2024-06-10 23:35 | 2024-06-10 21:35 | 60.660564
2024-06-10 13:46 | 48.729591 | 2024-06-10 23:50 | 2024-06-10 21:50 | 60.405423
2024-06-10 13:47 | 48.368087 | 2024-06-11 00:05 | 2024-06-10 22:05 | 60.52563
2024-06-10 13:48 | 48.559283 | 2024-06-11 00:20 | 2024-06-10 22:20 | 59.964296
2024-06-10 13:49 | 48.779781 | 2024-06-11 00:35 | 2024-06-10 22:35 | 60.068763
2024-06-10 13:50 | 49.681509 | 2024-06-11 00:50 | 2024-06-10 22:50 | 59.711123
2024-06-10 13:51 | 49.228803 | 2024-06-11 01:05 | 2024-06-10 23:05 | 59.985308
2024-06-10 13:52 | 50.041819 | 2024-06-11 01:20 | 2024-06-10 23:20 | 59.962435
2024-06-10 13:53 | 49.878431 | 2024-06-11 01:35 | 2024-06-10 23:35 | 62.981117
2024-06-10 13:54 | 50.405713 | 2024-06-11 01:50 | 2024-06-10 23:50 | 63.164214
2024-06-10 13:55 | 50.478924 | 2024-06-11 02:05 | 2024-06-11 00:05 | 62.891462
2024-06-10 13:56 | 50.33703 | 2024-06-11 02:20 | 2024-06-11 00:20 | 62.216139
2024-06-10 13:57 | 49.723511 | 2024-06-11 02:35 | 2024-06-11 00:35 | 62.363
2024-06-10 13:58 | 50.655005 | 2024-06-11 02:50 | 2024-06-11 00:50 | 62.464722
2024-06-10 13:59 | 51.189401 | 2024-06-11 03:05 | 2024-06-11 01:05 | 62.318566
2024-06-10 14:00 | 50.53966 | 2024-06-11 03:20 | 2024-06-11 01:20 | 62.360431
2024-06-10 14:01 | 50.981857 | 2024-06-11 03:35 | 2024-06-11 01:35 | 66.015087
2024-06-10 14:02 | 51.359262 | 2024-06-11 03:50 | 2024-06-11 01:50 | 66.267178
2024-06-10 14:03 | 51.366034 | 2024-06-11 04:05 | 2024-06-11 02:05 | 65.860687
2024-06-10 14:04 | 51.71404 | 2024-06-11 04:20 | 2024-06-11 02:20 | 65.94167
2024-06-10 14:05 | 51.78021 | 2024-06-11 04:35 | 2024-06-11 02:35 | 65.253838
2024-06-10 14:06 | 51.737276 | 2024-06-11 04:50 | 2024-06-11 02:50 | 65.482387
2024-06-10 14:07 | 52.187781 | 2024-06-11 05:05 | 2024-06-11 03:05 | 65.447536
2024-06-10 14:08 | 52.495569 | 2024-06-11 05:20 | 2024-06-11 03:20 | 64.751619
2024-06-10 14:09 | 52.57744 | 2024-06-11 05:35 | 2024-06-11 03:35 | 73.628145
2024-06-10 14:10 | 52.711904 | 2024-06-11 05:50 | 2024-06-11 03:50 | 73.948192
2024-06-10 14:11 | 52.66535 | 2024-06-11 06:05 | 2024-06-11 04:05 | 73.062043
2024-06-10 14:12 | 52.532111 | 2024-06-11 06:20 | 2024-06-11 04:20 | 72.312321
2024-06-10 14:13 | 53.03646 | 2024-06-11 06:35 | 2024-06-11 04:35 | 73.044421
2024-06-10 14:14 | 53.085683 | 2024-06-11 06:50 | 2024-06-11 04:50 | 73.187424
2024-06-10 14:15 | 53.054744 | 2024-06-11 07:05 | 2024-06-11 05:05 | 73.452709
2024-06-10 14:16 | 53.474163 | 2024-06-11 07:20 | 2024-06-11 05:20 | 72.790545
2024-06-10 14:17 | 53.364566 | 2024-06-11 07:35 | 2024-06-11 05:35 | 60.201218
2024-06-10 14:18 | 53.860836 | 2024-06-11 07:50 | 2024-06-11 05:50 | 61.168183
2024-06-10 14:19 | 53.711952 | 2024-06-11 08:05 | 2024-06-11 06:05 | 55.841785
2024-06-10 14:20 | 53.710312 | 2024-06-11 08:20 | 2024-06-11 06:20 | 57.078484
2024-06-10 14:21 | 54.02061 | 2024-06-11 08:35 | 2024-06-11 06:35 | 57.470382
2024-06-10 14:22 | 54.698597 | 2024-06-11 08:50 | 2024-06-11 06:50 | 12.025772
2024-06-10 14:23 | 53.93684
2024-06-10 14:24 | 54.245808
2024-06-10 14:25 | 54.331345
2024-06-10 14:26 | 54.918445
2024-06-10 14:27 | 54.6898
2024-06-10 14:28 | 54.428374
2024-06-10 14:29 | 54.453326
2024-06-10 14:30 | 54.891617
2024-06-10 14:31 | 55.347052
2024-06-10 14:32 | 55.063942
2024-06-10 14:33 | 54.796532
2024-06-10 14:34 | 55.676122
2024-06-10 14:35 | 55.506425
2024-06-10 14:36 | 55.240406
2024-06-10 14:37 | 55.380263
2024-06-10 14:38 | 55.848688
2024-06-10 14:39 | 55.700636
2024-06-10 14:40 | 56.126941
2024-06-10 14:41 | 55.575745
2024-06-10 14:42 | 56.01133
2024-06-10 14:43 | 56.28822
2024-06-10 14:44 | 56.363939
2024-06-10 14:45 | 56.171857
2024-06-10 14:46 | 56.324495
2024-06-10 14:47 | 56.082863
2024-06-10 14:48 | 56.303418
2024-06-10 14:49 | 56.202031
2024-06-10 14:50 | 56.209054
2024-06-10 14:51 | 56.501246
2024-06-10 14:52 | 56.66017
2024-06-10 14:53 | 56.230955
2024-06-10 14:54 | 56.749117
2024-06-10 14:55 | 56.446153
2024-06-10 14:56 | 56.845856
2024-06-10 14:57 | 57.589838
2024-06-10 14:58 | 56.790104
2024-06-10 14:59 | 57.194936
2024-06-10 15:00 | 57.117443
2024-06-10 15:01 | 57.378689
2024-06-10 15:02 | 57.260224
2024-06-10 15:03 | 57.523483
2024-06-10 15:04 | 57.461574
2024-06-10 15:05 | 57.366678
2024-06-10 15:06 | 57.283864
2024-06-10 15:07 | 57.564941
2024-06-10 15:08 | 57.889417
2024-06-10 15:09 | 57.273878
2024-06-10 15:10 | 57.627735
2024-06-10 15:11 | 58.027666
2024-06-10 15:12 | 58.330907
2024-06-10 15:13 | 57.699885
2024-06-10 15:14 | 57.76885
2024-06-10 15:15 | 57.72543
2024-06-10 15:16 | 57.940248
2024-06-10 15:17 | 58.29602
2024-06-10 15:18 | 58.2494
2024-06-10 15:19 | 57.839667
2024-06-10 15:20 | 58.121395
2024-06-10 15:21 | 57.753815
2024-06-10 15:22 | 58.151892
2024-06-10 15:23 | 58.046588
2024-06-10 15:24 | 58.521619
2024-06-10 15:25 | 57.601068
2024-06-10 15:26 | 58.372879
2024-06-10 15:27 | 58.227007
2024-06-10 15:28 | 58.147125
2024-06-10 15:29 | 58.600962
2024-06-10 15:30 | 58.80978
2024-06-10 15:31 | 58.949425
2024-06-10 15:32 | 58.644323
2024-06-10 15:33 | 58.734827
2024-06-10 15:34 | 58.906165
2024-06-10 15:35 | 58.876403
2024-06-10 15:36 | 59.080665
2024-06-10 15:37 | 58.969135
2024-06-10 15:38 | 59.031702
2024-06-10 15:39 | 58.885868
2024-06-10 15:40 | 58.742783
2024-06-10 15:41 | 58.89917
2024-06-10 15:42 | 59.219092
2024-06-10 15:43 | 59.063146
2024-06-10 15:44 | 59.165968
2024-06-10 15:45 | 59.404506
2024-06-10 15:46 | 59.329031
2024-06-10 15:47 | 59.025456
2024-06-10 15:48 | 59.17347
2024-06-10 15:49 | 59.075048
2024-06-10 15:50 | 59.561789
2024-06-10 15:51 | 59.417784
2024-06-10 15:52 | 59.304547
2024-06-10 15:53 | 58.917352
2024-06-10 15:54 | 59.024761
2024-06-10 15:55 | 59.536918
2024-06-10 15:56 | 59.085095
2024-06-10 15:57 | 59.200924
2024-06-10 15:58 | 59.249281
2024-06-10 15:59 | 59.438879
2024-06-10 16:00 | 59.876125
2024-06-10 16:01 | 59.506586
2024-06-10 16:02 | 59.399637
2024-06-10 16:03 | 59.543764
2024-06-10 16:04 | 59.291167
2024-06-10 16:05 | 59.466341
2024-06-10 16:06 | 59.255523
2024-06-10 16:07 | 59.595173
2024-06-10 16:08 | 59.105478
2024-06-10 16:09 | 59.585593
2024-06-10 16:10 | 59.499666
2024-06-10 16:11 | 59.431014
2024-06-10 16:12 | 59.285191
2024-06-10 16:13 | 59.612863
2024-06-10 16:14 | 59.739575
2024-06-10 16:15 | 60.221662
2024-06-10 16:16 | 59.27596
2024-06-10 16:17 | 59.230604
2024-06-10 16:18 | 59.495355
2024-06-10 16:19 | 59.86696
2024-06-10 16:20 | 59.241503
2024-06-10 16:21 | 59.928022
2024-06-10 16:22 | 59.154294
2024-06-10 16:23 | 60.085195
2024-06-10 16:24 | 59.658367
2024-06-10 16:25 | 59.274514
2024-06-10 16:26 | 59.945264
2024-06-10 16:27 | 59.472695
2024-06-10 16:28 | 59.830574
2024-06-10 16:29 | 59.747619
2024-06-10 16:30 | 60.137372
2024-06-10 16:31 | 60.054578
2024-06-10 16:32 | 59.963887
2024-06-10 16:33 | 59.727731
2024-06-10 16:34 | 59.876609
2024-06-10 16:35 | 60.269303
2024-06-10 16:36 | 59.554164
2024-06-10 16:37 | 60.274204
2024-06-10 16:38 | 60.002167
2024-06-10 16:39 | 59.935463
2024-06-10 16:40 | 60.208413
2024-06-10 16:41 | 60.133153
2024-06-10 16:42 | 59.654935
2024-06-10 16:43 | 59.800305
2024-06-10 16:44 | 59.741378
2024-06-10 16:45 | 60.362662
2024-06-10 16:46 | 60.225947
2024-06-10 16:47 | 59.778928
2024-06-10 16:48 | 59.573516
2024-06-10 16:49 | 59.572163
2024-06-10 16:50 | 60.166398
2024-06-10 16:51 | 59.983157
2024-06-10 16:52 | 59.97986
2024-06-10 16:53 | 59.490865
2024-06-10 16:54 | 59.98544
2024-06-10 16:55 | 60.095717
2024-06-10 16:56 | 60.375636
2024-06-10 16:57 | 59.910832
2024-06-10 16:58 | 60.149981
2024-06-10 16:59 | 60.279113
2024-06-10 17:00 | 59.492513
2024-06-10 17:01 | 59.567514
2024-06-10 17:02 | 59.864051
2024-06-10 17:03 | 60.092696
2024-06-10 17:04 | 59.745683
2024-06-10 17:05 | 59.6026
2024-06-10 17:06 | 59.814704
2024-06-10 17:07 | 59.994736
2024-06-10 17:08 | 59.514433
2024-06-10 17:09 | 60.184717
2024-06-10 17:10 | 60.239957
2024-06-10 17:11 | 60.166454
2024-06-10 17:12 | 60.077644
2024-06-10 17:13 | 59.773425
2024-06-10 17:14 | 59.798466
2024-06-10 17:15 | 59.951897
2024-06-10 17:16 | 60.131868
2024-06-10 17:17 | 59.864894
2024-06-10 17:18 | 59.625502
2024-06-10 17:19 | 59.897395
2024-06-10 17:20 | 60.258412
2024-06-10 17:21 | 59.900192
2024-06-10 17:22 | 59.531551
2024-06-10 17:23 | 59.581037
2024-06-10 17:24 | 59.980484
2024-06-10 17:25 | 60.08184
2024-06-10 17:26 | 59.832922
2024-06-10 17:27 | 60.094397
2024-06-10 17:28 | 59.739616
2024-06-10 17:29 | 59.677516
2024-06-10 17:30 | 60.066826
2024-06-10 17:31 | 60.167782
2024-06-10 17:32 | 60.196468
2024-06-10 17:33 | 60.319799
2024-06-10 17:34 | 60.966388
2024-06-10 17:35 | 60.619652
2024-06-10 17:36 | 60.629518
2024-06-10 17:37 | 60.634027
2024-06-10 17:38 | 60.17262
2024-06-10 17:39 | 60.768044
2024-06-10 17:40 | 60.360168
2024-06-10 17:41 | 60.636136
2024-06-10 17:42 | 60.240023
2024-06-10 17:43 | 60.322563
2024-06-10 17:44 | 60.58913
2024-06-10 17:45 | 60.686793
2024-06-10 17:46 | 61.039686
2024-06-10 17:47 | 60.121382
2024-06-10 17:48 | 60.503401
2024-06-10 17:49 | 60.312985
2024-06-10 17:50 | 60.782042
2024-06-10 17:51 | 60.333159
2024-06-10 17:52 | 60.899054
2024-06-10 17:53 | 60.67509
2024-06-10 17:54 | 60.490217
2024-06-10 17:55 | 60.395944
2024-06-10 17:56 | 60.300408
2024-06-10 17:57 | 60.335964
2024-06-10 17:58 | 60.389248
2024-06-10 17:59 | 60.487178
2024-06-10 18:00 | 60.53316
2024-06-10 18:01 | 60.396785
2024-06-10 18:02 | 60.63153
2024-06-10 18:03 | 60.405216
2024-06-10 18:04 | 60.328165
2024-06-10 18:05 | 60.089797
2024-06-10 18:06 | 60.54243
2024-06-10 18:07 | 60.289142
2024-06-10 18:08 | 60.192497
2024-06-10 18:09 | 60.127538
2024-06-10 18:10 | 60.192111
2024-06-10 18:11 | 60.122795
2024-06-10 18:12 | 60.202911
2024-06-10 18:13 | 59.899224
2024-06-10 18:14 | 60.163724
2024-06-10 18:15 | 60.085213
2024-06-10 18:16 | 59.816521
2024-06-10 18:17 | 60.135581
2024-06-10 18:18 | 60.771295
2024-06-10 18:19 | 60.467693
2024-06-10 18:20 | 60.378797
2024-06-10 18:21 | 60.519825
2024-06-10 18:22 | 60.003079
2024-06-10 18:23 | 60.42291
2024-06-10 18:24 | 60.462554
2024-06-10 18:25 | 60.109574
2024-06-10 18:26 | 60.546253
2024-06-10 18:27 | 60.74698
2024-06-10 18:28 | 60.527541
2024-06-10 18:29 | 60.444833
2024-06-10 18:30 | 59.980207
2024-06-10 18:31 | 60.631974
2024-06-10 18:32 | 60.275396
2024-06-10 18:33 | 60.205787
2024-06-10 18:34 | 60.581695
2024-06-10 18:35 | 60.440711
2024-06-10 18:36 | 60.217429
2024-06-10 18:37 | 59.710813
2024-06-10 18:38 | 60.588015
2024-06-10 18:39 | 60.209184
2024-06-10 18:40 | 59.971152
2024-06-10 18:41 | 60.1763
2024-06-10 18:42 | 60.156193
2024-06-10 18:43 | 59.9549
2024-06-10 18:44 | 60.155454
2024-06-10 18:45 | 60.173964
2024-06-10 18:46 | 60.241817
2024-06-10 18:47 | 60.16457
2024-06-10 18:48 | 60.375376
2024-06-10 18:49 | 59.888746
2024-06-10 18:50 | 60.196454
2024-06-10 18:51 | 60.082069
2024-06-10 18:52 | 60.34491
2024-06-10 18:53 | 60.544444
2024-06-10 18:54 | 60.616993
2024-06-10 18:55 | 60.435461
2024-06-10 18:56 | 60.556413
2024-06-10 18:57 | 60.329607
2024-06-10 18:58 | 60.074839
2024-06-10 18:59 | 60.463762
2024-06-10 19:00 | 60.350431
2024-06-10 19:01 | 60.465079
2024-06-10 19:02 | 60.554706
2024-06-10 19:03 | 59.895886
2024-06-10 19:04 | 60.175589
2024-06-10 19:05 | 59.989435
2024-06-10 19:06 | 60.616103
2024-06-10 19:07 | 60.511356
2024-06-10 19:08 | 60.080801
2024-06-10 19:09 | 59.798121
2024-06-10 19:10 | 59.779489
2024-06-10 19:11 | 60.020839
2024-06-10 19:12 | 60.393476
2024-06-10 19:13 | 59.890315
2024-06-10 19:14 | 60.475208
2024-06-10 19:15 | 59.883346
2024-06-10 19:16 | 59.731044
2024-06-10 19:17 | 60.274649
2024-06-10 19:18 | 59.962633
2024-06-10 19:19 | 59.910513
2024-06-10 19:20 | 60.153318
2024-06-10 19:21 | 59.981214
2024-06-10 19:22 | 59.501588
2024-06-10 19:23 | 60.056925
2024-06-10 19:24 | 59.808739
2024-06-10 19:25 | 60.137577
2024-06-10 19:26 | 60.292429
2024-06-10 19:27 | 60.311332
2024-06-10 19:28 | 60.001735
2024-06-10 19:29 | 60.261153
2024-06-10 19:30 | 59.764894
2024-06-10 19:31 | 59.731168
2024-06-10 19:32 | 60.187978
2024-06-10 19:33 | 59.958674
2024-06-10 19:34 | 60.614469
2024-06-10 19:35 | 60.615295
2024-06-10 19:36 | 61.113572
2024-06-10 19:37 | 60.732396
2024-06-10 19:38 | 61.338218
2024-06-10 19:39 | 60.674657
2024-06-10 19:40 | 60.956602
2024-06-10 19:41 | 60.681093
2024-06-10 19:42 | 60.625092
2024-06-10 19:43 | 60.772317
2024-06-10 19:44 | 60.936223
2024-06-10 19:45 | 60.629884
2024-06-10 19:46 | 60.332769
2024-06-10 19:47 | 60.512997
2024-06-10 19:48 | 60.62267
2024-06-10 19:49 | 60.679134
2024-06-10 19:50 | 60.819263
2024-06-10 19:51 | 60.840904
2024-06-10 19:52 | 60.575962
2024-06-10 19:53 | 60.773121
2024-06-10 19:54 | 60.700135
2024-06-10 19:55 | 61.100096
2024-06-10 19:56 | 60.704383
2024-06-10 19:57 | 60.539619
2024-06-10 19:58 | 60.717773
2024-06-10 19:59 | 60.436135
2024-06-10 20:00 | 60.868957
2024-06-10 20:01 | 60.28474
2024-06-10 20:02 | 60.749607
2024-06-10 20:03 | 60.59749
2024-06-10 20:04 | 60.457159
2024-06-10 20:05 | 60.467713
2024-06-10 20:06 | 60.317258
2024-06-10 20:07 | 60.474733
2024-06-10 20:08 | 60.588067
2024-06-10 20:09 | 60.316656
2024-06-10 20:10 | 60.761309
2024-06-10 20:11 | 60.132659
2024-06-10 20:12 | 60.195306
2024-06-10 20:13 | 60.052206
2024-06-10 20:14 | 59.874708
2024-06-10 20:15 | 60.029182
2024-06-10 20:16 | 59.990977
2024-06-10 20:17 | 60.322271
2024-06-10 20:18 | 60.710793
2024-06-10 20:19 | 60.019253
2024-06-10 20:20 | 60.300354
2024-06-10 20:21 | 60.323417
2024-06-10 20:22 | 60.7965
2024-06-10 20:23 | 60.514211
2024-06-10 20:24 | 60.777683
2024-06-10 20:25 | 59.867094
2024-06-10 20:26 | 60.510168
2024-06-10 20:27 | 60.510953
2024-06-10 20:28 | 60.082799
2024-06-10 20:29 | 60.41343
2024-06-10 20:30 | 60.489523
2024-06-10 20:31 | 60.116776
2024-06-10 20:32 | 60.338676
2024-06-10 20:33 | 60.63441
2024-06-10 20:34 | 60.456015
2024-06-10 20:35 | 60.584664
2024-06-10 20:36 | 59.895611
2024-06-10 20:37 | 60.098118
2024-06-10 20:38 | 60.440696
2024-06-10 20:39 | 60.332141
2024-06-10 20:40 | 60.170145
2024-06-10 20:41 | 59.96329
2024-06-10 20:42 | 60.133582
2024-06-10 20:43 | 60.225928
2024-06-10 20:44 | 60.475499
2024-06-10 20:45 | 60.443907
2024-06-10 20:46 | 59.919021
2024-06-10 20:47 | 60.118174
2024-06-10 20:48 | 60.276565
2024-06-10 20:49 | 60.27387
2024-06-10 20:50 | 60.019185
2024-06-10 20:51 | 60.299577
2024-06-10 20:52 | 60.500054
2024-06-10 20:53 | 59.501763
2024-06-10 20:54 | 59.692327
2024-06-10 20:55 | 59.694118
2024-06-10 20:56 | 60.042628
2024-06-10 20:57 | 59.885622
2024-06-10 20:58 | 60.219968
2024-06-10 20:59 | 60.207151
2024-06-10 21:00 | 60.117313
2024-06-10 21:01 | 59.951037
2024-06-10 21:02 | 60.203974
2024-06-10 21:03 | 59.600404
2024-06-10 21:04 | 60.035812
2024-06-10 21:05 | 59.901771
2024-06-10 21:06 | 59.62807
2024-06-10 21:07 | 60.214114
2024-06-10 21:08 | 59.715631
2024-06-10 21:09 | 60.300832
2024-06-10 21:10 | 59.893574
2024-06-10 21:11 | 59.645921
2024-06-10 21:12 | 59.695914
2024-06-10 21:13 | 60.150994
2024-06-10 21:14 | 59.736216
2024-06-10 21:15 | 59.965379
2024-06-10 21:16 | 59.906044
2024-06-10 21:17 | 59.992633
2024-06-10 21:18 | 59.552729
2024-06-10 21:19 | 60.095366
2024-06-10 21:20 | 60.019329
2024-06-10 21:21 | 59.833235
2024-06-10 21:22 | 60.017551
2024-06-10 21:23 | 60.359047
2024-06-10 21:24 | 59.629891
2024-06-10 21:25 | 60.408039
2024-06-10 21:26 | 59.516555
2024-06-10 21:27 | 59.558564
2024-06-10 21:28 | 59.574932
2024-06-10 21:29 | 59.790563
2024-06-10 21:30 | 59.86946
2024-06-10 21:31 | 59.681288
2024-06-10 21:32 | 59.880374
2024-06-10 21:33 | 60.049906
2024-06-10 21:34 | 60.660564
2024-06-10 21:35 | 60.664193
2024-06-10 21:36 | 60.727884
2024-06-10 21:37 | 60.751781
2024-06-10 21:38 | 60.686255
2024-06-10 21:39 | 60.768447
2024-06-10 21:40 | 60.711441
2024-06-10 21:41 | 60.461268
2024-06-10 21:42 | 60.759939
2024-06-10 21:43 | 60.644783
2024-06-10 21:44 | 60.82108
2024-06-10 21:45 | 60.513035
2024-06-10 21:46 | 60.358639
2024-06-10 21:47 | 60.93984
2024-06-10 21:48 | 60.634874
2024-06-10 21:49 | 60.405423
2024-06-10 21:50 | 60.492355
2024-06-10 21:51 | 60.839246
2024-06-10 21:52 | 60.848426
2024-06-10 21:53 | 60.171407
2024-06-10 21:54 | 60.403071
2024-06-10 21:55 | 60.67002
2024-06-10 21:56 | 60.271889
2024-06-10 21:57 | 60.540636
2024-06-10 21:58 | 60.643446
2024-06-10 21:59 | 60.467789
2024-06-10 22:00 | 60.218418
2024-06-10 22:01 | 60.519622
2024-06-10 22:02 | 60.434916
2024-06-10 22:03 | 60.266399
2024-06-10 22:04 | 60.52563
2024-06-10 22:05 | 60.75524
2024-06-10 22:06 | 60.203182
2024-06-10 22:07 | 60.149496
2024-06-10 22:08 | 60.585274
2024-06-10 22:09 | 60.444119
2024-06-10 22:10 | 60.53925
2024-06-10 22:11 | 60.322221
2024-06-10 22:12 | 60.716
2024-06-10 22:13 | 60.147363
2024-06-10 22:14 | 60.303574
2024-06-10 22:15 | 60.108797
2024-06-10 22:16 | 60.250931
2024-06-10 22:17 | 60.129444
2024-06-10 22:18 | 60.434448
2024-06-10 22:19 | 59.964296
2024-06-10 22:20 | 60.063321
2024-06-10 22:21 | 60.266194
2024-06-10 22:22 | 60.142992
2024-06-10 22:23 | 60.168036
2024-06-10 22:24 | 59.432821
2024-06-10 22:25 | 60.356302
2024-06-10 22:26 | 60.286807
2024-06-10 22:27 | 59.926564
2024-06-10 22:28 | 59.961807
2024-06-10 22:29 | 60.256604
2024-06-10 22:30 | 59.901288
2024-06-10 22:31 | 59.882329
2024-06-10 22:32 | 60.242956
2024-06-10 22:33 | 59.808779
2024-06-10 22:34 | 60.068763
2024-06-10 22:35 | 60.378279
2024-06-10 22:36 | 59.760863
2024-06-10 22:37 | 60.322047
2024-06-10 22:38 | 60.37269
2024-06-10 22:39 | 59.977761
2024-06-10 22:40 | 60.319704
2024-06-10 22:41 | 59.880261
2024-06-10 22:42 | 60.270053
2024-06-10 22:43 | 60.122499
2024-06-10 22:44 | 59.779197
2024-06-10 22:45 | 59.549061
2024-06-10 22:46 | 59.699325
2024-06-10 22:47 | 59.646677
2024-06-10 22:48 | 59.798526
2024-06-10 22:49 | 59.711123
2024-06-10 22:50 | 59.93476
2024-06-10 22:51 | 59.89443
2024-06-10 22:52 | 59.936988
2024-06-10 22:53 | 59.52682
2024-06-10 22:54 | 59.785088
2024-06-10 22:55 | 59.810384
2024-06-10 22:56 | 59.727528
2024-06-10 22:57 | 59.991057
2024-06-10 22:58 | 60.346961
2024-06-10 22:59 | 59.728897
2024-06-10 23:00 | 59.7994
2024-06-10 23:01 | 60.011229
2024-06-10 23:02 | 59.91019
2024-06-10 23:03 | 60.143261
2024-06-10 23:04 | 59.985308
2024-06-10 23:05 | 59.814028
2024-06-10 23:06 | 60.048879
2024-06-10 23:07 | 59.601381
2024-06-10 23:08 | 59.866305
2024-06-10 23:09 | 60.116116
2024-06-10 23:10 | 59.809308
2024-06-10 23:11 | 59.694586
2024-06-10 23:12 | 59.484968
2024-06-10 23:13 | 59.717358
2024-06-10 23:14 | 60.174243
2024-06-10 23:15 | 59.627467
2024-06-10 23:16 | 60.000639
2024-06-10 23:17 | 59.949254
2024-06-10 23:18 | 60.071052
2024-06-10 23:19 | 59.962435
2024-06-10 23:20 | 59.917443
2024-06-10 23:21 | 59.682303
2024-06-10 23:22 | 60.088431
2024-06-10 23:23 | 60.176275
2024-06-10 23:24 | 59.972771
2024-06-10 23:25 | 59.392531
2024-06-10 23:26 | 59.697691
2024-06-10 23:27 | 60.32471
2024-06-10 23:28 | 60.036372
2024-06-10 23:29 | 60.404013
2024-06-10 23:30 | 59.509414
2024-06-10 23:31 | 59.959265
2024-06-10 23:32 | 59.743948
2024-06-10 23:33 | 61.038728
2024-06-10 23:34 | 62.981117
2024-06-10 23:35 | 62.925295
2024-06-10 23:36 | 62.922199
2024-06-10 23:37 | 62.84533
2024-06-10 23:38 | 63.190514
2024-06-10 23:39 | 63.092966
2024-06-10 23:40 | 63.309847
2024-06-10 23:41 | 62.877902
2024-06-10 23:42 | 63.177609
2024-06-10 23:43 | 63.235237
2024-06-10 23:44 | 63.025775
2024-06-10 23:45 | 63.380784
2024-06-10 23:46 | 63.03031
2024-06-10 23:47 | 62.781188
2024-06-10 23:48 | 63.045964
2024-06-10 23:49 | 63.164214
2024-06-10 23:50 | 63.283297
2024-06-10 23:51 | 62.659623
2024-06-10 23:52 | 62.930809
2024-06-10 23:53 | 62.943146
2024-06-10 23:54 | 62.931063
2024-06-10 23:55 | 62.885071
2024-06-10 23:56 | 62.608695
2024-06-10 23:57 | 62.651488
2024-06-10 23:58 | 62.769327
2024-06-10 23:59 | 62.519828
2024-06-11 | 62.789087
2024-06-11 00:01 | 62.414238
2024-06-11 00:02 | 62.883733
2024-06-11 00:03 | 62.801264
2024-06-11 00:04 | 62.715637
2024-06-11 00:05 | 62.891462
2024-06-11 00:06 | 62.150047
2024-06-11 00:07 | 62.645767
2024-06-11 00:08 | 62.594007
2024-06-11 00:09 | 62.277919
2024-06-11 00:10 | 62.667554
2024-06-11 00:11 | 62.349326
2024-06-11 00:12 | 62.392936
2024-06-11 00:13 | 62.290696
2024-06-11 00:14 | 62.15106
2024-06-11 00:15 | 62.367267
2024-06-11 00:16 | 62.609961
2024-06-11 00:17 | 62.478401
2024-06-11 00:18 | 62.334229
2024-06-11 00:19 | 62.22739
2024-06-11 00:20 | 62.216139
2024-06-11 00:21 | 62.357218
2024-06-11 00:22 | 62.084349
2024-06-11 00:23 | 62.711404
2024-06-11 00:24 | 62.364324
2024-06-11 00:25 | 62.023522
2024-06-11 00:26 | 62.528655
2024-06-11 00:27 | 62.649883
2024-06-11 00:28 | 62.371607
2024-06-11 00:29 | 62.521791
2024-06-11 00:30 | 62.406392
2024-06-11 00:31 | 62.017362
2024-06-11 00:32 | 62.247886
2024-06-11 00:33 | 62.611283
2024-06-11 00:34 | 62.497924
2024-06-11 00:35 | 62.363
2024-06-11 00:36 | 62.283769
2024-06-11 00:37 | 62.266538
2024-06-11 00:38 | 61.719161
2024-06-11 00:39 | 62.328451
2024-06-11 00:40 | 62.353686
2024-06-11 00:41 | 62.457806
2024-06-11 00:42 | 62.401429
2024-06-11 00:43 | 62.263981
2024-06-11 00:44 | 62.191713
2024-06-11 00:45 | 62.230198
2024-06-11 00:46 | 62.09748
2024-06-11 00:47 | 61.907278
2024-06-11 00:48 | 62.60808
2024-06-11 00:49 | 62.183206
2024-06-11 00:50 | 62.464722
2024-06-11 00:51 | 61.922849
2024-06-11 00:52 | 62.157747
2024-06-11 00:53 | 62.332871
2024-06-11 00:54 | 62.409331
2024-06-11 00:55 | 62.265582
2024-06-11 00:56 | 62.004786
2024-06-11 00:57 | 62.113103
2024-06-11 00:58 | 62.094385
2024-06-11 00:59 | 62.136971
2024-06-11 01:00 | 62.628522
2024-06-11 01:01 | 62.037202
2024-06-11 01:02 | 62.176962
2024-06-11 01:03 | 61.935898
2024-06-11 01:04 | 62.155535
2024-06-11 01:05 | 62.318566
2024-06-11 01:06 | 62.227403
2024-06-11 01:07 | 62.17246
2024-06-11 01:08 | 62.203818
2024-06-11 01:09 | 62.230997
2024-06-11 01:10 | 62.086108
2024-06-11 01:11 | 61.977928
2024-06-11 01:12 | 61.92374
2024-06-11 01:13 | 62.212562
2024-06-11 01:14 | 62.16517
2024-06-11 01:15 | 62.135602
2024-06-11 01:16 | 62.043937
2024-06-11 01:17 | 62.152376
2024-06-11 01:18 | 62.072038
2024-06-11 01:19 | 62.08947
2024-06-11 01:20 | 62.360431
2024-06-11 01:21 | 61.970201
2024-06-11 01:22 | 61.843645
2024-06-11 01:23 | 62.347147
2024-06-11 01:24 | 62.276972
2024-06-11 01:25 | 62.322678
2024-06-11 01:26 | 61.77471
2024-06-11 01:27 | 61.735836
2024-06-11 01:28 | 62.079014
2024-06-11 01:29 | 62.318406
2024-06-11 01:30 | 62.213998
2024-06-11 01:31 | 62.17132
2024-06-11 01:32 | 62.066252
2024-06-11 01:33 | 63.347654
2024-06-11 01:34 | 65.925961
2024-06-11 01:35 | 66.015087
2024-06-11 01:36 | 66.083602
2024-06-11 01:37 | 66.187274
2024-06-11 01:38 | 65.681157
2024-06-11 01:39 | 66.494127
2024-06-11 01:40 | 66.260106
2024-06-11 01:41 | 65.939288
2024-06-11 01:42 | 66.125728
2024-06-11 01:43 | 66.308061
2024-06-11 01:44 | 66.321639
2024-06-11 01:45 | 66.042345
2024-06-11 01:46 | 66.029783
2024-06-11 01:47 | 66.314033
2024-06-11 01:48 | 66.103862
2024-06-11 01:49 | 66.239894
2024-06-11 01:50 | 66.267178
2024-06-11 01:51 | 65.989414
2024-06-11 01:52 | 66.06784
2024-06-11 01:53 | 66.254018
2024-06-11 01:54 | 65.713649
2024-06-11 01:55 | 65.877021
2024-06-11 01:56 | 65.436688
2024-06-11 01:57 | 66.344791
2024-06-11 01:58 | 66.400709
2024-06-11 01:59 | 65.86944
2024-06-11 02:00 | 66.151139
2024-06-11 02:01 | 65.81484
2024-06-11 02:02 | 65.948842
2024-06-11 02:03 | 65.56363
2024-06-11 02:04 | 65.988078
2024-06-11 02:05 | 65.860687
2024-06-11 02:06 | 65.648242
2024-06-11 02:07 | 65.405758
2024-06-11 02:08 | 65.805645
2024-06-11 02:09 | 65.498025
2024-06-11 02:10 | 65.539065
2024-06-11 02:11 | 65.619887
2024-06-11 02:12 | 65.197815
2024-06-11 02:13 | 65.789673
2024-06-11 02:14 | 65.534691
2024-06-11 02:15 | 65.296046
2024-06-11 02:16 | 65.463893
2024-06-11 02:17 | 65.318444
2024-06-11 02:18 | 65.392653
2024-06-11 02:19 | 65.440601
2024-06-11 02:20 | 65.94167
2024-06-11 02:21 | 65.376149
2024-06-11 02:22 | 65.717145
2024-06-11 02:23 | 65.837993
2024-06-11 02:24 | 65.562028
2024-06-11 02:25 | 65.469611
2024-06-11 02:26 | 65.542196
2024-06-11 02:27 | 65.535892
2024-06-11 02:28 | 65.668031
2024-06-11 02:29 | 65.555987
2024-06-11 02:30 | 65.104662
2024-06-11 02:31 | 65.531028
2024-06-11 02:32 | 65.220469
2024-06-11 02:33 | 65.526948
2024-06-11 02:34 | 65.77072
2024-06-11 02:35 | 65.253838
2024-06-11 02:36 | 65.49219
2024-06-11 02:37 | 65.303739
2024-06-11 02:38 | 65.228785
2024-06-11 02:39 | 65.163917
2024-06-11 02:40 | 64.947804
2024-06-11 02:41 | 65.042571
2024-06-11 02:42 | 65.508877
2024-06-11 02:43 | 65.341478
2024-06-11 02:44 | 65.158201
2024-06-11 02:45 | 65.774011
2024-06-11 02:46 | 65.134765
2024-06-11 02:47 | 65.310287
2024-06-11 02:48 | 65.345317
2024-06-11 02:49 | 65.201206
2024-06-11 02:50 | 65.482387
2024-06-11 02:51 | 65.651981
2024-06-11 02:52 | 65.843693
2024-06-11 02:53 | 65.796669
2024-06-11 02:54 | 65.889818
2024-06-11 02:55 | 65.171797
2024-06-11 02:56 | 65.614511
2024-06-11 02:57 | 65.645409
2024-06-11 02:58 | 65.151657
2024-06-11 02:59 | 65.395004
2024-06-11 03:00 | 65.768081
2024-06-11 03:01 | 65.089862
2024-06-11 03:02 | 65.66149
2024-06-11 03:03 | 65.459972
2024-06-11 03:04 | 65.100634
2024-06-11 03:05 | 65.447536
2024-06-11 03:06 | 65.332574
2024-06-11 03:07 | 65.48425
2024-06-11 03:08 | 65.195144
2024-06-11 03:09 | 65.400272
2024-06-11 03:10 | 65.893397
2024-06-11 03:11 | 64.886454
2024-06-11 03:12 | 65.606801
2024-06-11 03:13 | 65.265856
2024-06-11 03:14 | 65.453205
2024-06-11 03:15 | 65.475979
2024-06-11 03:16 | 65.413584
2024-06-11 03:17 | 65.390348
2024-06-11 03:18 | 65.229532
2024-06-11 03:19 | 65.222477
2024-06-11 03:20 | 64.751619
2024-06-11 03:21 | 65.304101
2024-06-11 03:22 | 65.242536
2024-06-11 03:23 | 65.632466
2024-06-11 03:24 | 65.555799
2024-06-11 03:25 | 65.177633
2024-06-11 03:26 | 64.930585
2024-06-11 03:27 | 65.199069
2024-06-11 03:28 | 65.546524
2024-06-11 03:29 | 65.115906
2024-06-11 03:30 | 65.164661
2024-06-11 03:31 | 65.515959
2024-06-11 03:32 | 65.527655
2024-06-11 03:33 | 68.066507
2024-06-11 03:34 | 73.79437
2024-06-11 03:35 | 73.628145
2024-06-11 03:36 | 74.05353
2024-06-11 03:37 | 73.725624
2024-06-11 03:38 | 73.980048
2024-06-11 03:39 | 74.03457
2024-06-11 03:40 | 74.377245
2024-06-11 03:41 | 74.524469
2024-06-11 03:42 | 74.128896
2024-06-11 03:43 | 74.190707
2024-06-11 03:44 | 74.357461
2024-06-11 03:45 | 74.377162
2024-06-11 03:46 | 74.411892
2024-06-11 03:47 | 74.173858
2024-06-11 03:48 | 73.508789
2024-06-11 03:49 | 74.399434
2024-06-11 03:50 | 73.948192
2024-06-11 03:51 | 74.269354
2024-06-11 03:52 | 74.298418
2024-06-11 03:53 | 74.307751
2024-06-11 03:54 | 74.363429
2024-06-11 03:55 | 73.974016
2024-06-11 03:56 | 73.713301
2024-06-11 03:57 | 73.797265
2024-06-11 03:58 | 73.761947
2024-06-11 03:59 | 73.056109
2024-06-11 04:00 | 73.733452
2024-06-11 04:01 | 73.49133
2024-06-11 04:02 | 73.383081
2024-06-11 04:03 | 73.647978
2024-06-11 04:04 | 73.62262
2024-06-11 04:05 | 73.062043
2024-06-11 04:06 | 72.80044
2024-06-11 04:07 | 73.534037
2024-06-11 04:08 | 73.707842
2024-06-11 04:09 | 73.363712
2024-06-11 04:10 | 73.271487
2024-06-11 04:11 | 73.241318
2024-06-11 04:12 | 73.632447
2024-06-11 04:13 | 73.048606
2024-06-11 04:14 | 73.119282
2024-06-11 04:15 | 72.811645
2024-06-11 04:16 | 73.337544
2024-06-11 04:17 | 72.421913
2024-06-11 04:18 | 73.170412
2024-06-11 04:19 | 72.776949
2024-06-11 04:20 | 72.312321
2024-06-11 04:21 | 72.333228
2024-06-11 04:22 | 73.293683
2024-06-11 04:23 | 73.452291
2024-06-11 04:24 | 72.791882
2024-06-11 04:25 | 72.66711
2024-06-11 04:26 | 73.21187
2024-06-11 04:27 | 72.865876
2024-06-11 04:28 | 72.815835
2024-06-11 04:29 | 72.812983
2024-06-11 04:30 | 73.08602
2024-06-11 04:31 | 72.387773
2024-06-11 04:32 | 72.669262
2024-06-11 04:33 | 73.264358
2024-06-11 04:34 | 72.914832
2024-06-11 04:35 | 73.044421
2024-06-11 04:36 | 72.386926
2024-06-11 04:37 | 72.81066
2024-06-11 04:38 | 71.455772
2024-06-11 04:39 | 72.813417
2024-06-11 04:40 | 72.987012
2024-06-11 04:41 | 72.857912
2024-06-11 04:42 | 72.77927
2024-06-11 04:43 | 73.035874
2024-06-11 04:44 | 72.764359
2024-06-11 04:45 | 72.57157
2024-06-11 04:46 | 72.428228
2024-06-11 04:47 | 72.160193
2024-06-11 04:48 | 72.822783
2024-06-11 04:49 | 72.603658
2024-06-11 04:50 | 73.187424
2024-06-11 04:51 | 73.407384
2024-06-11 04:52 | 72.926415
2024-06-11 04:53 | 72.297803
2024-06-11 04:54 | 72.506582
2024-06-11 04:55 | 73.123483
2024-06-11 04:56 | 72.631185
2024-06-11 04:57 | 72.39954
2024-06-11 04:58 | 72.893232
2024-06-11 04:59 | 72.793635
2024-06-11 05:00 | 73.196429
2024-06-11 05:01 | 72.36452
2024-06-11 05:02 | 72.784974
2024-06-11 05:03 | 72.650922
2024-06-11 05:04 | 72.720241
2024-06-11 05:05 | 73.452709
2024-06-11 05:06 | 72.927327
2024-06-11 05:07 | 73.00015
2024-06-11 05:08 | 73.16007
2024-06-11 05:09 | 72.867774
2024-06-11 05:10 | 73.055285
2024-06-11 05:11 | 72.453591
2024-06-11 05:12 | 73.25409
2024-06-11 05:13 | 72.069872
2024-06-11 05:14 | 73.000774
2024-06-11 05:15 | 72.707792
2024-06-11 05:16 | 72.635608
2024-06-11 05:17 | 72.614323
2024-06-11 05:18 | 72.763815
2024-06-11 05:19 | 72.872908
2024-06-11 05:20 | 72.790545
2024-06-11 05:21 | 72.358915
2024-06-11 05:22 | 72.973613
2024-06-11 05:23 | 73.1876
2024-06-11 05:24 | 72.675572
2024-06-11 05:25 | 73.333964
2024-06-11 05:26 | 73.274178
2024-06-11 05:27 | 73.181602
2024-06-11 05:28 | 73.253989
2024-06-11 05:29 | 73.056978
2024-06-11 05:30 | 73.231176
2024-06-11 05:31 | 73.840181
2024-06-11 05:32 | 73.242826
2024-06-11 05:33 | 68.630935
2024-06-11 05:34 | 60.486332
2024-06-11 05:35 | 60.201218
2024-06-11 05:36 | 60.509934
2024-06-11 05:37 | 59.930388
2024-06-11 05:38 | 60.750422
2024-06-11 05:39 | 60.153496
2024-06-11 05:40 | 60.476381
2024-06-11 05:41 | 60.371878
2024-06-11 05:42 | 60.136858
2024-06-11 05:43 | 60.56843
2024-06-11 05:44 | 61.709204
2024-06-11 05:45 | 61.082676
2024-06-11 05:46 | 60.831126
2024-06-11 05:47 | 61.308281
2024-06-11 05:48 | 60.921112
2024-06-11 05:49 | 61.396509
2024-06-11 05:50 | 61.168183
2024-06-11 05:51 | 61.113278
2024-06-11 05:52 | 61.42414
2024-06-11 05:53 | 61.292029
2024-06-11 05:54 | 62.129458
2024-06-11 05:55 | 58.532493
2024-06-11 05:56 | 55.578479
2024-06-11 05:57 | 55.590833
2024-06-11 05:58 | 55.310559
2024-06-11 05:59 | 55.513736
2024-06-11 06:00 | 55.179867
2024-06-11 06:01 | 55.151523
2024-06-11 06:02 | 55.127388
2024-06-11 06:03 | 55.204988
2024-06-11 06:04 | 55.206985
2024-06-11 06:05 | 55.841785
2024-06-11 06:06 | 55.494604
2024-06-11 06:07 | 55.651169
2024-06-11 06:08 | 55.898434
2024-06-11 06:09 | 55.608974
2024-06-11 06:10 | 55.904627
2024-06-11 06:11 | 55.642544
2024-06-11 06:12 | 55.681157
2024-06-11 06:13 | 56.121955
2024-06-11 06:14 | 56.239679
2024-06-11 06:15 | 56.481741
2024-06-11 06:16 | 56.304328
2024-06-11 06:17 | 56.153445
2024-06-11 06:18 | 56.062741
2024-06-11 06:19 | 56.785773
2024-06-11 06:20 | 57.078484
2024-06-11 06:21 | 56.618815
2024-06-11 06:22 | 56.756033
2024-06-11 06:23 | 57.060433
2024-06-11 06:24 | 56.880282
2024-06-11 06:25 | 57.088029
2024-06-11 06:26 | 57.40792
2024-06-11 06:27 | 57.131509
2024-06-11 06:28 | 57.545054
2024-06-11 06:29 | 57.582533
2024-06-11 06:30 | 57.370088
2024-06-11 06:31 | 57.65973
2024-06-11 06:32 | 57.871471
2024-06-11 06:33 | 57.830478
2024-06-11 06:34 | 57.627808
2024-06-11 06:35 | 57.470382
2024-06-11 06:36 | 57.891034
2024-06-11 06:37 | 57.876641
2024-06-11 06:38 | 58.192664
2024-06-11 06:39 | 58.38853
2024-06-11 06:40 | 58.493656
2024-06-11 06:41 | 57.97864
2024-06-11 06:42 | 12.025772