## Process data
Report generated (UTC) | 2024-06-11 06:42
Software version | Aurora 1.0.6
Instrument name | 0p6M_pH3 K2SO4
Instrument model name | BPC Go
Ethernet mac address | f8:dc:7a:6f:0d:ec
Agitation state | Off
Agitation phase | Single
Agitation phase speed (%) | 30
Gas normalisation | Unnormalised
Line | 1
Name | Sn GDE -pulsing
Start of experiment (UTC) | 2024-06-10 13:21
Reactor volume (ml) | 2000
| Sn GDE -pulsing | Sn GDE -pulsing
Time (UTC) | Gas flow rate | Specific gas production
Interval: 1 minute | (ml/min) | (ml/min/l)
2024-06-10 13:33 | 43.278512 | 21.639256
2024-06-10 13:34 | 46.154196 | 23.077098
2024-06-10 13:35 | 44.331066 | 22.165533
2024-06-10 13:36 | 45.513509 | 22.756755
2024-06-10 13:37 | 44.63595 | 22.317975
2024-06-10 13:38 | 47.706033 | 23.853016
2024-06-10 13:39 | 44.601576 | 22.300788
2024-06-10 13:40 | 45.405712 | 22.702856
2024-06-10 13:41 | 45.522572 | 22.761286
2024-06-10 13:42 | 46.904655 | 23.452328
2024-06-10 13:43 | 46.279677 | 23.139838
2024-06-10 13:44 | 46.985762 | 23.492881
2024-06-10 13:45 | 47.584066 | 23.792033
2024-06-10 13:46 | 47.724577 | 23.862288
2024-06-10 13:47 | 46.871211 | 23.435605
2024-06-10 13:48 | 47.205403 | 23.602701
2024-06-10 13:49 | 46.750092 | 23.375046
2024-06-10 13:50 | 47.789453 | 23.894727
2024-06-10 13:51 | 48.116178 | 24.058089
2024-06-10 13:52 | 47.794583 | 23.897291
2024-06-10 13:53 | 49.12207 | 24.561035
2024-06-10 13:54 | 48.32264 | 24.16132
2024-06-10 13:55 | 49.431779 | 24.715889
2024-06-10 13:56 | 49.376393 | 24.688196
2024-06-10 13:57 | 49.086617 | 24.543309
2024-06-10 13:58 | 49.549448 | 24.774724
2024-06-10 13:59 | 51.4639 | 25.73195
2024-06-10 14:00 | 51.609336 | 25.804668
2024-06-10 14:01 | 50.651281 | 25.325641
2024-06-10 14:02 | 50.120324 | 25.060162
2024-06-10 14:03 | 50.509387 | 25.254694
2024-06-10 14:04 | 52.255989 | 26.127995
2024-06-10 14:05 | 51.732756 | 25.866378
2024-06-10 14:06 | 51.684808 | 25.842404
2024-06-10 14:07 | 51.745285 | 25.872643
2024-06-10 14:08 | 53.165217 | 26.582608
2024-06-10 14:09 | 51.55803 | 25.779015
2024-06-10 14:10 | 51.552759 | 25.776379
2024-06-10 14:11 | 53.247892 | 26.623946
2024-06-10 14:12 | 49.219328 | 24.609664
2024-06-10 14:13 | 53.422568 | 26.711284
2024-06-10 14:14 | 53.017928 | 26.508964
2024-06-10 14:15 | 53.760758 | 26.880379
2024-06-10 14:16 | 52.801526 | 26.400763
2024-06-10 14:17 | 54.406429 | 27.203215
2024-06-10 14:18 | 53.735159 | 26.86758
2024-06-10 14:19 | 53.144978 | 26.572489
2024-06-10 14:20 | 54.445042 | 27.222521
2024-06-10 14:21 | 54.545432 | 27.272716
2024-06-10 14:22 | 54.528933 | 27.264467
2024-06-10 14:23 | 55.257846 | 27.628923
2024-06-10 14:24 | 54.502258 | 27.251129
2024-06-10 14:25 | 55.218303 | 27.609152
2024-06-10 14:26 | 54.110833 | 27.055416
2024-06-10 14:27 | 54.857771 | 27.428885
2024-06-10 14:28 | 55.408908 | 27.704454
2024-06-10 14:29 | 55.143865 | 27.571932
2024-06-10 14:30 | 55.559021 | 27.779511
2024-06-10 14:31 | 55.273305 | 27.636652
2024-06-10 14:32 | 55.488876 | 27.744438
2024-06-10 14:33 | 55.524198 | 27.762099
2024-06-10 14:34 | 56.229952 | 28.114976
2024-06-10 14:35 | 56.475724 | 28.237862
2024-06-10 14:36 | 57.037508 | 28.518754
2024-06-10 14:37 | 55.985222 | 27.992611
2024-06-10 14:38 | 57.137712 | 28.568856
2024-06-10 14:39 | 57.475068 | 28.737534
2024-06-10 14:40 | 56.83515 | 28.417575
2024-06-10 14:41 | 56.403129 | 28.201564
2024-06-10 14:42 | 59.220951 | 29.610475
2024-06-10 14:43 | 57.490757 | 28.745378
2024-06-10 14:44 | 56.667161 | 28.333581
2024-06-10 14:45 | 57.055685 | 28.527842
2024-06-10 14:46 | 58.077383 | 29.038691
2024-06-10 14:47 | 58.388692 | 29.194346
2024-06-10 14:48 | 56.47165 | 28.235825
2024-06-10 14:49 | 57.681158 | 28.840579
2024-06-10 14:50 | 57.32409 | 28.662045
2024-06-10 14:51 | 57.953268 | 28.976634
2024-06-10 14:52 | 58.309512 | 29.154756
2024-06-10 14:53 | 57.951733 | 28.975866
2024-06-10 14:54 | 58.839632 | 29.419816
2024-06-10 14:55 | 56.909581 | 28.45479
2024-06-10 14:56 | 57.929434 | 28.964717
2024-06-10 14:57 | 57.607539 | 28.80377
2024-06-10 14:58 | 58.038659 | 29.01933
2024-06-10 14:59 | 58.543548 | 29.271774
2024-06-10 15:00 | 58.669899 | 29.334949
2024-06-10 15:01 | 58.963841 | 29.481921
2024-06-10 15:02 | 57.2612 | 28.6306
2024-06-10 15:03 | 59.118659 | 29.559329
2024-06-10 15:04 | 58.020789 | 29.010394
2024-06-10 15:05 | 59.552228 | 29.776114
2024-06-10 15:06 | 59.037875 | 29.518937
2024-06-10 15:07 | 58.253663 | 29.126832
2024-06-10 15:08 | 58.428505 | 29.214253
2024-06-10 15:09 | 58.808275 | 29.404137
2024-06-10 15:10 | 59.490063 | 29.745031
2024-06-10 15:11 | 58.679418 | 29.339709
2024-06-10 15:12 | 59.505934 | 29.752967
2024-06-10 15:13 | 58.936499 | 29.468249
2024-06-10 15:14 | 59.873409 | 29.936704
2024-06-10 15:15 | 59.697696 | 29.848848
2024-06-10 15:16 | 58.623217 | 29.311609
2024-06-10 15:17 | 58.952929 | 29.476465
2024-06-10 15:18 | 58.846096 | 29.423048
2024-06-10 15:19 | 58.421619 | 29.21081
2024-06-10 15:20 | 60.58711 | 30.293555
2024-06-10 15:21 | 60.10238 | 30.05119
2024-06-10 15:22 | 59.764971 | 29.882485
2024-06-10 15:23 | 59.773849 | 29.886925
2024-06-10 15:24 | 59.985605 | 29.992802
2024-06-10 15:25 | 59.995355 | 29.997677
2024-06-10 15:26 | 59.899003 | 29.949502
2024-06-10 15:27 | 60.113678 | 30.056839
2024-06-10 15:28 | 60.428461 | 30.214231
2024-06-10 15:29 | 59.652442 | 29.826221
2024-06-10 15:30 | 59.2538 | 29.6269
2024-06-10 15:31 | 60.217627 | 30.108813
2024-06-10 15:32 | 59.2039 | 29.60195
2024-06-10 15:33 | 60.256305 | 30.128153
2024-06-10 15:34 | 60.281424 | 30.140712
2024-06-10 15:35 | 61.015612 | 30.507806
2024-06-10 15:36 | 60.489765 | 30.244883
2024-06-10 15:37 | 60.454402 | 30.227201
2024-06-10 15:38 | 60.669685 | 30.334842
2024-06-10 15:39 | 60.560359 | 30.28018
2024-06-10 15:40 | 60.715127 | 30.357563
2024-06-10 15:41 | 61.28483 | 30.642415
2024-06-10 15:42 | 61.574866 | 30.787433
2024-06-10 15:43 | 60.321962 | 30.160981
2024-06-10 15:44 | 61.443184 | 30.721592
2024-06-10 15:45 | 61.498764 | 30.749382
2024-06-10 15:46 | 60.46084 | 30.23042
2024-06-10 15:47 | 60.359755 | 30.179878
2024-06-10 15:48 | 60.637671 | 30.318835
2024-06-10 15:49 | 61.708853 | 30.854427
2024-06-10 15:50 | 60.696412 | 30.348206
2024-06-10 15:51 | 60.885502 | 30.442751
2024-06-10 15:52 | 60.712939 | 30.356469
2024-06-10 15:53 | 60.321507 | 30.160753
2024-06-10 15:54 | 60.305982 | 30.152991
2024-06-10 15:55 | 60.360229 | 30.180114
2024-06-10 15:56 | 60.911369 | 30.455684
2024-06-10 15:57 | 61.092823 | 30.546411
2024-06-10 15:58 | 60.583444 | 30.291722
2024-06-10 15:59 | 62.108206 | 31.054103
2024-06-10 16:00 | 61.970702 | 30.985351
2024-06-10 16:01 | 60.483532 | 30.241766
2024-06-10 16:02 | 61.746296 | 30.873148
2024-06-10 16:03 | 60.86133 | 30.430665
2024-06-10 16:04 | 60.751619 | 30.37581
2024-06-10 16:05 | 62.16757 | 31.083785
2024-06-10 16:06 | 60.919673 | 30.459836
2024-06-10 16:07 | 61.901769 | 30.950885
2024-06-10 16:08 | 61.786482 | 30.893241
2024-06-10 16:09 | 60.504953 | 30.252477
2024-06-10 16:10 | 60.165426 | 30.082713
2024-06-10 16:11 | 60.791911 | 30.395956
2024-06-10 16:12 | 61.145036 | 30.572518
2024-06-10 16:13 | 61.662496 | 30.831248
2024-06-10 16:14 | 60.464633 | 30.232316
2024-06-10 16:15 | 60.762826 | 30.381413
2024-06-10 16:16 | 62.234512 | 31.117256
2024-06-10 16:17 | 61.980776 | 30.990388
2024-06-10 16:18 | 60.218689 | 30.109345
2024-06-10 16:19 | 61.406986 | 30.703493
2024-06-10 16:20 | 60.722687 | 30.361343
2024-06-10 16:21 | 61.115779 | 30.55789
2024-06-10 16:22 | 61.380617 | 30.690308
2024-06-10 16:23 | 60.814077 | 30.407038
2024-06-10 16:24 | 60.69396 | 30.34698
2024-06-10 16:25 | 60.310398 | 30.155199
2024-06-10 16:26 | 62.19046 | 31.09523
2024-06-10 16:27 | 60.417353 | 30.208676
2024-06-10 16:28 | 61.181985 | 30.590993
2024-06-10 16:29 | 61.112533 | 30.556267
2024-06-10 16:30 | 62.145244 | 31.072622
2024-06-10 16:31 | 61.30203 | 30.651015
2024-06-10 16:32 | 60.691581 | 30.34579
2024-06-10 16:33 | 60.992948 | 30.496474
2024-06-10 16:34 | 61.155583 | 30.577792
2024-06-10 16:35 | 60.329282 | 30.164641
2024-06-10 16:36 | 61.723606 | 30.861803
2024-06-10 16:37 | 61.958279 | 30.979139
2024-06-10 16:38 | 62.148222 | 31.074111
2024-06-10 16:39 | 62.365195 | 31.182597
2024-06-10 16:40 | 62.570539 | 31.28527
2024-06-10 16:41 | 61.291081 | 30.645541
2024-06-10 16:42 | 62.72216 | 31.36108
2024-06-10 16:43 | 61.719752 | 30.859876
2024-06-10 16:44 | 61.181271 | 30.590635
2024-06-10 16:45 | 61.066546 | 30.533273
2024-06-10 16:46 | 61.802746 | 30.901373
2024-06-10 16:47 | 61.769617 | 30.884808
2024-06-10 16:48 | 62.21047 | 31.105235
2024-06-10 16:49 | 61.09369 | 30.546845
2024-06-10 16:50 | 61.632421 | 30.816211
2024-06-10 16:51 | 61.919846 | 30.959923
2024-06-10 16:52 | 61.474904 | 30.737452
2024-06-10 16:53 | 60.597484 | 30.298742
2024-06-10 16:54 | 61.265595 | 30.632798
2024-06-10 16:55 | 62.716754 | 31.358377
2024-06-10 16:56 | 60.838122 | 30.419061
2024-06-10 16:57 | 61.802396 | 30.901198
2024-06-10 16:58 | 61.621216 | 30.810608
2024-06-10 16:59 | 62.657899 | 31.328949
2024-06-10 17:00 | 62.32241 | 31.161205
2024-06-10 17:01 | 61.046782 | 30.523391
2024-06-10 17:02 | 62.544477 | 31.272238
2024-06-10 17:03 | 62.187671 | 31.093836
2024-06-10 17:04 | 61.881999 | 30.941
2024-06-10 17:05 | 62.135455 | 31.067728
2024-06-10 17:06 | 61.263299 | 30.631649
2024-06-10 17:07 | 61.368413 | 30.684207
2024-06-10 17:08 | 61.774922 | 30.887461
2024-06-10 17:09 | 61.78655 | 30.893275
2024-06-10 17:10 | 61.545684 | 30.772842
2024-06-10 17:11 | 61.897597 | 30.948798
2024-06-10 17:12 | 60.853024 | 30.426512
2024-06-10 17:13 | 61.05704 | 30.52852
2024-06-10 17:14 | 62.042293 | 31.021147
2024-06-10 17:15 | 62.684226 | 31.342113
2024-06-10 17:16 | 61.428118 | 30.714059
2024-06-10 17:17 | 61.12359 | 30.561795
2024-06-10 17:18 | 61.623504 | 30.811752
2024-06-10 17:19 | 62.334432 | 31.167216
2024-06-10 17:20 | 61.60282 | 30.80141
2024-06-10 17:21 | 61.865528 | 30.932764
2024-06-10 17:22 | 61.606586 | 30.803293
2024-06-10 17:23 | 60.665616 | 30.332808
2024-06-10 17:24 | 60.831652 | 30.415826
2024-06-10 17:25 | 61.956043 | 30.978021
2024-06-10 17:26 | 60.786795 | 30.393398
2024-06-10 17:27 | 62.502868 | 31.251434
2024-06-10 17:28 | 61.050908 | 30.525454
2024-06-10 17:29 | 61.110016 | 30.555008
2024-06-10 17:30 | 62.152121 | 31.076061
2024-06-10 17:31 | 61.704575 | 30.852287
2024-06-10 17:32 | 61.366038 | 30.683019
2024-06-10 17:33 | 61.261281 | 30.630641
2024-06-10 17:34 | 62.190294 | 31.095147
2024-06-10 17:35 | 63.213269 | 31.606634
2024-06-10 17:36 | 62.98827 | 31.494135
2024-06-10 17:37 | 61.550402 | 30.775201
2024-06-10 17:38 | 61.512913 | 30.756456
2024-06-10 17:39 | 62.352755 | 31.176377
2024-06-10 17:40 | 62.890637 | 31.445319
2024-06-10 17:41 | 62.432928 | 31.216464
2024-06-10 17:42 | 62.211035 | 31.105518
2024-06-10 17:43 | 61.926789 | 30.963394
2024-06-10 17:44 | 62.881142 | 31.440571
2024-06-10 17:45 | 62.514375 | 31.257187
2024-06-10 17:46 | 62.842936 | 31.421468
2024-06-10 17:47 | 63.369918 | 31.684959
2024-06-10 17:48 | 61.773635 | 30.886817
2024-06-10 17:49 | 63.006648 | 31.503324
2024-06-10 17:50 | 61.955883 | 30.977942
2024-06-10 17:51 | 62.103397 | 31.051699
2024-06-10 17:52 | 61.877284 | 30.938642
2024-06-10 17:53 | 61.635742 | 30.817871
2024-06-10 17:54 | 61.958937 | 30.979469
2024-06-10 17:55 | 62.963853 | 31.481927
2024-06-10 17:56 | 61.891891 | 30.945945
2024-06-10 17:57 | 62.117305 | 31.058652
2024-06-10 17:58 | 61.339887 | 30.669944
2024-06-10 17:59 | 62.634412 | 31.317206
2024-06-10 18:00 | 62.08095 | 31.040475
2024-06-10 18:01 | 61.829434 | 30.914717
2024-06-10 18:02 | 62.51023 | 31.255115
2024-06-10 18:03 | 63.033212 | 31.516606
2024-06-10 18:04 | 62.568275 | 31.284137
2024-06-10 18:05 | 61.612967 | 30.806484
2024-06-10 18:06 | 61.900136 | 30.950068
2024-06-10 18:07 | 62.503876 | 31.251938
2024-06-10 18:08 | 62.578101 | 31.28905
2024-06-10 18:09 | 62.019935 | 31.009967
2024-06-10 18:10 | 62.382262 | 31.191131
2024-06-10 18:11 | 62.103526 | 31.051763
2024-06-10 18:12 | 61.599269 | 30.799635
2024-06-10 18:13 | 62.349239 | 31.174619
2024-06-10 18:14 | 62.903265 | 31.451632
2024-06-10 18:15 | 62.2759 | 31.13795
2024-06-10 18:16 | 62.108467 | 31.054234
2024-06-10 18:17 | 61.555941 | 30.77797
2024-06-10 18:18 | 62.200265 | 31.100132
2024-06-10 18:19 | 61.371991 | 30.685996
2024-06-10 18:20 | 62.11068 | 31.05534
2024-06-10 18:21 | 61.338128 | 30.669064
2024-06-10 18:22 | 61.412986 | 30.706493
2024-06-10 18:23 | 61.9515 | 30.97575
2024-06-10 18:24 | 61.918754 | 30.959377
2024-06-10 18:25 | 62.036582 | 31.018291
2024-06-10 18:26 | 62.355295 | 31.177647
2024-06-10 18:27 | 61.04486 | 30.52243
2024-06-10 18:28 | 61.696694 | 30.848347
2024-06-10 18:29 | 61.316946 | 30.658473
2024-06-10 18:30 | 62.146564 | 31.073282
2024-06-10 18:31 | 61.27527 | 30.637635
2024-06-10 18:32 | 61.871337 | 30.935669
2024-06-10 18:33 | 61.840616 | 30.920308
2024-06-10 18:34 | 61.675687 | 30.837843
2024-06-10 18:35 | 62.262083 | 31.131041
2024-06-10 18:36 | 61.274398 | 30.637199
2024-06-10 18:37 | 61.433738 | 30.716869
2024-06-10 18:38 | 61.353303 | 30.676651
2024-06-10 18:39 | 61.669929 | 30.834964
2024-06-10 18:40 | 62.070149 | 31.035074
2024-06-10 18:41 | 61.966862 | 30.983431
2024-06-10 18:42 | 60.767175 | 30.383587
2024-06-10 18:43 | 62.648194 | 31.324097
2024-06-10 18:44 | 62.462663 | 31.231331
2024-06-10 18:45 | 62.237218 | 31.118609
2024-06-10 18:46 | 62.565527 | 31.282764
2024-06-10 18:47 | 61.970275 | 30.985138
2024-06-10 18:48 | 62.200008 | 31.100004
2024-06-10 18:49 | 62.301877 | 31.150939
2024-06-10 18:50 | 62.556714 | 31.278357
2024-06-10 18:51 | 62.070955 | 31.035478
2024-06-10 18:52 | 61.411183 | 30.705591
2024-06-10 18:53 | 61.926811 | 30.963405
2024-06-10 18:54 | 62.544948 | 31.272474
2024-06-10 18:55 | 61.341623 | 30.670812
2024-06-10 18:56 | 60.866789 | 30.433394
2024-06-10 18:57 | 61.270693 | 30.635346
2024-06-10 18:58 | 61.424279 | 30.712139
2024-06-10 18:59 | 61.231872 | 30.615936
2024-06-10 19:00 | 60.502984 | 30.251492
2024-06-10 19:01 | 62.072844 | 31.036422
2024-06-10 19:02 | 61.105666 | 30.552833
2024-06-10 19:03 | 61.974584 | 30.987292
2024-06-10 19:04 | 63.215352 | 31.607676
2024-06-10 19:05 | 61.062106 | 30.531053
2024-06-10 19:06 | 62.486552 | 31.243276
2024-06-10 19:07 | 61.719057 | 30.859529
2024-06-10 19:08 | 60.987103 | 30.493552
2024-06-10 19:09 | 62.09718 | 31.04859
2024-06-10 19:10 | 62.032749 | 31.016374
2024-06-10 19:11 | 62.708605 | 31.354303
2024-06-10 19:12 | 61.714152 | 30.857076
2024-06-10 19:13 | 61.126597 | 30.563298
2024-06-10 19:14 | 61.884798 | 30.942399
2024-06-10 19:15 | 61.613404 | 30.806702
2024-06-10 19:16 | 61.669558 | 30.834779
2024-06-10 19:17 | 61.965242 | 30.982621
2024-06-10 19:18 | 63.07052 | 31.53526
2024-06-10 19:19 | 62.774006 | 31.387003
2024-06-10 19:20 | 61.324571 | 30.662285
2024-06-10 19:21 | 61.818528 | 30.909264
2024-06-10 19:22 | 61.055792 | 30.527896
2024-06-10 19:23 | 61.372163 | 30.686082
2024-06-10 19:24 | 61.943546 | 30.971773
2024-06-10 19:25 | 61.087698 | 30.543849
2024-06-10 19:26 | 61.868153 | 30.934077
2024-06-10 19:27 | 62.083006 | 31.041503
2024-06-10 19:28 | 62.010987 | 31.005494
2024-06-10 19:29 | 61.754795 | 30.877398
2024-06-10 19:30 | 62.103791 | 31.051896
2024-06-10 19:31 | 62.660468 | 31.330234
2024-06-10 19:32 | 60.769554 | 30.384777
2024-06-10 19:33 | 62.748017 | 31.374008
2024-06-10 19:34 | 62.948518 | 31.474259
2024-06-10 19:35 | 62.696168 | 31.348084
2024-06-10 19:36 | 62.154067 | 31.077033
2024-06-10 19:37 | 63.378711 | 31.689355
2024-06-10 19:38 | 62.777541 | 31.38877
2024-06-10 19:39 | 63.549103 | 31.774551
2024-06-10 19:40 | 62.820962 | 31.410481
2024-06-10 19:41 | 64.573878 | 32.286939
2024-06-10 19:42 | 62.14435 | 31.072175
2024-06-10 19:43 | 62.856486 | 31.428243
2024-06-10 19:44 | 62.241713 | 31.120857
2024-06-10 19:45 | 62.735435 | 31.367717
2024-06-10 19:46 | 62.55274 | 31.27637
2024-06-10 19:47 | 63.440332 | 31.720166
2024-06-10 19:48 | 62.881495 | 31.440748
2024-06-10 19:49 | 62.791944 | 31.395972
2024-06-10 19:50 | 62.16327 | 31.081635
2024-06-10 19:51 | 61.772605 | 30.886303
2024-06-10 19:52 | 63.078585 | 31.539292
2024-06-10 19:53 | 62.719873 | 31.359937
2024-06-10 19:54 | 63.399345 | 31.699673
2024-06-10 19:55 | 62.377445 | 31.188722
2024-06-10 19:56 | 62.801401 | 31.400701
2024-06-10 19:57 | 61.449089 | 30.724545
2024-06-10 19:58 | 61.794382 | 30.897191
2024-06-10 19:59 | 62.890944 | 31.445472
2024-06-10 20:00 | 63.125864 | 31.562932
2024-06-10 20:01 | 62.573341 | 31.286671
2024-06-10 20:02 | 61.923499 | 30.96175
2024-06-10 20:03 | 62.557464 | 31.278732
2024-06-10 20:04 | 62.254896 | 31.127448
2024-06-10 20:05 | 63.397535 | 31.698768
2024-06-10 20:06 | 62.657909 | 31.328954
2024-06-10 20:07 | 62.907351 | 31.453675
2024-06-10 20:08 | 62.966564 | 31.483282
2024-06-10 20:09 | 62.341601 | 31.1708
2024-06-10 20:10 | 62.566458 | 31.283229
2024-06-10 20:11 | 62.576579 | 31.28829
2024-06-10 20:12 | 62.116956 | 31.058478
2024-06-10 20:13 | 62.233358 | 31.116679
2024-06-10 20:14 | 61.630529 | 30.815264
2024-06-10 20:15 | 61.860379 | 30.93019
2024-06-10 20:16 | 61.713446 | 30.856723
2024-06-10 20:17 | 62.097333 | 31.048667
2024-06-10 20:18 | 62.893406 | 31.446703
2024-06-10 20:19 | 62.568514 | 31.284257
2024-06-10 20:20 | 62.356164 | 31.178082
2024-06-10 20:21 | 63.273985 | 31.636993
2024-06-10 20:22 | 61.891999 | 30.945999
2024-06-10 20:23 | 61.942073 | 30.971036
2024-06-10 20:24 | 61.58726 | 30.79363
2024-06-10 20:25 | 61.221091 | 30.610545
2024-06-10 20:26 | 62.169338 | 31.084669
2024-06-10 20:27 | 61.278239 | 30.63912
2024-06-10 20:28 | 62.029123 | 31.014562
2024-06-10 20:29 | 62.240367 | 31.120184
2024-06-10 20:30 | 62.434211 | 31.217105
2024-06-10 20:31 | 61.863615 | 30.931808
2024-06-10 20:32 | 61.002209 | 30.501104
2024-06-10 20:33 | 63.234102 | 31.617051
2024-06-10 20:34 | 63.292742 | 31.646371
2024-06-10 20:35 | 61.649238 | 30.824619
2024-06-10 20:36 | 61.709798 | 30.854899
2024-06-10 20:37 | 61.505377 | 30.752689
2024-06-10 20:38 | 62.50982 | 31.25491
2024-06-10 20:39 | 61.99163 | 30.995815
2024-06-10 20:40 | 62.526503 | 31.263252
2024-06-10 20:41 | 62.633115 | 31.316558
2024-06-10 20:42 | 62.053651 | 31.026825
2024-06-10 20:43 | 61.850217 | 30.925108
2024-06-10 20:44 | 61.641706 | 30.820853
2024-06-10 20:45 | 63.615385 | 31.807693
2024-06-10 20:46 | 62.724286 | 31.362143
2024-06-10 20:47 | 63.757118 | 31.878559
2024-06-10 20:48 | 62.638377 | 31.319188
2024-06-10 20:49 | 60.93475 | 30.467375
2024-06-10 20:50 | 61.780367 | 30.890183
2024-06-10 20:51 | 61.829312 | 30.914656
2024-06-10 20:52 | 62.527619 | 31.263809
2024-06-10 20:53 | 62.75755 | 31.378775
2024-06-10 20:54 | 62.109414 | 31.054707
2024-06-10 20:55 | 61.625819 | 30.812909
2024-06-10 20:56 | 62.49398 | 31.24699
2024-06-10 20:57 | 61.965612 | 30.982806
2024-06-10 20:58 | 62.10714 | 31.05357
2024-06-10 20:59 | 62.44546 | 31.22273
2024-06-10 21:00 | 63.498338 | 31.749169
2024-06-10 21:01 | 62.416543 | 31.208272
2024-06-10 21:02 | 61.301481 | 30.650741
2024-06-10 21:03 | 61.230707 | 30.615354
2024-06-10 21:04 | 61.6806 | 30.8403
2024-06-10 21:05 | 62.129261 | 31.06463
2024-06-10 21:06 | 62.28001 | 31.140005
2024-06-10 21:07 | 61.57792 | 30.78896
2024-06-10 21:08 | 62.162461 | 31.08123
2024-06-10 21:09 | 62.147555 | 31.073777
2024-06-10 21:10 | 62.509896 | 31.254948
2024-06-10 21:11 | 62.356056 | 31.178028
2024-06-10 21:12 | 62.658431 | 31.329216
2024-06-10 21:13 | 62.039405 | 31.019702
2024-06-10 21:14 | 62.165869 | 31.082934
2024-06-10 21:15 | 63.419364 | 31.709682
2024-06-10 21:16 | 62.098124 | 31.049062
2024-06-10 21:17 | 61.694467 | 30.847234
2024-06-10 21:18 | 61.604132 | 30.802066
2024-06-10 21:19 | 62.636182 | 31.318091
2024-06-10 21:20 | 62.242771 | 31.121386
2024-06-10 21:21 | 62.636661 | 31.318331
2024-06-10 21:22 | 61.578748 | 30.789374
2024-06-10 21:23 | 61.506413 | 30.753207
2024-06-10 21:24 | 62.445337 | 31.222669
2024-06-10 21:25 | 62.241769 | 31.120885
2024-06-10 21:26 | 62.422636 | 31.211318
2024-06-10 21:27 | 62.228073 | 31.114037
2024-06-10 21:28 | 62.195703 | 31.097851
2024-06-10 21:29 | 63.321391 | 31.660696
2024-06-10 21:30 | 61.729392 | 30.864696
2024-06-10 21:31 | 61.932204 | 30.966102
2024-06-10 21:32 | 62.429788 | 31.214894
2024-06-10 21:33 | 62.290931 | 31.145466
2024-06-10 21:34 | 62.706573 | 31.353287
2024-06-10 21:35 | 62.063976 | 31.031988
2024-06-10 21:36 | 63.929226 | 31.964613
2024-06-10 21:37 | 63.649049 | 31.824524
2024-06-10 21:38 | 63.978968 | 31.989484
2024-06-10 21:39 | 63.295436 | 31.647718
2024-06-10 21:40 | 62.758555 | 31.379277
2024-06-10 21:41 | 63.021539 | 31.510769
2024-06-10 21:42 | 62.151939 | 31.07597
2024-06-10 21:43 | 63.38792 | 31.69396
2024-06-10 21:44 | 63.613421 | 31.806711
2024-06-10 21:45 | 62.84793 | 31.423965
2024-06-10 21:46 | 63.551687 | 31.775843
2024-06-10 21:47 | 62.79577 | 31.397885
2024-06-10 21:48 | 63.815603 | 31.907801
2024-06-10 21:49 | 63.071343 | 31.535671
2024-06-10 21:50 | 63.000813 | 31.500407
2024-06-10 21:51 | 63.749244 | 31.874622
2024-06-10 21:52 | 63.75663 | 31.878315
2024-06-10 21:53 | 64.071888 | 32.035944
2024-06-10 21:54 | 63.397239 | 31.698619
2024-06-10 21:55 | 62.62104 | 31.31052
2024-06-10 21:56 | 63.360773 | 31.680387
2024-06-10 21:57 | 63.949703 | 31.974851
2024-06-10 21:58 | 62.626555 | 31.313277
2024-06-10 21:59 | 63.785694 | 31.892847
2024-06-10 22:00 | 63.373738 | 31.686869
2024-06-10 22:01 | 64.63326 | 32.31663
2024-06-10 22:02 | 63.274131 | 31.637066
2024-06-10 22:03 | 63.927556 | 31.963778
2024-06-10 22:04 | 62.403438 | 31.201719
2024-06-10 22:05 | 62.711257 | 31.355628
2024-06-10 22:06 | 63.954274 | 31.977137
2024-06-10 22:07 | 62.270249 | 31.135125
2024-06-10 22:08 | 62.858285 | 31.429143
2024-06-10 22:09 | 62.468028 | 31.234014
2024-06-10 22:10 | 62.569752 | 31.284876
2024-06-10 22:11 | 62.902836 | 31.451418
2024-06-10 22:12 | 63.501631 | 31.750816
2024-06-10 22:13 | 63.262628 | 31.631314
2024-06-10 22:14 | 62.847267 | 31.423633
2024-06-10 22:15 | 62.204128 | 31.102064
2024-06-10 22:16 | 64.510841 | 32.255421
2024-06-10 22:17 | 62.494807 | 31.247404
2024-06-10 22:18 | 62.95346 | 31.47673
2024-06-10 22:19 | 61.768291 | 30.884145
2024-06-10 22:20 | 64.081227 | 32.040614
2024-06-10 22:21 | 63.458669 | 31.729335
2024-06-10 22:22 | 64.230552 | 32.115276
2024-06-10 22:23 | 64.296858 | 32.148429
2024-06-10 22:24 | 62.454816 | 31.227408
2024-06-10 22:25 | 62.826678 | 31.413339
2024-06-10 22:26 | 62.835383 | 31.417691
2024-06-10 22:27 | 61.93905 | 30.969525
2024-06-10 22:28 | 62.777337 | 31.388668
2024-06-10 22:29 | 63.230619 | 31.615309
2024-06-10 22:30 | 63.056867 | 31.528433
2024-06-10 22:31 | 62.747945 | 31.373972
2024-06-10 22:32 | 63.711122 | 31.855561
2024-06-10 22:33 | 63.106208 | 31.553104
2024-06-10 22:34 | 63.893968 | 31.946984
2024-06-10 22:35 | 62.880754 | 31.440377
2024-06-10 22:36 | 63.572211 | 31.786105
2024-06-10 22:37 | 63.057072 | 31.528536
2024-06-10 22:38 | 63.055633 | 31.527817
2024-06-10 22:39 | 63.102495 | 31.551248
2024-06-10 22:40 | 62.266773 | 31.133386
2024-06-10 22:41 | 62.917817 | 31.458908
2024-06-10 22:42 | 62.085351 | 31.042676
2024-06-10 22:43 | 63.093486 | 31.546743
2024-06-10 22:44 | 62.606586 | 31.303293
2024-06-10 22:45 | 63.368974 | 31.684487
2024-06-10 22:46 | 62.988027 | 31.494014
2024-06-10 22:47 | 63.105357 | 31.552679
2024-06-10 22:48 | 62.93953 | 31.469765
2024-06-10 22:49 | 62.601148 | 31.300574
2024-06-10 22:50 | 63.644673 | 31.822337
2024-06-10 22:51 | 63.397209 | 31.698605
2024-06-10 22:52 | 61.425183 | 30.712591
2024-06-10 22:53 | 63.004753 | 31.502376
2024-06-10 22:54 | 62.613611 | 31.306806
2024-06-10 22:55 | 62.29279 | 31.146395
2024-06-10 22:56 | 62.798672 | 31.399336
2024-06-10 22:57 | 62.206739 | 31.103369
2024-06-10 22:58 | 63.462611 | 31.731306
2024-06-10 22:59 | 63.630156 | 31.815078
2024-06-10 23:00 | 62.306325 | 31.153163
2024-06-10 23:01 | 63.208707 | 31.604353
2024-06-10 23:02 | 63.57998 | 31.78999
2024-06-10 23:03 | 62.928669 | 31.464335
2024-06-10 23:04 | 61.322032 | 30.661016
2024-06-10 23:05 | 64.085163 | 32.042581
2024-06-10 23:06 | 63.276822 | 31.638411
2024-06-10 23:07 | 62.241104 | 31.120552
2024-06-10 23:08 | 62.511286 | 31.255643
2024-06-10 23:09 | 62.966078 | 31.483039
2024-06-10 23:10 | 62.315624 | 31.157812
2024-06-10 23:11 | 62.082474 | 31.041237
2024-06-10 23:12 | 62.919825 | 31.459913
2024-06-10 23:13 | 63.100259 | 31.55013
2024-06-10 23:14 | 63.248535 | 31.624267
2024-06-10 23:15 | 62.763624 | 31.381812
2024-06-10 23:16 | 62.839898 | 31.419949
2024-06-10 23:17 | 62.385203 | 31.192601
2024-06-10 23:18 | 62.314281 | 31.15714
2024-06-10 23:19 | 62.225849 | 31.112924
2024-06-10 23:20 | 62.727467 | 31.363733
2024-06-10 23:21 | 62.536612 | 31.268306
2024-06-10 23:22 | 63.239451 | 31.619726
2024-06-10 23:23 | 62.852087 | 31.426044
2024-06-10 23:24 | 61.551708 | 30.775854
2024-06-10 23:25 | 62.487297 | 31.243649
2024-06-10 23:26 | 62.122457 | 31.061228
2024-06-10 23:27 | 61.917211 | 30.958605
2024-06-10 23:28 | 63.597463 | 31.798732
2024-06-10 23:29 | 62.899479 | 31.44974
2024-06-10 23:30 | 62.594841 | 31.29742
2024-06-10 23:31 | 63.58187 | 31.790935
2024-06-10 23:32 | 63.892326 | 31.946163
2024-06-10 23:33 | 63.385364 | 31.692682
2024-06-10 23:34 | 65.685229 | 32.842614
2024-06-10 23:35 | 65.708492 | 32.854246
2024-06-10 23:36 | 66.732112 | 33.366056
2024-06-10 23:37 | 65.930564 | 32.965282
2024-06-10 23:38 | 66.710797 | 33.355399
2024-06-10 23:39 | 65.860133 | 32.930066
2024-06-10 23:40 | 65.995455 | 32.997727
2024-06-10 23:41 | 66.699783 | 33.349891
2024-06-10 23:42 | 66.491469 | 33.245734
2024-06-10 23:43 | 66.56567 | 33.282835
2024-06-10 23:44 | 66.930887 | 33.465443
2024-06-10 23:45 | 66.767414 | 33.383707
2024-06-10 23:46 | 67.202592 | 33.601296
2024-06-10 23:47 | 66.973309 | 33.486655
2024-06-10 23:48 | 65.937615 | 32.968807
2024-06-10 23:49 | 66.169556 | 33.084778
2024-06-10 23:50 | 65.763479 | 32.881739
2024-06-10 23:51 | 67.105489 | 33.552745
2024-06-10 23:52 | 66.359026 | 33.179513
2024-06-10 23:53 | 66.974528 | 33.487264
2024-06-10 23:54 | 65.612416 | 32.806208
2024-06-10 23:55 | 66.168845 | 33.084423
2024-06-10 23:56 | 66.304977 | 33.152488
2024-06-10 23:57 | 66.322597 | 33.161298
2024-06-10 23:58 | 65.902557 | 32.951278
2024-06-10 23:59 | 65.83279 | 32.916395
2024-06-11 | 66.339638 | 33.169819
2024-06-11 00:01 | 66.327853 | 33.163927
2024-06-11 00:02 | 64.359947 | 32.179973
2024-06-11 00:03 | 66.484629 | 33.242314
2024-06-11 00:04 | 66.430981 | 33.21549
2024-06-11 00:05 | 66.003623 | 33.001812
2024-06-11 00:06 | 64.912103 | 32.456051
2024-06-11 00:07 | 65.435199 | 32.7176
2024-06-11 00:08 | 65.389808 | 32.694904
2024-06-11 00:09 | 65.115272 | 32.557636
2024-06-11 00:10 | 65.444302 | 32.722151
2024-06-11 00:11 | 66.349032 | 33.174516
2024-06-11 00:12 | 65.660067 | 32.830033
2024-06-11 00:13 | 64.970248 | 32.485124
2024-06-11 00:14 | 65.607898 | 32.803949
2024-06-11 00:15 | 66.023426 | 33.011713
2024-06-11 00:16 | 65.745002 | 32.872501
2024-06-11 00:17 | 64.586695 | 32.293348
2024-06-11 00:18 | 65.032333 | 32.516166
2024-06-11 00:19 | 65.212955 | 32.606478
2024-06-11 00:20 | 64.653679 | 32.326839
2024-06-11 00:21 | 66.901212 | 33.450606
2024-06-11 00:22 | 65.890952 | 32.945476
2024-06-11 00:23 | 64.356012 | 32.178006
2024-06-11 00:24 | 64.624273 | 32.312137
2024-06-11 00:25 | 65.49258 | 32.74629
2024-06-11 00:26 | 65.769462 | 32.884731
2024-06-11 00:27 | 66.153816 | 33.076908
2024-06-11 00:28 | 64.714254 | 32.357127
2024-06-11 00:29 | 66.26437 | 33.132185
2024-06-11 00:30 | 64.734077 | 32.367039
2024-06-11 00:31 | 65.981574 | 32.990787
2024-06-11 00:32 | 65.870497 | 32.935249
2024-06-11 00:33 | 65.160053 | 32.580027
2024-06-11 00:34 | 66.017733 | 33.008867
2024-06-11 00:35 | 65.155511 | 32.577756
2024-06-11 00:36 | 66.786394 | 33.393197
2024-06-11 00:37 | 65.286411 | 32.643205
2024-06-11 00:38 | 65.078605 | 32.539303
2024-06-11 00:39 | 65.304404 | 32.652202
2024-06-11 00:40 | 66.152378 | 33.076189
2024-06-11 00:41 | 65.783587 | 32.891794
2024-06-11 00:42 | 65.479197 | 32.739599
2024-06-11 00:43 | 65.876158 | 32.938079
2024-06-11 00:44 | 65.355647 | 32.677823
2024-06-11 00:45 | 64.983338 | 32.491669
2024-06-11 00:46 | 64.603589 | 32.301795
2024-06-11 00:47 | 64.982397 | 32.491199
2024-06-11 00:48 | 65.900431 | 32.950215
2024-06-11 00:49 | 66.720737 | 33.360368
2024-06-11 00:50 | 65.558108 | 32.779054
2024-06-11 00:51 | 64.50784 | 32.25392
2024-06-11 00:52 | 65.516945 | 32.758473
2024-06-11 00:53 | 65.139399 | 32.569699
2024-06-11 00:54 | 65.167833 | 32.583917
2024-06-11 00:55 | 64.818973 | 32.409486
2024-06-11 00:56 | 66.234195 | 33.117097
2024-06-11 00:57 | 64.656305 | 32.328152
2024-06-11 00:58 | 66.014853 | 33.007427
2024-06-11 00:59 | 65.212489 | 32.606244
2024-06-11 01:00 | 65.819423 | 32.909712
2024-06-11 01:01 | 65.949977 | 32.974988
2024-06-11 01:02 | 65.181433 | 32.590717
2024-06-11 01:03 | 65.287586 | 32.643793
2024-06-11 01:04 | 66.647202 | 33.323601
2024-06-11 01:05 | 72.123368 | 36.061684
2024-06-11 01:06 | 65.653884 | 32.826942
2024-06-11 01:07 | 65.006488 | 32.503244
2024-06-11 01:08 | 66.620088 | 33.310044
2024-06-11 01:09 | 66.146491 | 33.073245
2024-06-11 01:10 | 65.151151 | 32.575576
2024-06-11 01:11 | 65.508153 | 32.754077
2024-06-11 01:12 | 64.88427 | 32.442135
2024-06-11 01:13 | 66.058776 | 33.029388
2024-06-11 01:14 | 65.832975 | 32.916487
2024-06-11 01:15 | 64.898933 | 32.449466
2024-06-11 01:16 | 66.559242 | 33.279621
2024-06-11 01:17 | 65.959877 | 32.979938
2024-06-11 01:18 | 65.609528 | 32.804764
2024-06-11 01:19 | 65.186273 | 32.593136
2024-06-11 01:20 | 65.096935 | 32.548468
2024-06-11 01:21 | 65.98129 | 32.990645
2024-06-11 01:22 | 65.096131 | 32.548065
2024-06-11 01:23 | 64.990146 | 32.495073
2024-06-11 01:24 | 65.252568 | 32.626284
2024-06-11 01:25 | 66.323034 | 33.161517
2024-06-11 01:26 | 65.493523 | 32.746761
2024-06-11 01:27 | 65.453618 | 32.726809
2024-06-11 01:28 | 64.501905 | 32.250953
2024-06-11 01:29 | 65.39195 | 32.695975
2024-06-11 01:30 | 64.729842 | 32.364921
2024-06-11 01:31 | 65.116552 | 32.558276
2024-06-11 01:32 | 64.925143 | 32.462571
2024-06-11 01:33 | 65.121721 | 32.56086
2024-06-11 01:34 | 69.576162 | 34.788081
2024-06-11 01:35 | 69.586682 | 34.793341
2024-06-11 01:36 | 69.793846 | 34.896923
2024-06-11 01:37 | 67.485341 | 33.742671
2024-06-11 01:38 | 73.367319 | 36.683659
2024-06-11 01:39 | 69.053393 | 34.526697
2024-06-11 01:40 | 69.803076 | 34.901538
2024-06-11 01:41 | 69.616152 | 34.808076
2024-06-11 01:42 | 69.962496 | 34.981248
2024-06-11 01:43 | 70.091283 | 35.045641
2024-06-11 01:44 | 69.444 | 34.722
2024-06-11 01:45 | 69.50439 | 34.752195
2024-06-11 01:46 | 70.478241 | 35.239121
2024-06-11 01:47 | 69.529185 | 34.764592
2024-06-11 01:48 | 70.553411 | 35.276705
2024-06-11 01:49 | 69.878204 | 34.939102
2024-06-11 01:50 | 70.093668 | 35.046834
2024-06-11 01:51 | 70.002497 | 35.001249
2024-06-11 01:52 | 70.293078 | 35.146539
2024-06-11 01:53 | 69.439265 | 34.719633
2024-06-11 01:54 | 70.126093 | 35.063046
2024-06-11 01:55 | 68.29183 | 34.145915
2024-06-11 01:56 | 69.382606 | 34.691303
2024-06-11 01:57 | 69.996191 | 34.998096
2024-06-11 01:58 | 69.363214 | 34.681607
2024-06-11 01:59 | 69.489761 | 34.744881
2024-06-11 02:00 | 69.692955 | 34.846478
2024-06-11 02:01 | 69.882256 | 34.941128
2024-06-11 02:02 | 69.590735 | 34.795368
2024-06-11 02:03 | 68.454537 | 34.227269
2024-06-11 02:04 | 70.329356 | 35.164678
2024-06-11 02:05 | 69.316921 | 34.658461
2024-06-11 02:06 | 68.907223 | 34.453612
2024-06-11 02:07 | 68.599157 | 34.299578
2024-06-11 02:08 | 69.951013 | 34.975507
2024-06-11 02:09 | 69.06669 | 34.533345
2024-06-11 02:10 | 69.187253 | 34.593627
2024-06-11 02:11 | 69.484893 | 34.742447
2024-06-11 02:12 | 68.863633 | 34.431817
2024-06-11 02:13 | 68.59174 | 34.29587
2024-06-11 02:14 | 70.173511 | 35.086755
2024-06-11 02:15 | 69.094634 | 34.547317
2024-06-11 02:16 | 69.266538 | 34.633269
2024-06-11 02:17 | 69.143156 | 34.571578
2024-06-11 02:18 | 68.950768 | 34.475384
2024-06-11 02:19 | 68.110227 | 34.055114
2024-06-11 02:20 | 68.298953 | 34.149476
2024-06-11 02:21 | 68.917581 | 34.458791
2024-06-11 02:22 | 68.836416 | 34.418208
2024-06-11 02:23 | 69.205751 | 34.602875
2024-06-11 02:24 | 69.213415 | 34.606707
2024-06-11 02:25 | 69.748402 | 34.874201
2024-06-11 02:26 | 68.982376 | 34.491188
2024-06-11 02:27 | 69.981597 | 34.990798
2024-06-11 02:28 | 69.204551 | 34.602275
2024-06-11 02:29 | 68.624589 | 34.312295
2024-06-11 02:30 | 69.48476 | 34.74238
2024-06-11 02:31 | 69.661219 | 34.83061
2024-06-11 02:32 | 68.051555 | 34.025777
2024-06-11 02:33 | 69.605703 | 34.802852
2024-06-11 02:34 | 69.205023 | 34.602511
2024-06-11 02:35 | 69.147583 | 34.573792
2024-06-11 02:36 | 69.165337 | 34.582668
2024-06-11 02:37 | 69.498657 | 34.749329
2024-06-11 02:38 | 68.967633 | 34.483817
2024-06-11 02:39 | 68.333865 | 34.166932
2024-06-11 02:40 | 68.670202 | 34.335101
2024-06-11 02:41 | 70.217028 | 35.108514
2024-06-11 02:42 | 69.148132 | 34.574066
2024-06-11 02:43 | 69.256401 | 34.6282
2024-06-11 02:44 | 68.028845 | 34.014423
2024-06-11 02:45 | 68.664928 | 34.332464
2024-06-11 02:46 | 69.126097 | 34.563048
2024-06-11 02:47 | 69.547987 | 34.773994
2024-06-11 02:48 | 69.17731 | 34.588655
2024-06-11 02:49 | 68.365364 | 34.182682
2024-06-11 02:50 | 69.681054 | 34.840527
2024-06-11 02:51 | 69.175963 | 34.587981
2024-06-11 02:52 | 69.333381 | 34.666691
2024-06-11 02:53 | 69.343279 | 34.67164
2024-06-11 02:54 | 69.322499 | 34.66125
2024-06-11 02:55 | 69.036383 | 34.518191
2024-06-11 02:56 | 70.010208 | 35.005104
2024-06-11 02:57 | 69.048448 | 34.524224
2024-06-11 02:58 | 69.275622 | 34.637811
2024-06-11 02:59 | 69.002158 | 34.501079
2024-06-11 03:00 | 68.21565 | 34.107825
2024-06-11 03:01 | 68.122571 | 34.061286
2024-06-11 03:02 | 69.065977 | 34.532989
2024-06-11 03:03 | 68.456913 | 34.228456
2024-06-11 03:04 | 68.846302 | 34.423151
2024-06-11 03:05 | 69.657467 | 34.828733
2024-06-11 03:06 | 68.669703 | 34.334851
2024-06-11 03:07 | 69.701267 | 34.850633
2024-06-11 03:08 | 68.75962 | 34.37981
2024-06-11 03:09 | 68.556239 | 34.278119
2024-06-11 03:10 | 68.784309 | 34.392155
2024-06-11 03:11 | 68.550257 | 34.275129
2024-06-11 03:12 | 68.809514 | 34.404757
2024-06-11 03:13 | 67.902768 | 33.951384
2024-06-11 03:14 | 69.322093 | 34.661046
2024-06-11 03:15 | 69.874648 | 34.937324
2024-06-11 03:16 | 68.817015 | 34.408508
2024-06-11 03:17 | 68.592672 | 34.296336
2024-06-11 03:18 | 68.936945 | 34.468473
2024-06-11 03:19 | 69.118987 | 34.559493
2024-06-11 03:20 | 68.408937 | 34.204469
2024-06-11 03:21 | 69.060251 | 34.530125
2024-06-11 03:22 | 67.581258 | 33.790629
2024-06-11 03:23 | 68.794971 | 34.397485
2024-06-11 03:24 | 68.941667 | 34.470834
2024-06-11 03:25 | 70.008659 | 35.00433
2024-06-11 03:26 | 69.606349 | 34.803174
2024-06-11 03:27 | 68.32167 | 34.160835
2024-06-11 03:28 | 67.429572 | 33.714786
2024-06-11 03:29 | 69.115986 | 34.557993
2024-06-11 03:30 | 68.442556 | 34.221278
2024-06-11 03:31 | 68.950014 | 34.475007
2024-06-11 03:32 | 69.102078 | 34.551039
2024-06-11 03:33 | 69.614255 | 34.807128
2024-06-11 03:34 | 78.939529 | 39.469765
2024-06-11 03:35 | 79.18248 | 39.59124
2024-06-11 03:36 | 79.683307 | 39.841654
2024-06-11 03:37 | 79.25424 | 39.62712
2024-06-11 03:38 | 78.986434 | 39.493217
2024-06-11 03:39 | 78.727549 | 39.363774
2024-06-11 03:40 | 79.148228 | 39.574114
2024-06-11 03:41 | 78.964979 | 39.482489
2024-06-11 03:42 | 80.010363 | 40.005182
2024-06-11 03:43 | 78.406537 | 39.203268
2024-06-11 03:44 | 78.755563 | 39.377782
2024-06-11 03:45 | 78.121047 | 39.060524
2024-06-11 03:46 | 78.167153 | 39.083577
2024-06-11 03:47 | 80.395776 | 40.197888
2024-06-11 03:48 | 79.110898 | 39.555449
2024-06-11 03:49 | 79.361502 | 39.680751
2024-06-11 03:50 | 78.914527 | 39.457263
2024-06-11 03:51 | 78.417952 | 39.208976
2024-06-11 03:52 | 78.820589 | 39.410295
2024-06-11 03:53 | 79.137124 | 39.568562
2024-06-11 03:54 | 78.49879 | 39.249395
2024-06-11 03:55 | 79.464939 | 39.73247
2024-06-11 03:56 | 78.838577 | 39.419289
2024-06-11 03:57 | 79.395552 | 39.697776
2024-06-11 03:58 | 79.356267 | 39.678133
2024-06-11 03:59 | 79.368655 | 39.684327
2024-06-11 04:00 | 79.496397 | 39.748198
2024-06-11 04:01 | 79.403731 | 39.701865
2024-06-11 04:02 | 79.878119 | 39.939059
2024-06-11 04:03 | 78.256031 | 39.128015
2024-06-11 04:04 | 78.645652 | 39.322826
2024-06-11 04:05 | 78.941332 | 39.470666
2024-06-11 04:06 | 78.904351 | 39.452176
2024-06-11 04:07 | 77.82476 | 38.91238
2024-06-11 04:08 | 79.137217 | 39.568608
2024-06-11 04:09 | 78.599726 | 39.299863
2024-06-11 04:10 | 78.418341 | 39.209171
2024-06-11 04:11 | 78.667489 | 39.333744
2024-06-11 04:12 | 77.439407 | 38.719703
2024-06-11 04:13 | 77.529398 | 38.764699
2024-06-11 04:14 | 78.622544 | 39.311272
2024-06-11 04:15 | 78.762892 | 39.381446
2024-06-11 04:16 | 78.474996 | 39.237498
2024-06-11 04:17 | 77.485782 | 38.742891
2024-06-11 04:18 | 78.203009 | 39.101505
2024-06-11 04:19 | 78.365963 | 39.182981
2024-06-11 04:20 | 77.925451 | 38.962726
2024-06-11 04:21 | 77.928043 | 38.964021
2024-06-11 04:22 | 77.836614 | 38.918307
2024-06-11 04:23 | 77.880735 | 38.940368
2024-06-11 04:24 | 78.788888 | 39.394444
2024-06-11 04:25 | 78.202017 | 39.101008
2024-06-11 04:26 | 77.953635 | 38.976818
2024-06-11 04:27 | 77.969091 | 38.984546
2024-06-11 04:28 | 78.496278 | 39.248139
2024-06-11 04:29 | 78.156211 | 39.078105
2024-06-11 04:30 | 79.019557 | 39.509778
2024-06-11 04:31 | 77.799072 | 38.899536
2024-06-11 04:32 | 77.735658 | 38.867829
2024-06-11 04:33 | 78.390546 | 39.195273
2024-06-11 04:34 | 79.010209 | 39.505105
2024-06-11 04:35 | 78.236442 | 39.118221
2024-06-11 04:36 | 77.417313 | 38.708657
2024-06-11 04:37 | 78.243704 | 39.121852
2024-06-11 04:38 | 78.394092 | 39.197046
2024-06-11 04:39 | 78.031018 | 39.015509
2024-06-11 04:40 | 78.259407 | 39.129704
2024-06-11 04:41 | 80.069256 | 40.034628
2024-06-11 04:42 | 79.116945 | 39.558472
2024-06-11 04:43 | 77.731357 | 38.865679
2024-06-11 04:44 | 78.554127 | 39.277064
2024-06-11 04:45 | 76.544271 | 38.272135
2024-06-11 04:46 | 78.601308 | 39.300654
2024-06-11 04:47 | 78.373383 | 39.186691
2024-06-11 04:48 | 78.107927 | 39.053964
2024-06-11 04:49 | 77.805131 | 38.902565
2024-06-11 04:50 | 79.064713 | 39.532356
2024-06-11 04:51 | 77.797644 | 38.898822
2024-06-11 04:52 | 78.090537 | 39.045269
2024-06-11 04:53 | 78.312079 | 39.15604
2024-06-11 04:54 | 77.282851 | 38.641425
2024-06-11 04:55 | 78.17763 | 39.088815
2024-06-11 04:56 | 77.103715 | 38.551857
2024-06-11 04:57 | 77.973192 | 38.986596
2024-06-11 04:58 | 78.431283 | 39.215642
2024-06-11 04:59 | 76.884523 | 38.442262
2024-06-11 05:00 | 77.844449 | 38.922225
2024-06-11 05:01 | 79.217155 | 39.608577
2024-06-11 05:02 | 78.616013 | 39.308006
2024-06-11 05:03 | 77.291079 | 38.645539
2024-06-11 05:04 | 77.948093 | 38.974046
2024-06-11 05:05 | 78.225151 | 39.112576
2024-06-11 05:06 | 78.389085 | 39.194542
2024-06-11 05:07 | 77.027167 | 38.513583
2024-06-11 05:08 | 77.806609 | 38.903304
2024-06-11 05:09 | 79.287345 | 39.643672
2024-06-11 05:10 | 78.146627 | 39.073313
2024-06-11 05:11 | 78.336372 | 39.168186
2024-06-11 05:12 | 77.584576 | 38.792288
2024-06-11 05:13 | 78.247438 | 39.123719
2024-06-11 05:14 | 78.005398 | 39.002699
2024-06-11 05:15 | 78.305377 | 39.152688
2024-06-11 05:16 | 78.840838 | 39.420419
2024-06-11 05:17 | 77.741467 | 38.870734
2024-06-11 05:18 | 77.641938 | 38.820969
2024-06-11 05:19 | 77.781047 | 38.890524
2024-06-11 05:20 | 76.916092 | 38.458046
2024-06-11 05:21 | 77.752573 | 38.876286
2024-06-11 05:22 | 77.519403 | 38.759702
2024-06-11 05:23 | 78.324882 | 39.162441
2024-06-11 05:24 | 77.609799 | 38.804899
2024-06-11 05:25 | 78.200316 | 39.100158
2024-06-11 05:26 | 77.217578 | 38.608789
2024-06-11 05:27 | 77.458104 | 38.729052
2024-06-11 05:28 | 78.682382 | 39.341191
2024-06-11 05:29 | 78.220225 | 39.110112
2024-06-11 05:30 | 77.591743 | 38.795872
2024-06-11 05:31 | 78.088392 | 39.044196
2024-06-11 05:32 | 76.688742 | 38.344371
2024-06-11 05:33 | 77.513799 | 38.7569
2024-06-11 05:34 | 63.571467 | 31.785733
2024-06-11 05:35 | 63.568064 | 31.784032
2024-06-11 05:36 | 62.952955 | 31.476477
2024-06-11 05:37 | 61.912429 | 30.956214
2024-06-11 05:38 | 62.565675 | 31.282837
2024-06-11 05:39 | 62.112358 | 31.056179
2024-06-11 05:40 | 62.713113 | 31.356556
2024-06-11 05:41 | 62.145421 | 31.072711
2024-06-11 05:42 | 62.952133 | 31.476067
2024-06-11 05:43 | 63.270613 | 31.635306
2024-06-11 05:44 | 62.435978 | 31.217989
2024-06-11 05:45 | 62.901888 | 31.450944
2024-06-11 05:46 | 62.601073 | 31.300537
2024-06-11 05:47 | 63.499045 | 31.749523
2024-06-11 05:48 | 63.401831 | 31.700915
2024-06-11 05:49 | 63.591234 | 31.795617
2024-06-11 05:50 | 64.680939 | 32.340469
2024-06-11 05:51 | 63.351547 | 31.675774
2024-06-11 05:52 | 62.652318 | 31.326159
2024-06-11 05:53 | 63.430605 | 31.715302
2024-06-11 05:54 | 63.639805 | 31.819903
2024-06-11 05:55 | 61.314597 | 30.657298
2024-06-11 05:56 | 55.158501 | 27.57925
2024-06-11 05:57 | 56.410178 | 28.205089
2024-06-11 05:58 | 55.827601 | 27.9138
2024-06-11 05:59 | 56.889937 | 28.444969
2024-06-11 06:00 | 55.457777 | 27.728889
2024-06-11 06:01 | 54.63265 | 27.316325
2024-06-11 06:02 | 56.287915 | 28.143957
2024-06-11 06:03 | 55.002528 | 27.501264
2024-06-11 06:04 | 55.513341 | 27.75667
2024-06-11 06:05 | 55.804652 | 27.902326
2024-06-11 06:06 | 55.546363 | 27.773181
2024-06-11 06:07 | 55.878628 | 27.939314
2024-06-11 06:08 | 55.536967 | 27.768483
2024-06-11 06:09 | 55.652699 | 27.826349
2024-06-11 06:10 | 55.228048 | 27.614024
2024-06-11 06:11 | 55.958126 | 27.979063
2024-06-11 06:12 | 55.954992 | 27.977496
2024-06-11 06:13 | 55.810809 | 27.905405
2024-06-11 06:14 | 57.311848 | 28.655924
2024-06-11 06:15 | 56.067021 | 28.033511
2024-06-11 06:16 | 56.990705 | 28.495352
2024-06-11 06:17 | 55.975791 | 27.987896
2024-06-11 06:18 | 56.947549 | 28.473775
2024-06-11 06:19 | 56.448432 | 28.224216
2024-06-11 06:20 | 56.169367 | 28.084683
2024-06-11 06:21 | 56.685112 | 28.342556
2024-06-11 06:22 | 56.609148 | 28.304574
2024-06-11 06:23 | 57.281202 | 28.640601
2024-06-11 06:24 | 56.294093 | 28.147046
2024-06-11 06:25 | 57.616922 | 28.808461
2024-06-11 06:26 | 57.467354 | 28.733677
2024-06-11 06:27 | 57.143395 | 28.571698
2024-06-11 06:28 | 57.824789 | 28.912394
2024-06-11 06:29 | 57.95899 | 28.979495
2024-06-11 06:30 | 57.904946 | 28.952473
2024-06-11 06:31 | 58.377644 | 29.188822
2024-06-11 06:32 | 58.18429 | 29.092145
2024-06-11 06:33 | 58.044804 | 29.022402
2024-06-11 06:34 | 58.603042 | 29.301521
2024-06-11 06:35 | 57.704672 | 28.852336
2024-06-11 06:36 | 58.7789 | 29.38945
2024-06-11 06:37 | 58.63658 | 29.31829
2024-06-11 06:38 | 58.750851 | 29.375425
2024-06-11 06:39 | 58.55246 | 29.27623
2024-06-11 06:40 | 59.05886 | 29.52943
2024-06-11 06:41 | 59.066036 | 29.533018
2024-06-11 06:42 | 33.84257 | 16.921285

## Process parameters
Line: 1
Name: Sn GDE -pulsing
Time (UTC) | OLR | HRT
| (g VS/l/day) | (days)

## Feed data
Line nr: 1
Name: Sn GDE -pulsing
Time (UTC) | Substrate name | Substrate concentration | Substrate amount | Organic amount
|  | (%) | (g) | (g VS)