## Sheet1
Electrode | Inlet flow rate | Flow rate (ml min-1) | Catholyte | Anolyte | Membrane | Applied current / A | Time | Duration / h | area(H2) | area(CO) | area(CO2) | area(CH4) | area(O2) | area(N2) | c(H2) | c(CO) | c(CO2) | c(O2) | FE(H2) | FE(CO) | FE(CH4) | Total FE | Carbon efficiency
Ag60 GDE in PTFE holder | 60 | 43.278512 | 0.3 M K2SO4 | Deionized wated | CCM-CEM | 0 | 2024-06-10 15:33 | 0 | 0 | 0 | 0 |  | 0 | 0 | 0% | 0% | 0% | 0% | 0% | 0% |  | 0% | 0% | 0
Ag60 GDE in PTFE holder | 60 | 53.247892 | 0.3 M K2SO4 | Deionized wated | CCM-CEM | -0.125 | 2024-06-10 16:12 | 0.6391194 | 0.07631144 | 2.07321 | 104.3754 |  | 0.4280868 | 0.8892693 | 0.07076% | 1.922% | 96.79% | 0.397% | 3.99% | 108.4% |  | 112.4% | 1.948%
Ag60 GDE in PTFE holder | 60 | 57.490757 | 0.3 M K2SO4 | Deionized wated | CCM-CEM | -0.125 | 2024-06-10 16:44 | 1.173008 | 0.1100506 | 1.946493 | 105.4394 |  | 0.1925717 | 0.2278044 | 0.102% | 1.804% | 97.7% | 0.1784% | 6.208% | 109.8% |  | 116% | 1.813% | 107.3859
Ag60 GDE in PTFE holder | 60 | 58.253663 | 0.3 M K2SO4 | Deionized wated | CCM-CEM | -0.125 | 2024-06-10 17:07 | 1.564675 | 0.1195548 | 1.880674 | 105.4598 |  | 0.1471085 | 0.146668 | 0.111% | 1.745% | 97.87% | 0.1365% | 6.844% | 107.7% |  | 114.5% | 1.752%
Ag60 GDE in PTFE holder | 60 | 61.574866 | 0.3 M K2SO4 | Deionized wated | CCM-CEM | -0.27 | 2024-06-10 17:42 | 2.148286 | 0.1424067 | 2.432728 | 105.0542 |  | 0.1350269 | 0.1015476 | 0.132% | 2.255% | 97.39% | 0.1252% | 3.985% | 68.07% |  | 72.06% | 2.263% | 107.4869
Ag60 GDE in PTFE holder | 60 | 61.980776 | 0.3 M K2SO4 | Deionized wated | CCM-CEM | -0.27 | 2024-06-10 18:17 | 2.732175 | 0.2431442 | 3.311424 | 103.5316 |  | 0.1283859 | 0.08619946 | 0.2266% | 3.086% | 96.49% | 0.1197% | 6.885% | 93.76% |  | 100.6% | 3.099%
Ag60 GDE in PTFE holder | 60 | 62.72216 | 0.3 M K2SO4 | Deionized wated | CCM-CEM | -0.27 | 2024-06-10 18:42 | 3.148842 | 0.2328226 | 3.310636 | 103.2208 |  | 0.1115601 | 0.03849219 | 0.2178% | 3.097% | 96.55% | 0.1043% | 6.695% | 95.21% |  | 101.9% | 3.108% | 106.5314
Ag60 GDE in PTFE holder | 60 | 61.802396 | 0.3 M K2SO4 | Deionized wated | CCM-CEM | -0.27 | 2024-06-10 18:57 | 3.398564 | 0.2362006 | 3.293479 | 103.1825 |  | 0.1037629 | 0.01424327 | 0.2211% | 3.083% | 96.59% | 0.09713% | 6.698% | 93.4% |  | 100.1% | 3.093%
Ag60 GDE in PTFE holder | 60 | 60.853024 | 0.3 M K2SO4 | Deionized wated | CCM-CEM | -0.27 | 2024-06-10 19:12 | 3.648842 | 0.2400521 | 3.296552 | 103.2603 |  | 0.1050143 | 0.01904023 | 0.2245% | 3.083% | 96.58% | 0.09822% | 6.697% | 91.97% |  | 98.67% | 3.094% | 106.5569
Ag60 GDE in PTFE holder | 60 | 62.502868 | 0.3 M K2SO4 | Deionized wated | CCM-CEM | -0.27 | 2024-06-10 19:27 | 3.899119 | 0.2440444 | 3.281116 | 103.1725 |  | 0.1039271 | 0.0179761 | 0.2285% | 3.072% | 96.59% | 0.09729% | 7% | 94.11% |  | 101.1% | 3.082%
Ag60 GDE in PTFE holder | 60 | 62.211035 | 0.3 M K2SO4 | Deionized wated | CCM-CEM | -0.52 | 2024-06-10 19:42 | 4.149119 | 0.3037137 | 4.757276 | 101.329 |  | 0.1230872 | 0.003854606 | 0.2851% | 4.466% | 95.13% | 0.1156% | 4.515% | 70.72% |  | 75.23% | 4.484% | 106.0863
Ag60 GDE in PTFE holder | 60 | 62.117305 | 0.3 M K2SO4 | Deionized wated | CCM-CEM | -0.52 | 2024-06-10 19:57 | 4.399397 | 0.3540055 | 5.836907 | 99.65913 |  | 0.132959 | 0 | 0.334% | 5.507% | 94.03% | 0.1255% | 5.281% | 87.07% |  | 92.35% | 5.533%
Ag60 GDE in PTFE holder | 60 | 61.599269 | 0.3 M K2SO4 | Deionized wated | CCM-CEM | -0.52 | 2024-06-10 20:12 | 4.649397 | 0.3770712 | 5.96979 | 99.54698 |  | 0.1455106 | 0.01910077 | 0.3555% | 5.629% | 93.86% | 0.1372% | 5.574% | 88.25% |  | 93.82% | 5.658% | 105.5168
Ag60 GDE in PTFE holder | 60 | 61.04486 | 0.3 M K2SO4 | Deionized wated | CCM-CEM | -0.52 | 2024-06-10 20:27 | 4.899397 | 0.4186395 | 5.990459 | 99.48067 |  | 0.1374044 | 0.00210272 | 0.3948% | 5.65% | 93.82% | 0.1296% | 6.135% | 87.78% |  | 93.92% | 5.68%
Ag60 GDE in PTFE holder | 60 | 60.767175 | 0.3 M K2SO4 | Deionized wated | CCM-CEM | -0.52 | 2024-06-10 20:42 | 5.149675 | 0.4061188 | 5.988599 | 99.5388 |  | 0.1403446 | 0.01006829 | 0.3828% | 5.645% | 93.83% | 0.1323% | 5.921% | 87.31% |  | 93.23% | 5.675% | 105.5274
Ag60 GDE in PTFE holder | 60 | 61.270693 | 0.3 M K2SO4 | Deionized wated | CCM-CEM | -0.52 | 2024-06-10 20:57 | 5.399675 | 0.4196921 | 5.990254 | 99.48559 |  | 0.1398805 | 0.005044785 | 0.3958% | 5.649% | 93.82% | 0.1319% | 6.172% | 88.1% |  | 94.27% | 5.679%
Ag60 GDE in PTFE holder | 60 | 61.714152 | 0.3 M K2SO4 | Deionized wated | CCM-CEM | -0.52 | 2024-06-10 21:12 | 5.649953 | 0.4293364 | 5.988539 | 99.53539 |  | 0.1450208 | 0.009232253 | 0.4046% | 5.644% | 93.81% | 0.1367% | 6.356% | 88.65% |  | 95.01% | 5.675% | 105.5239
Ag60 GDE in PTFE holder | 60 | 62.083006 | 0.3 M K2SO4 | Deionized wated | CCM-CEM | -0.52 | 2024-06-10 21:27 | 5.900231 | 0.4649051 | 5.972947 | 99.51166 |  | 0.1381601 | 0 | 0.4382% | 5.63% | 93.8% | 0.1302% | 6.925% | 88.97% |  | 95.89% | 5.662%
Ag60 GDE in PTFE holder | 60 | 62.14435 | 0.3 M K2SO4 | Deionized wated | CCM-CEM | -0.77 | 2024-06-10 21:42 | 6.150231 | 0.6598491 | 7.139422 | 97.77972 |  | 0.1643585 | 0.01775326 | 0.6239% | 6.751% | 92.45% | 0.1554% | 6.664% | 72.11% |  | 78.77% | 6.805% | 104.9191
Ag60 GDE in PTFE holder | 60 | 61.449089 | 0.3 M K2SO4 | Deionized wated | CCM-CEM | -0.77 | 2024-06-10 21:57 | 6.400508 | 0.8359625 | 8.099379 | 96.19854 |  | 0.178215 | 0 | 0.7938% | 7.691% | 91.35% | 0.1692% | 8.384% | 81.23% |  | 89.62% | 7.766%
Ag60 GDE in PTFE holder | 60 | 62.116956 | 0.3 M K2SO4 | Deionized wated | CCM-CEM | -0.77 | 2024-06-10 22:12 | 6.650786 | 0.8752895 | 8.21192 | 96.07403 |  | 0.1836357 | 0.008013485 | 0.8308% | 7.795% | 91.19% | 0.1743% | 8.871% | 83.22% |  | 92.09% | 7.874% | 104.2859
Ag60 GDE in PTFE holder | 60 | 61.278239 | 0.3 M K2SO4 | Deionized wated | CCM-CEM | -0.77 | 2024-06-10 22:27 | 6.901064 | 0.8887566 | 8.264781 | 95.93557 |  | 0.1825051 | 0 | 0.8443% | 7.851% | 91.13% | 0.1734% | 8.892% | 82.69% |  | 91.59% | 7.932%
Ag60 GDE in PTFE holder | 60 | 62.053651 | 0.3 M K2SO4 | Deionized wated | CCM-CEM | -0.77 | 2024-06-10 22:42 | 7.151342 | 0.9249652 | 8.222509 | 95.99357 |  | 0.1863959 | 0 | 0.8782% | 7.807% | 91.14% | 0.177% | 9.367% | 83.27% |  | 92.63% | 7.89% | 104.2161
Ag60 GDE in PTFE holder | 60 | 61.965612 | 0.3 M K2SO4 | Deionized wated | CCM-CEM | -0.77 | 2024-06-10 22:57 | 7.401897 | 0.9565409 | 8.211879 | 95.99261 |  | 0.1831654 | 0 | 0.908% | 7.795% | 91.12% | 0.1739% | 9.671% | 83.03% |  | 92.7% | 7.881%
Ag60 GDE in PTFE holder | 60 | 62.658431 | 0.3 M K2SO4 | Deionized wated | CCM-CEM | -0.77 | 2024-06-10 23:12 | 7.651619 | 0.9809846 | 8.180283 | 95.90828 |  | 0.1827022 | 0 | 0.932% | 7.772% | 91.12% | 0.1736% | 10.04% | 83.71% |  | 93.74% | 7.859% | 104.0886
Ag60 GDE in PTFE holder | 60 | 62.228073 | 0.3 M K2SO4 | Deionized wated | CCM-CEM | -0.77 | 2024-06-10 23:27 | 7.902175 | 1.006312 | 8.171561 | 95.86819 |  | 0.184457 | 0 | 0.9563% | 7.765% | 91.1% | 0.1753% | 10.23% | 83.06% |  | 93.29% | 7.854%
Ag60 GDE in PTFE holder | 60 | 62.151939 | 0.3 M K2SO4 | Deionized wated | CCM-CEM | -1.1 | 2024-06-10 23:42 | 8.152453 | 1.553953 | 9.031056 | 94.17922 |  | 0.1971253 | 0 | 1.481% | 8.604% | 89.73% | 0.1878% | 11.07% | 64.34% |  | 75.41% | 8.75% | 103.2103
Ag60 GDE in PTFE holder | 60 | 63.949703 | 0.3 M K2SO4 | Deionized wated | CCM-CEM | -1.1 | 2024-06-10 23:57 | 8.402731 | 2.011254 | 9.561393 | 92.78271 |  | 0.2157807 | 0 | 1.923% | 9.143% | 88.73% | 0.2063% | 14.8% | 70.35% |  | 85.15% | 9.342%
Ag60 GDE in PTFE holder | 60 | 63.501631 | 0.3 M K2SO4 | Deionized wated | CCM-CEM | -1.1 | 2024-06-11 00:12 | 8.653008 | 2.059338 | 9.66819 | 92.65073 |  | 0.2259742 | 0 | 1.969% | 9.243% | 88.57% | 0.216% | 15.04% | 70.62% |  | 85.66% | 9.449% | 102.3189
Ag60 GDE in PTFE holder | 60 | 61.93905 | 0.3 M K2SO4 | Deionized wated | CCM-CEM | -1.1 | 2024-06-11 00:27 | 8.903008 | 2.098274 | 9.693722 | 92.59371 |  | 0.2280154 | 0 | 2.006% | 9.266% | 88.51% | 0.218% | 14.95% | 69.06% |  | 84% | 9.477%
Ag60 GDE in PTFE holder | 60 | 62.085351 | 0.3 M K2SO4 | Deionized wated | CCM-CEM | -1.1 | 2024-06-11 00:42 | 9.153286 | 2.110393 | 9.707099 | 92.61235 |  | 0.2292233 | 0 | 2.016% | 9.275% | 88.49% | 0.219% | 15.06% | 69.29% |  | 84.35% | 9.487% | 102.3194
Ag60 GDE in PTFE holder | 60 | 62.206739 | 0.3 M K2SO4 | Deionized wated | CCM-CEM | -1.1 | 2024-06-11 00:57 | 9.403564 | 2.122492 | 9.680078 | 92.56279 |  | 0.2276714 | 0 | 2.029% | 9.255% | 88.5% | 0.2177% | 15.19% | 69.27% |  | 84.46% | 9.468%
Ag60 GDE in PTFE holder | 60 | 62.919825 | 0.3 M K2SO4 | Deionized wated | CCM-CEM | -1.1 | 2024-06-11 01:12 | 9.653564 | 2.154195 | 9.66993 | 92.55168 |  | 0.227511 | 0 | 2.059% | 9.244% | 88.48% | 0.2175% | 15.59% | 69.99% |  | 85.58% | 9.46% | 102.2216
Ag60 GDE in PTFE holder | 60 | 61.917211 | 0.3 M K2SO4 | Deionized wated | CCM-CEM | -1.1 | 2024-06-11 01:27 | 9.904119 | 2.168247 | 9.711198 | 92.554 |  | 0.2249037 | 0 | 2.072% | 9.279% | 88.43% | 0.2149% | 15.43% | 69.13% |  | 84.56% | 9.496%
Ag60 GDE in PTFE holder | 60 | 66.491469 | 0.3 M K2SO4 | Deionized wated | CCM-CEM | -1.52 | 2024-06-11 01:42 | 10.15412 | 3.854377 | 11.20732 | 89.25506 |  | 0.2552228 | 0 | 3.686% | 10.72% | 85.35% | 0.2441% | 21.34% | 62.05% |  | 83.39% | 11.16% | 100.4624
Ag60 GDE in PTFE holder | 60 | 66.322597 | 0.3 M K2SO4 | Deionized wated | CCM-CEM | -1.52 | 2024-06-11 01:57 | 10.4044 | 5.040316 | 11.861 | 86.96578 |  | 0.2828388 | 0 | 4.839% | 11.39% | 83.5% | 0.2716% | 27.95% | 65.77% |  | 93.72% | 12%
Ag60 GDE in PTFE holder | 60 | 65.660067 | 0.3 M K2SO4 | Deionized wated | CCM-CEM | -1.52 | 2024-06-11 02:13 | 10.65467 | 5.252606 | 12.01931 | 86.57249 |  | 0.2903793 | 0 | 5.044% | 11.54% | 83.14% | 0.2788% | 28.84% | 65.99% |  | 94.83% | 12.19% | 98.5918
Ag60 GDE in PTFE holder | 60 | 66.153816 | 0.3 M K2SO4 | Deionized wated | CCM-CEM | -1.52 | 2024-06-11 02:28 | 10.90523 | 5.291873 | 12.07727 | 86.56707 |  | 0.2981783 | 0 | 5.077% | 11.59% | 83.05% | 0.2861% | 29.24% | 66.74% |  | 95.99% | 12.24%
Ag60 GDE in PTFE holder | 60 | 65.479197 | 0.3 M K2SO4 | Deionized wated | CCM-CEM | -1.52 | 2024-06-11 02:43 | 11.15523 | 5.349063 | 12.14118 | 86.36791 |  | 0.3046141 | 0 | 5.135% | 11.66% | 82.92% | 0.2924% | 29.28% | 66.46% |  | 95.74% | 12.32% | 98.50909
Ag60 GDE in PTFE holder | 60 | 64.656305 | 0.3 M K2SO4 | Deionized wated | CCM-CEM | -1.52 | 2024-06-11 02:58 | 11.40551 | 5.401098 | 12.06276 | 86.37084 |  | 0.3113439 | 0.0008743752 | 5.186% | 11.58% | 82.93% | 0.2989% | 29.2% | 65.21% |  | 94.4% | 12.25%
Ag60 GDE in PTFE holder | 60 | 64.88427 | 0.3 M K2SO4 | Deionized wated | CCM-CEM | -1.52 | 2024-06-11 03:13 | 11.65579 | 5.554752 | 11.75943 | 86.46791 |  | 0.3202055 | 0 | 5.336% | 11.3% | 83.06% | 0.3076% | 30.15% | 63.82% |  | 93.97% | 11.97% | 98.22734
Ag60 GDE in PTFE holder | 60 | 65.453618 | 0.3 M K2SO4 | Deionized wated | CCM-CEM | -1.52 | 2024-06-11 03:28 | 11.90606 | 5.677433 | 11.836 | 86.32557 |  | 0.3460174 | 0 | 5.449% | 11.36% | 82.86% | 0.3321% | 31.06% | 64.75% |  | 95.81% | 12.06%
Ag60 GDE in PTFE holder | 60 | 69.962496 | 0.3 M K2SO4 | Deionized wated | CCM-CEM | -2.1 | 2024-06-11 03:43 | 12.15634 | 7.844075 | 12.38663 | 82.91416 |  | 0.4614118 | 0 | 7.571% | 11.96% | 80.03% | 0.4454% | 33.38% | 52.72% |  | 86.1% | 13% | 95.30079
Ag60 GDE in PTFE holder | 60 | 69.996191 | 0.3 M K2SO4 | Deionized wated | CCM-CEM | -2.1 | 2024-06-11 03:58 | 12.40662 | 9.311139 | 12.55055 | 80.85415 |  | 0.5749524 | 0 | 9.014% | 12.15% | 78.28% | 0.5566% | 39.77% | 53.6% |  | 93.37% | 13.44%
Ag60 GDE in PTFE holder | 60 | 68.863633 | 0.3 M K2SO4 | Deionized wated | CCM-CEM | -2.1 | 2024-06-11 04:13 | 12.65634 | 9.606216 | 12.62388 | 80.5308 |  | 0.6108981 | 0 | 9.293% | 12.21% | 77.9% | 0.591% | 40.33% | 53% |  | 93.33% | 13.55% | 93.15468
Ag60 GDE in PTFE holder | 60 | 69.981597 | 0.3 M K2SO4 | Deionized wated | CCM-CEM | -2.1 | 2024-06-11 04:28 | 12.90662 | 9.774484 | 12.5219 | 80.41377 |  | 0.6293603 | 0 | 9.459% | 12.12% | 77.82% | 0.609% | 41.72% | 53.44% |  | 95.16% | 13.47%
Ag60 GDE in PTFE holder | 60 | 69.148132 | 0.3 M K2SO4 | Deionized wated | CCM-CEM | -2.1 | 2024-06-11 04:43 | 13.1569 | 9.925273 | 12.49158 | 80.30857 |  | 0.6392555 | 0 | 9.602% | 12.08% | 77.69% | 0.6184% | 41.85% | 52.67% |  | 94.51% | 13.46% | 92.80015
Ag60 GDE in PTFE holder | 60 | 69.048448 | 0.3 M K2SO4 | Deionized wated | CCM-CEM | -2.1 | 2024-06-11 04:58 | 13.40745 | 10.08172 | 12.34588 | 80.24077 |  | 0.6531002 | 0 | 9.758% | 11.95% | 77.66% | 0.6321% | 42.46% | 52% |  | 94.46% | 13.33%
Ag60 GDE in PTFE holder | 60 | 68.809514 | 0.3 M K2SO4 | Deionized wated | CCM-CEM | -2.1 | 2024-06-11 05:13 | 13.65773 | 10.18131 | 12.24627 | 80.19154 |  | 0.6562642 | 0 | 9.858% | 11.86% | 77.65% | 0.6355% | 42.75% | 51.42% |  | 94.18% | 13.25% | 92.43781
Ag60 GDE in PTFE holder | 60 | 68.32167 | 0.3 M K2SO4 | Deionized wated | CCM-CEM | -2.1 | 2024-06-11 05:28 | 13.90801 | 10.26875 | 12.22151 | 80.18491 |  | 0.6623786 | 0 | 9.937% | 11.83% | 77.6% | 0.641% | 42.79% | 50.93% |  | 93.71% | 13.23%
Ag60 GDE in PTFE holder | 60 | 80.010363 | 0.3 M K2SO4 | Deionized wated | CCM-CEM | -3.1 | 2024-06-11 05:43 | 14.15801 | 15.66636 | 11.74353 | 74.13054 |  | 0.88359 | 0 | 15.3% | 11.47% | 72.38% | 0.8627% | 52.25% | 39.17% |  | 91.42% | 13.68% | 85.87407
Ag60 GDE in PTFE holder | 60 | 79.395552 | 0.3 M K2SO4 | Deionized wated | CCM-CEM | -3.1 | 2024-06-11 05:58 | 14.40829 | 18.10437 | 11.80301 | 71.19077 |  | 1.097052 | 0 | 17.72% | 11.55% | 69.66% | 1.073% | 60.05% | 39.15% |  | 99.2% | 14.22%
Ag60 GDE in PTFE holder | 60 | 77.439407 | 0.3 M K2SO4 | Deionized wated | CCM-CEM | -3.1 | 2024-06-11 06:13 | 14.65856 | 18.58979 | 11.77793 | 70.75911 |  | 1.140319 | 0 | 18.18% | 11.52% | 69.19% | 1.115% | 60.1% | 38.08% |  | 98.18% | 14.27% | 82.53704
Ag60 GDE in PTFE holder | 60 | 77.969091 | 0.3 M K2SO4 | Deionized wated | CCM-CEM | -3.1 | 2024-06-11 06:28 | 14.90884 | 18.88082 | 11.7213 | 70.79003 |  | 1.164799 | 0 | 18.41% | 11.43% | 69.03% | 1.136% | 61.28% | 38.05% |  | 99.33% | 14.21%
Ag60 GDE in PTFE holder | 60 | 79.116945 | 0.3 M K2SO4 | Deionized wated | CCM-CEM | -3.1 | 2024-06-11 06:43 | 15.15912 | 19.1339 | 11.53527 | 70.62298 |  | 1.185754 | 0 | 18.67% | 11.26% | 68.92% | 1.157% | 63.07% | 38.02% |  | 101.1% | 14.04% | 82.15825
Ag60 GDE in PTFE holder | 60 | 77.973192 | 0.3 M K2SO4 | Deionized wated | CCM-CEM | -3.1 | 2024-06-11 06:58 | 15.40912 | 19.32685 | 11.38375 | 70.52862 |  | 1.201768 | 0 | 18.87% | 11.11% | 68.85% | 1.173% | 62.81% | 36.99% |  | 99.8% | 13.9%
Ag60 GDE in PTFE holder | 60 | 77.584576 | 0.3 M K2SO4 | Deionized wated | CCM-CEM | -3.1 | 2024-06-11 07:13 | 15.65912 | 19.53477 | 11.29692 | 70.47081 |  | 1.210135 | 0 | 19.06% | 11.02% | 68.74% | 1.18% | 63.12% | 36.5% |  | 99.62% | 13.82% | 81.76772
Ag60 GDE in PTFE holder | 60 | 77.458104 | 0.3 M K2SO4 | Deionized wated | CCM-CEM | -3.1 | 2024-06-11 07:28 | 15.90968 | 19.67057 | 10.99679 | 70.3869 |  | 1.201595 | 0 | 19.24% | 10.75% | 68.83% | 1.175% | 63.62% | 35.56% |  | 99.18% | 13.51%
Ag60 GDE in PTFE holder | 60 | 62.952133 | 0.3 M K2SO4 | Deionized wated | CCM-CEM | -0.5 | 2024-06-11 07:43 | 16.15995 | 12.7062 | 10.8602 | 78.96656 |  | 0.7797557 | 0.001929687 | 12.3% | 10.51% | 76.43% | 0.7547% | 204.9% | 175.2% |  | 380.1% | 12.09% | 89.82676
Ag60 GDE in PTFE holder | 60 | 56.410178 | 0.3 M K2SO4 | Deionized wated | CCM-CEM | -0.5 | 2024-06-11 07:58 | 16.41023 | 8.090273 | 9.947042 | 85.6186 |  | 0.509239 | 0.007051583 | 7.766% | 9.549% | 82.19% | 0.4888% | 116% | 142.6% |  | 258.5% | 10.41%
Ag60 GDE in PTFE holder | 60 | 55.954992 | 0.3 M K2SO4 | Deionized wated | CCM-CEM | -0.5 | 2024-06-11 08:13 | 16.66079 | 1.312806 | 1.606093 | 104.6727 |  | 0.08602522 | 0.01592278 | 1.219% | 1.491% | 97.19% | 0.07988% | 18.06% | 22.09% |  | 40.14% | 1.511% | 106.2787
Ag60 GDE in PTFE holder | 60 | 57.143395 | 0.3 M K2SO4 | Deionized wated | CCM-CEM | -0.5 | 2024-06-11 08:28 | 16.91106 | 0.2035365 | 0.2375571 | 107.9788 |  | 0.01397947 | 0.009857672 | 0.1877% | 0.2191% | 99.57% | 0.01289% | 2.839% | 3.314% |  | 6.153% | 0.2195%
Ag60 GDE in PTFE holder | 60 | 33.84257 | 0.3 M K2SO4 | Deionized wated | CCM-CEM | -0.5 | 2024-06-11 08:43 | 17.16134 | 0.006367602 | 0.05859443 | 108.3143 |  | 0.003364216 | 0.007046021 | 0.005875% | 0.05406% | 99.93% | 0.003104% | 0.05263% | 0.4843% |  | 0.5369% | 0.05407% | 108.3729

## Flow rate
| 0.6MK2so4pH3 | 2024-06-10 15:33 | 2024-06-10 13:33 | 43.278512
2024-06-10 13:20 | 0 | 2024-06-10 16:12 | 2024-06-10 14:12 | 53.247892
2024-06-10 13:21 | 0 | 2024-06-10 16:44 | 2024-06-10 14:44 | 57.490757
2024-06-10 13:22 | 31.66159 | 2024-06-10 17:07 | 2024-06-10 15:07 | 58.253663
2024-06-10 13:23 | 47.615256 | 2024-06-10 17:42 | 2024-06-10 15:42 | 61.574866
2024-06-10 13:24 | 46.507562 | 2024-06-10 18:17 | 2024-06-10 16:17 | 61.980776
2024-06-10 13:25 | 45.675206 | 2024-06-10 18:42 | 2024-06-10 16:42 | 62.72216
2024-06-10 13:26 | 45.56915 | 2024-06-10 18:57 | 2024-06-10 16:57 | 61.802396
2024-06-10 13:27 | 44.570965 | 2024-06-10 19:12 | 2024-06-10 17:12 | 60.853024
2024-06-10 13:28 | 43.982546 | 2024-06-10 19:27 | 2024-06-10 17:27 | 62.502868
2024-06-10 13:29 | 43.021337 | 2024-06-10 19:42 | 2024-06-10 17:42 | 62.211035
2024-06-10 13:30 | 44.496045 | 2024-06-10 19:57 | 2024-06-10 17:57 | 62.117305
2024-06-10 13:31 | 42.635783 | 2024-06-10 20:12 | 2024-06-10 18:12 | 61.599269
2024-06-10 13:32 | 42.120682 | 2024-06-10 20:27 | 2024-06-10 18:27 | 61.04486
2024-06-10 13:33 | 43.278512 | 2024-06-10 20:42 | 2024-06-10 18:42 | 60.767175
2024-06-10 13:34 | 46.154196 | 2024-06-10 20:57 | 2024-06-10 18:57 | 61.270693
2024-06-10 13:35 | 44.331066 | 2024-06-10 21:12 | 2024-06-10 19:12 | 61.714152
2024-06-10 13:36 | 45.513509 | 2024-06-10 21:27 | 2024-06-10 19:27 | 62.083006
2024-06-10 13:37 | 44.63595 | 2024-06-10 21:42 | 2024-06-10 19:42 | 62.14435
2024-06-10 13:38 | 47.706033 | 2024-06-10 21:57 | 2024-06-10 19:57 | 61.449089
2024-06-10 13:39 | 44.601576 | 2024-06-10 22:12 | 2024-06-10 20:12 | 62.116956
2024-06-10 13:40 | 45.405712 | 2024-06-10 22:27 | 2024-06-10 20:27 | 61.278239
2024-06-10 13:41 | 45.522572 | 2024-06-10 22:42 | 2024-06-10 20:42 | 62.053651
2024-06-10 13:42 | 46.904655 | 2024-06-10 22:57 | 2024-06-10 20:57 | 61.965612
2024-06-10 13:43 | 46.279677 | 2024-06-10 23:12 | 2024-06-10 21:12 | 62.658431
2024-06-10 13:44 | 46.985762 | 2024-06-10 23:27 | 2024-06-10 21:27 | 62.228073
2024-06-10 13:45 | 47.584066 | 2024-06-10 23:42 | 2024-06-10 21:42 | 62.151939
2024-06-10 13:46 | 47.724577 | 2024-06-10 23:57 | 2024-06-10 21:57 | 63.949703
2024-06-10 13:47 | 46.871211 | 2024-06-11 00:12 | 2024-06-10 22:12 | 63.501631
2024-06-10 13:48 | 47.205403 | 2024-06-11 00:27 | 2024-06-10 22:27 | 61.93905
2024-06-10 13:49 | 46.750092 | 2024-06-11 00:42 | 2024-06-10 22:42 | 62.085351
2024-06-10 13:50 | 47.789453 | 2024-06-11 00:57 | 2024-06-10 22:57 | 62.206739
2024-06-10 13:51 | 48.116178 | 2024-06-11 01:12 | 2024-06-10 23:12 | 62.919825
2024-06-10 13:52 | 47.794583 | 2024-06-11 01:27 | 2024-06-10 23:27 | 61.917211
2024-06-10 13:53 | 49.12207 | 2024-06-11 01:42 | 2024-06-10 23:42 | 66.491469
2024-06-10 13:54 | 48.32264 | 2024-06-11 01:57 | 2024-06-10 23:57 | 66.322597
2024-06-10 13:55 | 49.431779 | 2024-06-11 02:13 | 2024-06-11 00:13 | 65.660067
2024-06-10 13:56 | 49.376393 | 2024-06-11 02:28 | 2024-06-11 00:28 | 66.153816
2024-06-10 13:57 | 49.086617 | 2024-06-11 02:43 | 2024-06-11 00:43 | 65.479197
2024-06-10 13:58 | 49.549448 | 2024-06-11 02:58 | 2024-06-11 00:58 | 64.656305
2024-06-10 13:59 | 51.4639 | 2024-06-11 03:13 | 2024-06-11 01:13 | 64.88427
2024-06-10 14:00 | 51.609336 | 2024-06-11 03:28 | 2024-06-11 01:28 | 65.453618
2024-06-10 14:01 | 50.651281 | 2024-06-11 03:43 | 2024-06-11 01:43 | 69.962496
2024-06-10 14:02 | 50.120324 | 2024-06-11 03:58 | 2024-06-11 01:58 | 69.996191
2024-06-10 14:03 | 50.509387 | 2024-06-11 04:13 | 2024-06-11 02:13 | 68.863633
2024-06-10 14:04 | 52.255989 | 2024-06-11 04:28 | 2024-06-11 02:28 | 69.981597
2024-06-10 14:05 | 51.732756 | 2024-06-11 04:43 | 2024-06-11 02:43 | 69.148132
2024-06-10 14:06 | 51.684808 | 2024-06-11 04:58 | 2024-06-11 02:58 | 69.048448
2024-06-10 14:07 | 51.745285 | 2024-06-11 05:13 | 2024-06-11 03:13 | 68.809514
2024-06-10 14:08 | 53.165217 | 2024-06-11 05:28 | 2024-06-11 03:28 | 68.32167
2024-06-10 14:09 | 51.55803 | 2024-06-11 05:43 | 2024-06-11 03:43 | 80.010363
2024-06-10 14:10 | 51.552759 | 2024-06-11 05:58 | 2024-06-11 03:58 | 79.395552
2024-06-10 14:11 | 53.247892 | 2024-06-11 06:13 | 2024-06-11 04:13 | 77.439407
2024-06-10 14:12 | 49.219328 | 2024-06-11 06:28 | 2024-06-11 04:28 | 77.969091
2024-06-10 14:13 | 53.422568 | 2024-06-11 06:43 | 2024-06-11 04:43 | 79.116945
2024-06-10 14:14 | 53.017928 | 2024-06-11 06:58 | 2024-06-11 04:58 | 77.973192
2024-06-10 14:15 | 53.760758 | 2024-06-11 07:13 | 2024-06-11 05:13 | 77.584576
2024-06-10 14:16 | 52.801526 | 2024-06-11 07:28 | 2024-06-11 05:28 | 77.458104
2024-06-10 14:17 | 54.406429 | 2024-06-11 07:43 | 2024-06-11 05:43 | 62.952133
2024-06-10 14:18 | 53.735159 | 2024-06-11 07:58 | 2024-06-11 05:58 | 56.410178
2024-06-10 14:19 | 53.144978 | 2024-06-11 08:13 | 2024-06-11 06:13 | 55.954992
2024-06-10 14:20 | 54.445042 | 2024-06-11 08:28 | 2024-06-11 06:28 | 57.143395
2024-06-10 14:21 | 54.545432 | 2024-06-11 08:43 | 2024-06-11 06:43 | 33.84257
2024-06-10 14:22 | 54.528933
2024-06-10 14:23 | 55.257846
2024-06-10 14:24 | 54.502258
2024-06-10 14:25 | 55.218303
2024-06-10 14:26 | 54.110833
2024-06-10 14:27 | 54.857771
2024-06-10 14:28 | 55.408908
2024-06-10 14:29 | 55.143865
2024-06-10 14:30 | 55.559021
2024-06-10 14:31 | 55.273305
2024-06-10 14:32 | 55.488876
2024-06-10 14:33 | 55.524198
2024-06-10 14:34 | 56.229952
2024-06-10 14:35 | 56.475724
2024-06-10 14:36 | 57.037508
2024-06-10 14:37 | 55.985222
2024-06-10 14:38 | 57.137712
2024-06-10 14:39 | 57.475068
2024-06-10 14:40 | 56.83515
2024-06-10 14:41 | 56.403129
2024-06-10 14:42 | 59.220951
2024-06-10 14:43 | 57.490757
2024-06-10 14:44 | 56.667161
2024-06-10 14:45 | 57.055685
2024-06-10 14:46 | 58.077383
2024-06-10 14:47 | 58.388692
2024-06-10 14:48 | 56.47165
2024-06-10 14:49 | 57.681158
2024-06-10 14:50 | 57.32409
2024-06-10 14:51 | 57.953268
2024-06-10 14:52 | 58.309512
2024-06-10 14:53 | 57.951733
2024-06-10 14:54 | 58.839632
2024-06-10 14:55 | 56.909581
2024-06-10 14:56 | 57.929434
2024-06-10 14:57 | 57.607539
2024-06-10 14:58 | 58.038659
2024-06-10 14:59 | 58.543548
2024-06-10 15:00 | 58.669899
2024-06-10 15:01 | 58.963841
2024-06-10 15:02 | 57.2612
2024-06-10 15:03 | 59.118659
2024-06-10 15:04 | 58.020789
2024-06-10 15:05 | 59.552228
2024-06-10 15:06 | 59.037875
2024-06-10 15:07 | 58.253663
2024-06-10 15:08 | 58.428505
2024-06-10 15:09 | 58.808275
2024-06-10 15:10 | 59.490063
2024-06-10 15:11 | 58.679418
2024-06-10 15:12 | 59.505934
2024-06-10 15:13 | 58.936499
2024-06-10 15:14 | 59.873409
2024-06-10 15:15 | 59.697696
2024-06-10 15:16 | 58.623217
2024-06-10 15:17 | 58.952929
2024-06-10 15:18 | 58.846096
2024-06-10 15:19 | 58.421619
2024-06-10 15:20 | 60.58711
2024-06-10 15:21 | 60.10238
2024-06-10 15:22 | 59.764971
2024-06-10 15:23 | 59.773849
2024-06-10 15:24 | 59.985605
2024-06-10 15:25 | 59.995355
2024-06-10 15:26 | 59.899003
2024-06-10 15:27 | 60.113678
2024-06-10 15:28 | 60.428461
2024-06-10 15:29 | 59.652442
2024-06-10 15:30 | 59.2538
2024-06-10 15:31 | 60.217627
2024-06-10 15:32 | 59.2039
2024-06-10 15:33 | 60.256305
2024-06-10 15:34 | 60.281424
2024-06-10 15:35 | 61.015612
2024-06-10 15:36 | 60.489765
2024-06-10 15:37 | 60.454402
2024-06-10 15:38 | 60.669685
2024-06-10 15:39 | 60.560359
2024-06-10 15:40 | 60.715127
2024-06-10 15:41 | 61.28483
2024-06-10 15:42 | 61.574866
2024-06-10 15:43 | 60.321962
2024-06-10 15:44 | 61.443184
2024-06-10 15:45 | 61.498764
2024-06-10 15:46 | 60.46084
2024-06-10 15:47 | 60.359755
2024-06-10 15:48 | 60.637671
2024-06-10 15:49 | 61.708853
2024-06-10 15:50 | 60.696412
2024-06-10 15:51 | 60.885502
2024-06-10 15:52 | 60.712939
2024-06-10 15:53 | 60.321507
2024-06-10 15:54 | 60.305982
2024-06-10 15:55 | 60.360229
2024-06-10 15:56 | 60.911369
2024-06-10 15:57 | 61.092823
2024-06-10 15:58 | 60.583444
2024-06-10 15:59 | 62.108206
2024-06-10 16:00 | 61.970702
2024-06-10 16:01 | 60.483532
2024-06-10 16:02 | 61.746296
2024-06-10 16:03 | 60.86133
2024-06-10 16:04 | 60.751619
2024-06-10 16:05 | 62.16757
2024-06-10 16:06 | 60.919673
2024-06-10 16:07 | 61.901769
2024-06-10 16:08 | 61.786482
2024-06-10 16:09 | 60.504953
2024-06-10 16:10 | 60.165426
2024-06-10 16:11 | 60.791911
2024-06-10 16:12 | 61.145036
2024-06-10 16:13 | 61.662496
2024-06-10 16:14 | 60.464633
2024-06-10 16:15 | 60.762826
2024-06-10 16:16 | 62.234512
2024-06-10 16:17 | 61.980776
2024-06-10 16:18 | 60.218689
2024-06-10 16:19 | 61.406986
2024-06-10 16:20 | 60.722687
2024-06-10 16:21 | 61.115779
2024-06-10 16:22 | 61.380617
2024-06-10 16:23 | 60.814077
2024-06-10 16:24 | 60.69396
2024-06-10 16:25 | 60.310398
2024-06-10 16:26 | 62.19046
2024-06-10 16:27 | 60.417353
2024-06-10 16:28 | 61.181985
2024-06-10 16:29 | 61.112533
2024-06-10 16:30 | 62.145244
2024-06-10 16:31 | 61.30203
2024-06-10 16:32 | 60.691581
2024-06-10 16:33 | 60.992948
2024-06-10 16:34 | 61.155583
2024-06-10 16:35 | 60.329282
2024-06-10 16:36 | 61.723606
2024-06-10 16:37 | 61.958279
2024-06-10 16:38 | 62.148222
2024-06-10 16:39 | 62.365195
2024-06-10 16:40 | 62.570539
2024-06-10 16:41 | 61.291081
2024-06-10 16:42 | 62.72216
2024-06-10 16:43 | 61.719752
2024-06-10 16:44 | 61.181271
2024-06-10 16:45 | 61.066546
2024-06-10 16:46 | 61.802746
2024-06-10 16:47 | 61.769617
2024-06-10 16:48 | 62.21047
2024-06-10 16:49 | 61.09369
2024-06-10 16:50 | 61.632421
2024-06-10 16:51 | 61.919846
2024-06-10 16:52 | 61.474904
2024-06-10 16:53 | 60.597484
2024-06-10 16:54 | 61.265595
2024-06-10 16:55 | 62.716754
2024-06-10 16:56 | 60.838122
2024-06-10 16:57 | 61.802396
2024-06-10 16:58 | 61.621216
2024-06-10 16:59 | 62.657899
2024-06-10 17:00 | 62.32241
2024-06-10 17:01 | 61.046782
2024-06-10 17:02 | 62.544477
2024-06-10 17:03 | 62.187671
2024-06-10 17:04 | 61.881999
2024-06-10 17:05 | 62.135455
2024-06-10 17:06 | 61.263299
2024-06-10 17:07 | 61.368413
2024-06-10 17:08 | 61.774922
2024-06-10 17:09 | 61.78655
2024-06-10 17:10 | 61.545684
2024-06-10 17:11 | 61.897597
2024-06-10 17:12 | 60.853024
2024-06-10 17:13 | 61.05704
2024-06-10 17:14 | 62.042293
2024-06-10 17:15 | 62.684226
2024-06-10 17:16 | 61.428118
2024-06-10 17:17 | 61.12359
2024-06-10 17:18 | 61.623504
2024-06-10 17:19 | 62.334432
2024-06-10 17:20 | 61.60282
2024-06-10 17:21 | 61.865528
2024-06-10 17:22 | 61.606586
2024-06-10 17:23 | 60.665616
2024-06-10 17:24 | 60.831652
2024-06-10 17:25 | 61.956043
2024-06-10 17:26 | 60.786795
2024-06-10 17:27 | 62.502868
2024-06-10 17:28 | 61.050908
2024-06-10 17:29 | 61.110016
2024-06-10 17:30 | 62.152121
2024-06-10 17:31 | 61.704575
2024-06-10 17:32 | 61.366038
2024-06-10 17:33 | 61.261281
2024-06-10 17:34 | 62.190294
2024-06-10 17:35 | 63.213269
2024-06-10 17:36 | 62.98827
2024-06-10 17:37 | 61.550402
2024-06-10 17:38 | 61.512913
2024-06-10 17:39 | 62.352755
2024-06-10 17:40 | 62.890637
2024-06-10 17:41 | 62.432928
2024-06-10 17:42 | 62.211035
2024-06-10 17:43 | 61.926789
2024-06-10 17:44 | 62.881142
2024-06-10 17:45 | 62.514375
2024-06-10 17:46 | 62.842936
2024-06-10 17:47 | 63.369918
2024-06-10 17:48 | 61.773635
2024-06-10 17:49 | 63.006648
2024-06-10 17:50 | 61.955883
2024-06-10 17:51 | 62.103397
2024-06-10 17:52 | 61.877284
2024-06-10 17:53 | 61.635742
2024-06-10 17:54 | 61.958937
2024-06-10 17:55 | 62.963853
2024-06-10 17:56 | 61.891891
2024-06-10 17:57 | 62.117305
2024-06-10 17:58 | 61.339887
2024-06-10 17:59 | 62.634412
2024-06-10 18:00 | 62.08095
2024-06-10 18:01 | 61.829434
2024-06-10 18:02 | 62.51023
2024-06-10 18:03 | 63.033212
2024-06-10 18:04 | 62.568275
2024-06-10 18:05 | 61.612967
2024-06-10 18:06 | 61.900136
2024-06-10 18:07 | 62.503876
2024-06-10 18:08 | 62.578101
2024-06-10 18:09 | 62.019935
2024-06-10 18:10 | 62.382262
2024-06-10 18:11 | 62.103526
2024-06-10 18:12 | 61.599269
2024-06-10 18:13 | 62.349239
2024-06-10 18:14 | 62.903265
2024-06-10 18:15 | 62.2759
2024-06-10 18:16 | 62.108467
2024-06-10 18:17 | 61.555941
2024-06-10 18:18 | 62.200265
2024-06-10 18:19 | 61.371991
2024-06-10 18:20 | 62.11068
2024-06-10 18:21 | 61.338128
2024-06-10 18:22 | 61.412986
2024-06-10 18:23 | 61.9515
2024-06-10 18:24 | 61.918754
2024-06-10 18:25 | 62.036582
2024-06-10 18:26 | 62.355295
2024-06-10 18:27 | 61.04486
2024-06-10 18:28 | 61.696694
2024-06-10 18:29 | 61.316946
2024-06-10 18:30 | 62.146564
2024-06-10 18:31 | 61.27527
2024-06-10 18:32 | 61.871337
2024-06-10 18:33 | 61.840616
2024-06-10 18:34 | 61.675687
2024-06-10 18:35 | 62.262083
2024-06-10 18:36 | 61.274398
2024-06-10 18:37 | 61.433738
2024-06-10 18:38 | 61.353303
2024-06-10 18:39 | 61.669929
2024-06-10 18:40 | 62.070149
2024-06-10 18:41 | 61.966862
2024-06-10 18:42 | 60.767175
2024-06-10 18:43 | 62.648194
2024-06-10 18:44 | 62.462663
2024-06-10 18:45 | 62.237218
2024-06-10 18:46 | 62.565527
2024-06-10 18:47 | 61.970275
2024-06-10 18:48 | 62.200008
2024-06-10 18:49 | 62.301877
2024-06-10 18:50 | 62.556714
2024-06-10 18:51 | 62.070955
2024-06-10 18:52 | 61.411183
2024-06-10 18:53 | 61.926811
2024-06-10 18:54 | 62.544948
2024-06-10 18:55 | 61.341623
2024-06-10 18:56 | 60.866789
2024-06-10 18:57 | 61.270693
2024-06-10 18:58 | 61.424279
2024-06-10 18:59 | 61.231872
2024-06-10 19:00 | 60.502984
2024-06-10 19:01 | 62.072844
2024-06-10 19:02 | 61.105666
2024-06-10 19:03 | 61.974584
2024-06-10 19:04 | 63.215352
2024-06-10 19:05 | 61.062106
2024-06-10 19:06 | 62.486552
2024-06-10 19:07 | 61.719057
2024-06-10 19:08 | 60.987103
2024-06-10 19:09 | 62.09718
2024-06-10 19:10 | 62.032749
2024-06-10 19:11 | 62.708605
2024-06-10 19:12 | 61.714152
2024-06-10 19:13 | 61.126597
2024-06-10 19:14 | 61.884798
2024-06-10 19:15 | 61.613404
2024-06-10 19:16 | 61.669558
2024-06-10 19:17 | 61.965242
2024-06-10 19:18 | 63.07052
2024-06-10 19:19 | 62.774006
2024-06-10 19:20 | 61.324571
2024-06-10 19:21 | 61.818528
2024-06-10 19:22 | 61.055792
2024-06-10 19:23 | 61.372163
2024-06-10 19:24 | 61.943546
2024-06-10 19:25 | 61.087698
2024-06-10 19:26 | 61.868153
2024-06-10 19:27 | 62.083006
2024-06-10 19:28 | 62.010987
2024-06-10 19:29 | 61.754795
2024-06-10 19:30 | 62.103791
2024-06-10 19:31 | 62.660468
2024-06-10 19:32 | 60.769554
2024-06-10 19:33 | 62.748017
2024-06-10 19:34 | 62.948518
2024-06-10 19:35 | 62.696168
2024-06-10 19:36 | 62.154067
2024-06-10 19:37 | 63.378711
2024-06-10 19:38 | 62.777541
2024-06-10 19:39 | 63.549103
2024-06-10 19:40 | 62.820962
2024-06-10 19:41 | 64.573878
2024-06-10 19:42 | 62.14435
2024-06-10 19:43 | 62.856486
2024-06-10 19:44 | 62.241713
2024-06-10 19:45 | 62.735435
2024-06-10 19:46 | 62.55274
2024-06-10 19:47 | 63.440332
2024-06-10 19:48 | 62.881495
2024-06-10 19:49 | 62.791944
2024-06-10 19:50 | 62.16327
2024-06-10 19:51 | 61.772605
2024-06-10 19:52 | 63.078585
2024-06-10 19:53 | 62.719873
2024-06-10 19:54 | 63.399345
2024-06-10 19:55 | 62.377445
2024-06-10 19:56 | 62.801401
2024-06-10 19:57 | 61.449089
2024-06-10 19:58 | 61.794382
2024-06-10 19:59 | 62.890944
2024-06-10 20:00 | 63.125864
2024-06-10 20:01 | 62.573341
2024-06-10 20:02 | 61.923499
2024-06-10 20:03 | 62.557464
2024-06-10 20:04 | 62.254896
2024-06-10 20:05 | 63.397535
2024-06-10 20:06 | 62.657909
2024-06-10 20:07 | 62.907351
2024-06-10 20:08 | 62.966564
2024-06-10 20:09 | 62.341601
2024-06-10 20:10 | 62.566458
2024-06-10 20:11 | 62.576579
2024-06-10 20:12 | 62.116956
2024-06-10 20:13 | 62.233358
2024-06-10 20:14 | 61.630529
2024-06-10 20:15 | 61.860379
2024-06-10 20:16 | 61.713446
2024-06-10 20:17 | 62.097333
2024-06-10 20:18 | 62.893406
2024-06-10 20:19 | 62.568514
2024-06-10 20:20 | 62.356164
2024-06-10 20:21 | 63.273985
2024-06-10 20:22 | 61.891999
2024-06-10 20:23 | 61.942073
2024-06-10 20:24 | 61.58726
2024-06-10 20:25 | 61.221091
2024-06-10 20:26 | 62.169338
2024-06-10 20:27 | 61.278239
2024-06-10 20:28 | 62.029123
2024-06-10 20:29 | 62.240367
2024-06-10 20:30 | 62.434211
2024-06-10 20:31 | 61.863615
2024-06-10 20:32 | 61.002209
2024-06-10 20:33 | 63.234102
2024-06-10 20:34 | 63.292742
2024-06-10 20:35 | 61.649238
2024-06-10 20:36 | 61.709798
2024-06-10 20:37 | 61.505377
2024-06-10 20:38 | 62.50982
2024-06-10 20:39 | 61.99163
2024-06-10 20:40 | 62.526503
2024-06-10 20:41 | 62.633115
2024-06-10 20:42 | 62.053651
2024-06-10 20:43 | 61.850217
2024-06-10 20:44 | 61.641706
2024-06-10 20:45 | 63.615385
2024-06-10 20:46 | 62.724286
2024-06-10 20:47 | 63.757118
2024-06-10 20:48 | 62.638377
2024-06-10 20:49 | 60.93475
2024-06-10 20:50 | 61.780367
2024-06-10 20:51 | 61.829312
2024-06-10 20:52 | 62.527619
2024-06-10 20:53 | 62.75755
2024-06-10 20:54 | 62.109414
2024-06-10 20:55 | 61.625819
2024-06-10 20:56 | 62.49398
2024-06-10 20:57 | 61.965612
2024-06-10 20:58 | 62.10714
2024-06-10 20:59 | 62.44546
2024-06-10 21:00 | 63.498338
2024-06-10 21:01 | 62.416543
2024-06-10 21:02 | 61.301481
2024-06-10 21:03 | 61.230707
2024-06-10 21:04 | 61.6806
2024-06-10 21:05 | 62.129261
2024-06-10 21:06 | 62.28001
2024-06-10 21:07 | 61.57792
2024-06-10 21:08 | 62.162461
2024-06-10 21:09 | 62.147555
2024-06-10 21:10 | 62.509896
2024-06-10 21:11 | 62.356056
2024-06-10 21:12 | 62.658431
2024-06-10 21:13 | 62.039405
2024-06-10 21:14 | 62.165869
2024-06-10 21:15 | 63.419364
2024-06-10 21:16 | 62.098124
2024-06-10 21:17 | 61.694467
2024-06-10 21:18 | 61.604132
2024-06-10 21:19 | 62.636182
2024-06-10 21:20 | 62.242771
2024-06-10 21:21 | 62.636661
2024-06-10 21:22 | 61.578748
2024-06-10 21:23 | 61.506413
2024-06-10 21:24 | 62.445337
2024-06-10 21:25 | 62.241769
2024-06-10 21:26 | 62.422636
2024-06-10 21:27 | 62.228073
2024-06-10 21:28 | 62.195703
2024-06-10 21:29 | 63.321391
2024-06-10 21:30 | 61.729392
2024-06-10 21:31 | 61.932204
2024-06-10 21:32 | 62.429788
2024-06-10 21:33 | 62.290931
2024-06-10 21:34 | 62.706573
2024-06-10 21:35 | 62.063976
2024-06-10 21:36 | 63.929226
2024-06-10 21:37 | 63.649049
2024-06-10 21:38 | 63.978968
2024-06-10 21:39 | 63.295436
2024-06-10 21:40 | 62.758555
2024-06-10 21:41 | 63.021539
2024-06-10 21:42 | 62.151939
2024-06-10 21:43 | 63.38792
2024-06-10 21:44 | 63.613421
2024-06-10 21:45 | 62.84793
2024-06-10 21:46 | 63.551687
2024-06-10 21:47 | 62.79577
2024-06-10 21:48 | 63.815603
2024-06-10 21:49 | 63.071343
2024-06-10 21:50 | 63.000813
2024-06-10 21:51 | 63.749244
2024-06-10 21:52 | 63.75663
2024-06-10 21:53 | 64.071888
2024-06-10 21:54 | 63.397239
2024-06-10 21:55 | 62.62104
2024-06-10 21:56 | 63.360773
2024-06-10 21:57 | 63.949703
2024-06-10 21:58 | 62.626555
2024-06-10 21:59 | 63.785694
2024-06-10 22:00 | 63.373738
2024-06-10 22:01 | 64.63326
2024-06-10 22:02 | 63.274131
2024-06-10 22:03 | 63.927556
2024-06-10 22:04 | 62.403438
2024-06-10 22:05 | 62.711257
2024-06-10 22:06 | 63.954274
2024-06-10 22:07 | 62.270249
2024-06-10 22:08 | 62.858285
2024-06-10 22:09 | 62.468028
2024-06-10 22:10 | 62.569752
2024-06-10 22:11 | 62.902836
2024-06-10 22:12 | 63.501631
2024-06-10 22:13 | 63.262628
2024-06-10 22:14 | 62.847267
2024-06-10 22:15 | 62.204128
2024-06-10 22:16 | 64.510841
2024-06-10 22:17 | 62.494807
2024-06-10 22:18 | 62.95346
2024-06-10 22:19 | 61.768291
2024-06-10 22:20 | 64.081227
2024-06-10 22:21 | 63.458669
2024-06-10 22:22 | 64.230552
2024-06-10 22:23 | 64.296858
2024-06-10 22:24 | 62.454816
2024-06-10 22:25 | 62.826678
2024-06-10 22:26 | 62.835383
2024-06-10 22:27 | 61.93905
2024-06-10 22:28 | 62.777337
2024-06-10 22:29 | 63.230619
2024-06-10 22:30 | 63.056867
2024-06-10 22:31 | 62.747945
2024-06-10 22:32 | 63.711122
2024-06-10 22:33 | 63.106208
2024-06-10 22:34 | 63.893968
2024-06-10 22:35 | 62.880754
2024-06-10 22:36 | 63.572211
2024-06-10 22:37 | 63.057072
2024-06-10 22:38 | 63.055633
2024-06-10 22:39 | 63.102495
2024-06-10 22:40 | 62.266773
2024-06-10 22:41 | 62.917817
2024-06-10 22:42 | 62.085351
2024-06-10 22:43 | 63.093486
2024-06-10 22:44 | 62.606586
2024-06-10 22:45 | 63.368974
2024-06-10 22:46 | 62.988027
2024-06-10 22:47 | 63.105357
2024-06-10 22:48 | 62.93953
2024-06-10 22:49 | 62.601148
2024-06-10 22:50 | 63.644673
2024-06-10 22:51 | 63.397209
2024-06-10 22:52 | 61.425183
2024-06-10 22:53 | 63.004753
2024-06-10 22:54 | 62.613611
2024-06-10 22:55 | 62.29279
2024-06-10 22:56 | 62.798672
2024-06-10 22:57 | 62.206739
2024-06-10 22:58 | 63.462611
2024-06-10 22:59 | 63.630156
2024-06-10 23:00 | 62.306325
2024-06-10 23:01 | 63.208707
2024-06-10 23:02 | 63.57998
2024-06-10 23:03 | 62.928669
2024-06-10 23:04 | 61.322032
2024-06-10 23:05 | 64.085163
2024-06-10 23:06 | 63.276822
2024-06-10 23:07 | 62.241104
2024-06-10 23:08 | 62.511286
2024-06-10 23:09 | 62.966078
2024-06-10 23:10 | 62.315624
2024-06-10 23:11 | 62.082474
2024-06-10 23:12 | 62.919825
2024-06-10 23:13 | 63.100259
2024-06-10 23:14 | 63.248535
2024-06-10 23:15 | 62.763624
2024-06-10 23:16 | 62.839898
2024-06-10 23:17 | 62.385203
2024-06-10 23:18 | 62.314281
2024-06-10 23:19 | 62.225849
2024-06-10 23:20 | 62.727467
2024-06-10 23:21 | 62.536612
2024-06-10 23:22 | 63.239451
2024-06-10 23:23 | 62.852087
2024-06-10 23:24 | 61.551708
2024-06-10 23:25 | 62.487297
2024-06-10 23:26 | 62.122457
2024-06-10 23:27 | 61.917211
2024-06-10 23:28 | 63.597463
2024-06-10 23:29 | 62.899479
2024-06-10 23:30 | 62.594841
2024-06-10 23:31 | 63.58187
2024-06-10 23:32 | 63.892326
2024-06-10 23:33 | 63.385364
2024-06-10 23:34 | 65.685229
2024-06-10 23:35 | 65.708492
2024-06-10 23:36 | 66.732112
2024-06-10 23:37 | 65.930564
2024-06-10 23:38 | 66.710797
2024-06-10 23:39 | 65.860133
2024-06-10 23:40 | 65.995455
2024-06-10 23:41 | 66.699783
2024-06-10 23:42 | 66.491469
2024-06-10 23:43 | 66.56567
2024-06-10 23:44 | 66.930887
2024-06-10 23:45 | 66.767414
2024-06-10 23:46 | 67.202592
2024-06-10 23:47 | 66.973309
2024-06-10 23:48 | 65.937615
2024-06-10 23:49 | 66.169556
2024-06-10 23:50 | 65.763479
2024-06-10 23:51 | 67.105489
2024-06-10 23:52 | 66.359026
2024-06-10 23:53 | 66.974528
2024-06-10 23:54 | 65.612416
2024-06-10 23:55 | 66.168845
2024-06-10 23:56 | 66.304977
2024-06-10 23:57 | 66.322597
2024-06-10 23:58 | 65.902557
2024-06-10 23:59 | 65.83279
2024-06-11 | 66.339638
2024-06-11 00:01 | 66.327853
2024-06-11 00:02 | 64.359947
2024-06-11 00:03 | 66.484629
2024-06-11 00:04 | 66.430981
2024-06-11 00:05 | 66.003623
2024-06-11 00:06 | 64.912103
2024-06-11 00:07 | 65.435199
2024-06-11 00:08 | 65.389808
2024-06-11 00:09 | 65.115272
2024-06-11 00:10 | 65.444302
2024-06-11 00:11 | 66.349032
2024-06-11 00:12 | 65.660067
2024-06-11 00:13 | 64.970248
2024-06-11 00:14 | 65.607898
2024-06-11 00:15 | 66.023426
2024-06-11 00:16 | 65.745002
2024-06-11 00:17 | 64.586695
2024-06-11 00:18 | 65.032333
2024-06-11 00:19 | 65.212955
2024-06-11 00:20 | 64.653679
2024-06-11 00:21 | 66.901212
2024-06-11 00:22 | 65.890952
2024-06-11 00:23 | 64.356012
2024-06-11 00:24 | 64.624273
2024-06-11 00:25 | 65.49258
2024-06-11 00:26 | 65.769462
2024-06-11 00:27 | 66.153816
2024-06-11 00:28 | 64.714254
2024-06-11 00:29 | 66.26437
2024-06-11 00:30 | 64.734077
2024-06-11 00:31 | 65.981574
2024-06-11 00:32 | 65.870497
2024-06-11 00:33 | 65.160053
2024-06-11 00:34 | 66.017733
2024-06-11 00:35 | 65.155511
2024-06-11 00:36 | 66.786394
2024-06-11 00:37 | 65.286411
2024-06-11 00:38 | 65.078605
2024-06-11 00:39 | 65.304404
2024-06-11 00:40 | 66.152378
2024-06-11 00:41 | 65.783587
2024-06-11 00:42 | 65.479197
2024-06-11 00:43 | 65.876158
2024-06-11 00:44 | 65.355647
2024-06-11 00:45 | 64.983338
2024-06-11 00:46 | 64.603589
2024-06-11 00:47 | 64.982397
2024-06-11 00:48 | 65.900431
2024-06-11 00:49 | 66.720737
2024-06-11 00:50 | 65.558108
2024-06-11 00:51 | 64.50784
2024-06-11 00:52 | 65.516945
2024-06-11 00:53 | 65.139399
2024-06-11 00:54 | 65.167833
2024-06-11 00:55 | 64.818973
2024-06-11 00:56 | 66.234195
2024-06-11 00:57 | 64.656305
2024-06-11 00:58 | 66.014853
2024-06-11 00:59 | 65.212489
2024-06-11 01:00 | 65.819423
2024-06-11 01:01 | 65.949977
2024-06-11 01:02 | 65.181433
2024-06-11 01:03 | 65.287586
2024-06-11 01:04 | 66.647202
2024-06-11 01:05 | 72.123368
2024-06-11 01:06 | 65.653884
2024-06-11 01:07 | 65.006488
2024-06-11 01:08 | 66.620088
2024-06-11 01:09 | 66.146491
2024-06-11 01:10 | 65.151151
2024-06-11 01:11 | 65.508153
2024-06-11 01:12 | 64.88427
2024-06-11 01:13 | 66.058776
2024-06-11 01:14 | 65.832975
2024-06-11 01:15 | 64.898933
2024-06-11 01:16 | 66.559242
2024-06-11 01:17 | 65.959877
2024-06-11 01:18 | 65.609528
2024-06-11 01:19 | 65.186273
2024-06-11 01:20 | 65.096935
2024-06-11 01:21 | 65.98129
2024-06-11 01:22 | 65.096131
2024-06-11 01:23 | 64.990146
2024-06-11 01:24 | 65.252568
2024-06-11 01:25 | 66.323034
2024-06-11 01:26 | 65.493523
2024-06-11 01:27 | 65.453618
2024-06-11 01:28 | 64.501905
2024-06-11 01:29 | 65.39195
2024-06-11 01:30 | 64.729842
2024-06-11 01:31 | 65.116552
2024-06-11 01:32 | 64.925143
2024-06-11 01:33 | 65.121721
2024-06-11 01:34 | 69.576162
2024-06-11 01:35 | 69.586682
2024-06-11 01:36 | 69.793846
2024-06-11 01:37 | 67.485341
2024-06-11 01:38 | 73.367319
2024-06-11 01:39 | 69.053393
2024-06-11 01:40 | 69.803076
2024-06-11 01:41 | 69.616152
2024-06-11 01:42 | 69.962496
2024-06-11 01:43 | 70.091283
2024-06-11 01:44 | 69.444
2024-06-11 01:45 | 69.50439
2024-06-11 01:46 | 70.478241
2024-06-11 01:47 | 69.529185
2024-06-11 01:48 | 70.553411
2024-06-11 01:49 | 69.878204
2024-06-11 01:50 | 70.093668
2024-06-11 01:51 | 70.002497
2024-06-11 01:52 | 70.293078
2024-06-11 01:53 | 69.439265
2024-06-11 01:54 | 70.126093
2024-06-11 01:55 | 68.29183
2024-06-11 01:56 | 69.382606
2024-06-11 01:57 | 69.996191
2024-06-11 01:58 | 69.363214
2024-06-11 01:59 | 69.489761
2024-06-11 02:00 | 69.692955
2024-06-11 02:01 | 69.882256
2024-06-11 02:02 | 69.590735
2024-06-11 02:03 | 68.454537
2024-06-11 02:04 | 70.329356
2024-06-11 02:05 | 69.316921
2024-06-11 02:06 | 68.907223
2024-06-11 02:07 | 68.599157
2024-06-11 02:08 | 69.951013
2024-06-11 02:09 | 69.06669
2024-06-11 02:10 | 69.187253
2024-06-11 02:11 | 69.484893
2024-06-11 02:12 | 68.863633
2024-06-11 02:13 | 68.59174
2024-06-11 02:14 | 70.173511
2024-06-11 02:15 | 69.094634
2024-06-11 02:16 | 69.266538
2024-06-11 02:17 | 69.143156
2024-06-11 02:18 | 68.950768
2024-06-11 02:19 | 68.110227
2024-06-11 02:20 | 68.298953
2024-06-11 02:21 | 68.917581
2024-06-11 02:22 | 68.836416
2024-06-11 02:23 | 69.205751
2024-06-11 02:24 | 69.213415
2024-06-11 02:25 | 69.748402
2024-06-11 02:26 | 68.982376
2024-06-11 02:27 | 69.981597
2024-06-11 02:28 | 69.204551
2024-06-11 02:29 | 68.624589
2024-06-11 02:30 | 69.48476
2024-06-11 02:31 | 69.661219
2024-06-11 02:32 | 68.051555
2024-06-11 02:33 | 69.605703
2024-06-11 02:34 | 69.205023
2024-06-11 02:35 | 69.147583
2024-06-11 02:36 | 69.165337
2024-06-11 02:37 | 69.498657
2024-06-11 02:38 | 68.967633
2024-06-11 02:39 | 68.333865
2024-06-11 02:40 | 68.670202
2024-06-11 02:41 | 70.217028
2024-06-11 02:42 | 69.148132
2024-06-11 02:43 | 69.256401
2024-06-11 02:44 | 68.028845
2024-06-11 02:45 | 68.664928
2024-06-11 02:46 | 69.126097
2024-06-11 02:47 | 69.547987
2024-06-11 02:48 | 69.17731
2024-06-11 02:49 | 68.365364
2024-06-11 02:50 | 69.681054
2024-06-11 02:51 | 69.175963
2024-06-11 02:52 | 69.333381
2024-06-11 02:53 | 69.343279
2024-06-11 02:54 | 69.322499
2024-06-11 02:55 | 69.036383
2024-06-11 02:56 | 70.010208
2024-06-11 02:57 | 69.048448
2024-06-11 02:58 | 69.275622
2024-06-11 02:59 | 69.002158
2024-06-11 03:00 | 68.21565
2024-06-11 03:01 | 68.122571
2024-06-11 03:02 | 69.065977
2024-06-11 03:03 | 68.456913
2024-06-11 03:04 | 68.846302
2024-06-11 03:05 | 69.657467
2024-06-11 03:06 | 68.669703
2024-06-11 03:07 | 69.701267
2024-06-11 03:08 | 68.75962
2024-06-11 03:09 | 68.556239
2024-06-11 03:10 | 68.784309
2024-06-11 03:11 | 68.550257
2024-06-11 03:12 | 68.809514
2024-06-11 03:13 | 67.902768
2024-06-11 03:14 | 69.322093
2024-06-11 03:15 | 69.874648
2024-06-11 03:16 | 68.817015
2024-06-11 03:17 | 68.592672
2024-06-11 03:18 | 68.936945
2024-06-11 03:19 | 69.118987
2024-06-11 03:20 | 68.408937
2024-06-11 03:21 | 69.060251
2024-06-11 03:22 | 67.581258
2024-06-11 03:23 | 68.794971
2024-06-11 03:24 | 68.941667
2024-06-11 03:25 | 70.008659
2024-06-11 03:26 | 69.606349
2024-06-11 03:27 | 68.32167
2024-06-11 03:28 | 67.429572
2024-06-11 03:29 | 69.115986
2024-06-11 03:30 | 68.442556
2024-06-11 03:31 | 68.950014
2024-06-11 03:32 | 69.102078
2024-06-11 03:33 | 69.614255
2024-06-11 03:34 | 78.939529
2024-06-11 03:35 | 79.18248
2024-06-11 03:36 | 79.683307
2024-06-11 03:37 | 79.25424
2024-06-11 03:38 | 78.986434
2024-06-11 03:39 | 78.727549
2024-06-11 03:40 | 79.148228
2024-06-11 03:41 | 78.964979
2024-06-11 03:42 | 80.010363
2024-06-11 03:43 | 78.406537
2024-06-11 03:44 | 78.755563
2024-06-11 03:45 | 78.121047
2024-06-11 03:46 | 78.167153
2024-06-11 03:47 | 80.395776
2024-06-11 03:48 | 79.110898
2024-06-11 03:49 | 79.361502
2024-06-11 03:50 | 78.914527
2024-06-11 03:51 | 78.417952
2024-06-11 03:52 | 78.820589
2024-06-11 03:53 | 79.137124
2024-06-11 03:54 | 78.49879
2024-06-11 03:55 | 79.464939
2024-06-11 03:56 | 78.838577
2024-06-11 03:57 | 79.395552
2024-06-11 03:58 | 79.356267
2024-06-11 03:59 | 79.368655
2024-06-11 04:00 | 79.496397
2024-06-11 04:01 | 79.403731
2024-06-11 04:02 | 79.878119
2024-06-11 04:03 | 78.256031
2024-06-11 04:04 | 78.645652
2024-06-11 04:05 | 78.941332
2024-06-11 04:06 | 78.904351
2024-06-11 04:07 | 77.82476
2024-06-11 04:08 | 79.137217
2024-06-11 04:09 | 78.599726
2024-06-11 04:10 | 78.418341
2024-06-11 04:11 | 78.667489
2024-06-11 04:12 | 77.439407
2024-06-11 04:13 | 77.529398
2024-06-11 04:14 | 78.622544
2024-06-11 04:15 | 78.762892
2024-06-11 04:16 | 78.474996
2024-06-11 04:17 | 77.485782
2024-06-11 04:18 | 78.203009
2024-06-11 04:19 | 78.365963
2024-06-11 04:20 | 77.925451
2024-06-11 04:21 | 77.928043
2024-06-11 04:22 | 77.836614
2024-06-11 04:23 | 77.880735
2024-06-11 04:24 | 78.788888
2024-06-11 04:25 | 78.202017
2024-06-11 04:26 | 77.953635
2024-06-11 04:27 | 77.969091
2024-06-11 04:28 | 78.496278
2024-06-11 04:29 | 78.156211
2024-06-11 04:30 | 79.019557
2024-06-11 04:31 | 77.799072
2024-06-11 04:32 | 77.735658
2024-06-11 04:33 | 78.390546
2024-06-11 04:34 | 79.010209
2024-06-11 04:35 | 78.236442
2024-06-11 04:36 | 77.417313
2024-06-11 04:37 | 78.243704
2024-06-11 04:38 | 78.394092
2024-06-11 04:39 | 78.031018
2024-06-11 04:40 | 78.259407
2024-06-11 04:41 | 80.069256
2024-06-11 04:42 | 79.116945
2024-06-11 04:43 | 77.731357
2024-06-11 04:44 | 78.554127
2024-06-11 04:45 | 76.544271
2024-06-11 04:46 | 78.601308
2024-06-11 04:47 | 78.373383
2024-06-11 04:48 | 78.107927
2024-06-11 04:49 | 77.805131
2024-06-11 04:50 | 79.064713
2024-06-11 04:51 | 77.797644
2024-06-11 04:52 | 78.090537
2024-06-11 04:53 | 78.312079
2024-06-11 04:54 | 77.282851
2024-06-11 04:55 | 78.17763
2024-06-11 04:56 | 77.103715
2024-06-11 04:57 | 77.973192
2024-06-11 04:58 | 78.431283
2024-06-11 04:59 | 76.884523
2024-06-11 05:00 | 77.844449
2024-06-11 05:01 | 79.217155
2024-06-11 05:02 | 78.616013
2024-06-11 05:03 | 77.291079
2024-06-11 05:04 | 77.948093
2024-06-11 05:05 | 78.225151
2024-06-11 05:06 | 78.389085
2024-06-11 05:07 | 77.027167
2024-06-11 05:08 | 77.806609
2024-06-11 05:09 | 79.287345
2024-06-11 05:10 | 78.146627
2024-06-11 05:11 | 78.336372
2024-06-11 05:12 | 77.584576
2024-06-11 05:13 | 78.247438
2024-06-11 05:14 | 78.005398
2024-06-11 05:15 | 78.305377
2024-06-11 05:16 | 78.840838
2024-06-11 05:17 | 77.741467
2024-06-11 05:18 | 77.641938
2024-06-11 05:19 | 77.781047
2024-06-11 05:20 | 76.916092
2024-06-11 05:21 | 77.752573
2024-06-11 05:22 | 77.519403
2024-06-11 05:23 | 78.324882
2024-06-11 05:24 | 77.609799
2024-06-11 05:25 | 78.200316
2024-06-11 05:26 | 77.217578
2024-06-11 05:27 | 77.458104
2024-06-11 05:28 | 78.682382
2024-06-11 05:29 | 78.220225
2024-06-11 05:30 | 77.591743
2024-06-11 05:31 | 78.088392
2024-06-11 05:32 | 76.688742
2024-06-11 05:33 | 77.513799
2024-06-11 05:34 | 63.571467
2024-06-11 05:35 | 63.568064
2024-06-11 05:36 | 62.952955
2024-06-11 05:37 | 61.912429
2024-06-11 05:38 | 62.565675
2024-06-11 05:39 | 62.112358
2024-06-11 05:40 | 62.713113
2024-06-11 05:41 | 62.145421
2024-06-11 05:42 | 62.952133
2024-06-11 05:43 | 63.270613
2024-06-11 05:44 | 62.435978
2024-06-11 05:45 | 62.901888
2024-06-11 05:46 | 62.601073
2024-06-11 05:47 | 63.499045
2024-06-11 05:48 | 63.401831
2024-06-11 05:49 | 63.591234
2024-06-11 05:50 | 64.680939
2024-06-11 05:51 | 63.351547
2024-06-11 05:52 | 62.652318
2024-06-11 05:53 | 63.430605
2024-06-11 05:54 | 63.639805
2024-06-11 05:55 | 61.314597
2024-06-11 05:56 | 55.158501
2024-06-11 05:57 | 56.410178
2024-06-11 05:58 | 55.827601
2024-06-11 05:59 | 56.889937
2024-06-11 06:00 | 55.457777
2024-06-11 06:01 | 54.63265
2024-06-11 06:02 | 56.287915
2024-06-11 06:03 | 55.002528
2024-06-11 06:04 | 55.513341
2024-06-11 06:05 | 55.804652
2024-06-11 06:06 | 55.546363
2024-06-11 06:07 | 55.878628
2024-06-11 06:08 | 55.536967
2024-06-11 06:09 | 55.652699
2024-06-11 06:10 | 55.228048
2024-06-11 06:11 | 55.958126
2024-06-11 06:12 | 55.954992
2024-06-11 06:13 | 55.810809
2024-06-11 06:14 | 57.311848
2024-06-11 06:15 | 56.067021
2024-06-11 06:16 | 56.990705
2024-06-11 06:17 | 55.975791
2024-06-11 06:18 | 56.947549
2024-06-11 06:19 | 56.448432
2024-06-11 06:20 | 56.169367
2024-06-11 06:21 | 56.685112
2024-06-11 06:22 | 56.609148
2024-06-11 06:23 | 57.281202
2024-06-11 06:24 | 56.294093
2024-06-11 06:25 | 57.616922
2024-06-11 06:26 | 57.467354
2024-06-11 06:27 | 57.143395
2024-06-11 06:28 | 57.824789
2024-06-11 06:29 | 57.95899
2024-06-11 06:30 | 57.904946
2024-06-11 06:31 | 58.377644
2024-06-11 06:32 | 58.18429
2024-06-11 06:33 | 58.044804
2024-06-11 06:34 | 58.603042
2024-06-11 06:35 | 57.704672
2024-06-11 06:36 | 58.7789
2024-06-11 06:37 | 58.63658
2024-06-11 06:38 | 58.750851
2024-06-11 06:39 | 58.55246
2024-06-11 06:40 | 59.05886
2024-06-11 06:41 | 59.066036
2024-06-11 06:42 | 33.84257