## Sheet1
Electrode | Inlet flow rate | Flow rate (ml min-1) | Catholyte | Anolyte | Membrane | Applied current / A | Time | Duration / h | area(H2) | area(CO) | area(CO2) | area(CH4) | area(O2) | area(N2) | c(H2) | c(CO) | c(CO2) | c(O2) | FE(H2) | FE(CO) | FE(CH4) | Total FE | Carbon efficiency
Ag60 GDE in PTFE holder | 60 | 44.78069 | K2SO4 | 0.05 M H2SO4 | CCM-CEM | 0 | 2024-06-11 16:08 | 0 | 0 | 0 | 0 |  | 0 | 0 | 0% | 0% | 0% | 0% | 0% | 0% |  | 0% | 0% | 0
Ag60 GDE in PTFE holder | 60 | 51.516533 | K2SO4 | 0.05 M H2SO4 | CCM-CEM | -0.125 | 2024-06-11 16:43 | 0.5772883 | 0.002869455 | 0.0323777 | 108.3067 |  | 0.0008294894 | 0.009694936 | 0.002648% | 0.02988% | 99.96% | 0.0007655% | 0.1445% | 1.63% |  | 1.774% | 0.9996%
Ag60 GDE in PTFE holder | 60 | 53.308384 | K2SO4 | 0.05 M H2SO4 | CCM-CEM | -0.125 | 2024-06-11 16:58 | 0.8272883 | 0.1314634 | 1.627324 | 106.1466 |  | 0.278252 | 0.300351 | 0.002648% | 0.02988% | 99.96% | 0.0007655% | 0.1495% | 1.687% |  | 1.836% | 0.9996% | 108.342
Ag60 GDE in PTFE holder | 60 | 54.390244 | K2SO4 | 0.05 M H2SO4 | CCM-CEM | -0.125 | 2024-06-11 17:13 | 1.077011 | 0.1503148 | 1.599655 | 106.2655 |  | 0.2311041 | 0.2100134 | 0.1212% | 1.5% | 97.85% | 0.2565% | 6.979% | 86.39% |  | 93.37% | 0.9785%
Ag60 GDE in PTFE holder | 60 | 55.565525 | K2SO4 | 0.05 M H2SO4 | CCM-CEM | -0.125 | 2024-06-11 17:28 | 1.327011 | 0.1660761 | 1.521761 | 106.3926 |  | 0.1905031 | 0.1523147 | 0.1386% | 1.475% | 97.98% | 0.2131% | 8.154% | 86.78% |  | 94.93% | 0.9798% | 108.0155
Ag60 GDE in PTFE holder | 60 | 56.354196 | K2SO4 | 0.05 M H2SO4 | CCM-CEM | -0.125 | 2024-06-11 17:43 | 1.577288 | 0.1836789 | 1.474918 | 106.4211 |  | 0.168642 | 0.115011 | 0.1532% | 1.404% | 98.13% | 0.1757% | 9.14% | 83.75% |  | 92.89% | 0.9813%
Ag60 GDE in PTFE holder | 60 | 56.88977 | K2SO4 | 0.05 M H2SO4 | CCM-CEM | -0.125 | 2024-06-11 17:58 | 1.827288 | 0.194785 | 1.449908 | 106.5401 |  | 0.155848 | 0.07987082 | 0.1695% | 1.361% | 98.21% | 0.1556% | 10.21% | 81.99% |  | 92.2% | 0.9821% | 108.0797
Ag60 GDE in PTFE holder | 60 | 58.791902 | K2SO4 | 0.05 M H2SO4 | CCM-CEM | -0.27 | 2024-06-11 18:13 | 2.077566 | 0.2044602 | 1.42321 | 106.4939 |  | 0.1439351 | 0.05484501 | 0.1797% | 1.337% | 98.27% | 0.1437% | 5.178% | 38.54% |  | 43.72% | 0.9827%
Ag60 GDE in PTFE holder | 60 | 58.900806 | K2SO4 | 0.05 M H2SO4 | CCM-CEM | -0.27 | 2024-06-11 18:28 | 2.327566 | 0.005238556 | 1.740176 | 105.7328 |  | 0.1442548 | 0.03895849 | 0.1888% | 1.314% | 98.31% | 0.1329% | 5.45% | 37.94% |  | 43.39% | 0.9831% | 108.1216
Ag60 GDE in PTFE holder | 60 | 60.078346 | K2SO4 | 0.05 M H2SO4 | CCM-CEM | -0.27 | 2024-06-11 18:43 | 2.577844 | 0.2032381 | 2.967778 | 103.9796 |  | 0.1690167 | 0.02934627 | 0.004866% | 1.616% | 98.21% | 0.134% | 0.1433% | 47.6% |  | 47.74% | 0.9821%
Ag60 GDE in PTFE holder | 60 | 59.894937 | K2SO4 | 0.05 M H2SO4 | CCM-CEM | -0.27 | 2024-06-11 18:58 | 2.827844 | 0.2057797 | 3.146832 | 103.5108 |  | 0.165398 | 0.02244217 | 0.1893% | 2.765% | 96.86% | 0.1574% | 5.559% | 81.17% |  | 86.73% | 0.9686% | 107.1506
Ag60 GDE in PTFE holder | 60 | 60.134958 | K2SO4 | 0.05 M H2SO4 | CCM-CEM | -0.27 | 2024-06-11 19:13 | 3.077844 | 0.211829 | 3.16838 | 103.6362 |  | 0.1623954 | 0.01215081 | 0.1922% | 2.94% | 96.69% | 0.1545% | 5.666% | 86.65% |  | 92.32% | 0.9669%
Ag60 GDE in PTFE holder | 60 | 60.602149 | K2SO4 | 0.05 M H2SO4 | CCM-CEM | -0.27 | 2024-06-11 19:28 | 3.328122 | 0.2182698 | 3.185962 | 103.5557 |  | 0.1626157 | 0.01236197 | 0.1976% | 2.956% | 96.68% | 0.1515% | 5.871% | 87.81% |  | 93.68% | 0.9668% | 107.0165
Ag60 GDE in PTFE holder | 60 | 60.442654 | K2SO4 | 0.05 M H2SO4 | CCM-CEM | -0.27 | 2024-06-11 19:43 | 3.578122 | 0.222699 | 3.173396 | 103.58 |  | 0.1597881 | 0.00294605 | 0.2037% | 2.974% | 96.66% | 0.1518% | 6.036% | 88.11% |  | 94.15% | 0.9666%
Ag60 GDE in PTFE holder | 60 | 60.726002 | K2SO4 | 0.05 M H2SO4 | CCM-CEM | -0.27 | 2024-06-11 19:58 | 3.828122 | 0.2276596 | 3.163549 | 103.7133 |  | 0.1707232 | 0.01845192 | 0.2079% | 2.962% | 96.68% | 0.1491% | 6.187% | 88.17% |  | 94.36% | 0.9668% | 106.9761
Ag60 GDE in PTFE holder | 60 | 62.879046 | K2SO4 | 0.05 M H2SO4 | CCM-CEM | -0.52 | 2024-06-11 20:13 | 4.078399 | 0.2300025 | 3.164191 | 103.6785 |  | 0.1597757 | n.a. | 0.2122% | 2.948% | 96.66% | 0.1591% | 3.396% | 47.19% |  | 50.58% | 0.9666%
Ag60 GDE in PTFE holder | 60 | 63.185506 | K2SO4 | 0.05 M H2SO4 | CCM-CEM | -0.52 | 2024-06-11 20:28 | 4.328677 | 0.25804 | 3.684021 | 103.0702 |  | 0.1810285 | 0.01032824 | 0.2145% | 2.951% | 96.69% | 0.149% | 3.449% | 47.46% |  | 50.9% | 0.9669% | 107.0727
Ag60 GDE in PTFE holder | 60 | 62.954716 | K2SO4 | 0.05 M H2SO4 | CCM-CEM | -0.52 | 2024-06-11 20:43 | 4.578677 | 0.3364339 | 5.531842 | 100.5712 |  | 0.2164881 | n.a. | 0.2407% | 3.436% | 96.14% | 0.1689% | 3.857% | 55.06% |  | 58.92% | 0.9614%
Ag60 GDE in PTFE holder | 60 | 62.693566 | K2SO4 | 0.05 M H2SO4 | CCM-CEM | -0.52 | 2024-06-11 20:58 | 4.829233 | 0.3575204 | 5.835574 | 100.0485 |  | 0.2283448 | 0.0002465707 | 0.3154% | 5.187% | 94.29% | 0.203% | 5.033% | 82.76% |  | 87.8% | 0.9429% | 106.4395
Ag60 GDE in PTFE holder | 60 | 63.117385 | K2SO4 | 0.05 M H2SO4 | CCM-CEM | -0.52 | 2024-06-11 21:13 | 5.078955 | 0.3663806 | 5.87901 | 99.94542 |  | 0.2306904 | 0.0003477872 | 0.3358% | 5.481% | 93.97% | 0.2145% | 5.394% | 88.05% |  | 93.45% | 0.9397%
Ag60 GDE in PTFE holder | 60 | 62.903899 | K2SO4 | 0.05 M H2SO4 | CCM-CEM | -0.52 | 2024-06-11 21:28 | 5.329233 | 0.3692886 | 5.884714 | 99.82695 |  | 0.2375275 | 0.005428496 | 0.3443% | 5.524% | 93.91% | 0.2168% | 5.512% | 88.45% |  | 93.96% | 0.9391% | 106.1908
Ag60 GDE in PTFE holder | 60 | 63.402572 | K2SO4 | 0.05 M H2SO4 | CCM-CEM | -0.52 | 2024-06-11 21:43 | 5.579233 | 0.3713037 | 5.914238 | 100.0015 |  | 0.2369291 | n.a. | 0.3473% | 5.535% | 93.89% | 0.2234% | 5.605% | 89.32% |  | 94.92% | 0.9389%
Ag60 GDE in PTFE holder | 60 | 62.917591 | K2SO4 | 0.05 M H2SO4 | CCM-CEM | -0.52 | 2024-06-11 21:58 | 5.829511 | 0.3675997 | 5.929697 | 99.80848 |  | 0.2419673 | 0.001759804 | 0.3486% | 5.552% | 93.88% | 0.2224% | 5.582% | 88.91% |  | 94.49% | 0.9388% | 106.287
Ag60 GDE in PTFE holder | 60 | 65.450352 | K2SO4 | 0.05 M H2SO4 | CCM-CEM | -0.77 | 2024-06-11 22:13 | 6.079511 | 0.3647034 | 5.953275 | 99.97 |  | 0.2431412 | n.a. | 0.3457% | 5.576% | 93.85% | 0.2275% | 3.889% | 62.73% |  | 66.62% | 0.9385%
Ag60 GDE in PTFE holder | 60 | 65.004163 | K2SO4 | 0.05 M H2SO4 | CCM-CEM | -0.77 | 2024-06-11 22:28 | 6.330066 | 0.4776785 | 6.619044 | 99.06302 |  | 0.2559554 | n.a. | 0.3423% | 5.588% | 93.84% | 0.2282% | 3.825% | 62.44% |  | 66.27% | 0.9384% | 106.288
Ag60 GDE in PTFE holder | 60 | 65.245939 | K2SO4 | 0.05 M H2SO4 | CCM-CEM | -0.77 | 2024-06-11 22:43 | 6.580344 | 0.8333056 | 8.112871 | 96.91686 |  | 0.3089895 | 0.0004157376 | 0.4489% | 6.22% | 93.09% | 0.2405% | 5.034% | 69.76% |  | 74.79% | 0.9309%
Ag60 GDE in PTFE holder | 60 | 65.050959 | K2SO4 | 0.05 M H2SO4 | CCM-CEM | -0.77 | 2024-06-11 22:58 | 6.830066 | 0.9145743 | 8.359431 | 95.87641 |  | 0.3188755 | 0.0007082622 | 0.7849% | 7.641% | 91.28% | 0.291% | 8.776% | 85.44% |  | 94.22% | 0.9128% | 105.863
Ag60 GDE in PTFE holder | 60 | 64.875403 | K2SO4 | 0.05 M H2SO4 | CCM-CEM | -0.77 | 2024-06-11 23:13 | 7.080066 | 0.9297393 | 8.39739 | 95.99019 |  | 0.3251224 | n.a. | 0.8671% | 7.926% | 90.9% | 0.3023% | 9.67% | 88.38% |  | 98.05% | 0.909%
Ag60 GDE in PTFE holder | 60 | 65.28201 | K2SO4 | 0.05 M H2SO4 | CCM-CEM | -0.77 | 2024-06-11 23:28 | 7.330622 | 0.9384636 | 8.527649 | 96.29535 |  | 0.3240208 | 0.0005417129 | 0.8801% | 7.949% | 90.86% | 0.3078% | 9.875% | 89.2% |  | 99.07% | 0.9086% | 105.3173
Ag60 GDE in PTFE holder | 60 | 64.931041 | K2SO4 | 0.05 M H2SO4 | CCM-CEM | -0.77 | 2024-06-11 23:43 | 7.580899 | 0.9499244 | 8.542302 | 96.20592 |  | 0.3252346 | 0.00173799 | 0.8846% | 8.038% | 90.77% | 0.3054% | 9.873% | 89.71% |  | 99.59% | 0.9077%
Ag60 GDE in PTFE holder | 60 | 64.720758 | K2SO4 | 0.05 M H2SO4 | CCM-CEM | -0.77 | 2024-06-11 23:58 | 7.830899 | 0.9590136 | 8.586961 | 96.28556 |  | 0.3310801 | n.a. | 0.8959% | 8.057% | 90.74% | 0.3068% | 9.967% | 89.63% |  | 99.6% | 0.9074% | 105.6981
Ag60 GDE in PTFE holder | 60 | 67.122949 | K2SO4 | 0.05 M H2SO4 | CCM-CEM | -1.1 | 2024-06-12 00:13 | 8.080899 | 0.9754712 | 8.614161 | 96.22015 |  | 0.3310571 | n.a. | 0.9033% | 8.088% | 90.7% | 0.3119% | 7.296% | 65.32% |  | 72.62% | 0.907%
Ag60 GDE in PTFE holder | 60 | 66.493643 | K2SO4 | 0.05 M H2SO4 | CCM-CEM | -1.1 | 2024-06-12 00:28 | 8.330899 | 1.223344 | 8.79728 | 95.50302 |  | 0.35319 | 0.000820713 | 0.919% | 8.116% | 90.65% | 0.3119% | 7.353% | 64.93% |  | 72.28% | 0.9065% | 105.8098
Ag60 GDE in PTFE holder | 60 | 66.747988 | K2SO4 | 0.05 M H2SO4 | CCM-CEM | -1.1 | 2024-06-12 00:43 | 8.581177 | 2.059896 | 9.754113 | 93.30109 |  | 0.3963032 | 0.001644408 | 1.155% | 8.309% | 90.2% | 0.3336% | 9.279% | 66.73% |  | 76.01% | 0.902%
Ag60 GDE in PTFE holder | 60 | 66.157108 | K2SO4 | 0.05 M H2SO4 | CCM-CEM | -1.1 | 2024-06-12 00:58 | 8.831733 | 2.231217 | 9.910247 | 92.94136 |  | 0.406707 | n.a. | 1.952% | 9.244% | 88.43% | 0.3756% | 15.54% | 73.59% |  | 89.13% | 0.8843% | 105.1151
Ag60 GDE in PTFE holder | 60 | 66.338057 | K2SO4 | 0.05 M H2SO4 | CCM-CEM | -1.1 | 2024-06-12 01:13 | 9.081733 | 2.327446 | 9.74416 | 92.81782 |  | 0.4141323 | 0.01058257 | 2.115% | 9.395% | 88.1% | 0.3855% | 16.88% | 74.99% |  | 91.87% | 0.881%
Ag60 GDE in PTFE holder | 60 | 65.962505 | K2SO4 | 0.05 M H2SO4 | CCM-CEM | -1.1 | 2024-06-12 01:28 | 9.332011 | 2.413318 | 9.722207 | 92.87699 |  | 0.4137153 | 0.0004380968 | 2.21% | 9.252% | 88.13% | 0.3932% | 17.54% | 73.43% |  | 90.97% | 0.8813% | 104.8894
Ag60 GDE in PTFE holder | 60 | 66.749398 | K2SO4 | 0.05 M H2SO4 | CCM-CEM | -1.1 | 2024-06-12 01:43 | 9.582288 | 2.44576 | 9.765815 | 92.73024 |  | 0.4117373 | n.a. | 2.289% | 9.222% | 88.1% | 0.3924% | 18.38% | 74.06% |  | 92.45% | 0.881%
Ag60 GDE in PTFE holder | 60 | 62.6125 | K2SO4 | 0.05 M H2SO4 | CCM-CEM | -1.1 | 2024-06-12 01:58 | 9.832566 | 2.497228 | 9.404328 | 92.88562 |  | 0.4157257 | n.a. | 2.321% | 9.27% | 88.02% | 0.3908% | 17.49% | 69.83% |  | 87.32% | 0.8802% | 104.9418
Ag60 GDE in PTFE holder | 60 | 65.865452 | K2SO4 | 0.05 M H2SO4 | CCM-CEM | -1.52 | 2024-06-12 02:13 | 10.08312 | 2.521463 | 9.677764 | 92.6831 |  | 0.4189231 | 0.01078086 | 2.374% | 8.939% | 88.29% | 0.3952% | 13.61% | 51.27% |  | 64.88% | 0.8829%
Ag60 GDE in PTFE holder | 60 | 66.633942 | K2SO4 | 0.05 M H2SO4 | CCM-CEM | -1.52 | 2024-06-12 02:28 | 10.33312 | 3.385374 | 10.03208 | 91.24229 |  | 0.4672206 | n.a. | 2.394% | 9.19% | 88.01% | 0.3978% | 13.89% | 53.32% |  | 67.21% | 0.8801% | 104.8823
Ag60 GDE in PTFE holder | 60 | 65.707552 | K2SO4 | 0.05 M H2SO4 | CCM-CEM | -1.52 | 2024-06-12 02:43 | 10.58312 | 5.744844 | 10.77886 | 87.51398 |  | 0.5366895 | n.a. | 3.22% | 9.543% | 86.79% | 0.4444% | 18.42% | 54.6% |  | 73.02% | 0.8679%
Ag60 GDE in PTFE holder | 60 | 65.599199 | K2SO4 | 0.05 M H2SO4 | CCM-CEM | -1.52 | 2024-06-12 02:58 | 10.8334 | 6.086647 | 10.81053 | 86.95642 |  | 0.5506375 | n.a. | 5.494% | 10.31% | 83.69% | 0.5132% | 31.38% | 58.88% |  | 90.25% | 0.8369% | 104.0377
Ag60 GDE in PTFE holder | 60 | 65.724652 | K2SO4 | 0.05 M H2SO4 | CCM-CEM | -1.52 | 2024-06-12 03:13 | 11.08396 | 6.205324 | 10.7912 | 86.75451 |  | 0.5611527 | 0.008947565 | 5.83% | 10.35% | 83.29% | 0.5274% | 33.36% | 59.26% |  | 92.62% | 0.8329%
Ag60 GDE in PTFE holder | 60 | 65.881394 | K2SO4 | 0.05 M H2SO4 | CCM-CEM | -1.52 | 2024-06-12 03:28 | 11.33423 | 6.289825 | 10.97506 | 86.75817 |  | 0.5573805 | n.a. | 5.948% | 10.34% | 83.16% | 0.5379% | 34.12% | 59.34% |  | 93.46% | 0.8316% | 103.751
Ag60 GDE in PTFE holder | 60 | 65.991835 | K2SO4 | 0.05 M H2SO4 | CCM-CEM | -1.52 | 2024-06-12 03:43 | 11.58451 | 6.329982 | 10.99035 | 86.44861 |  | 0.5555061 | n.a. | 6.014% | 10.49% | 82.96% | 0.533% | 34.56% | 60.3% |  | 94.86% | 0.8296%
Ag60 GDE in PTFE holder | 60 | 65.577879 | K2SO4 | 0.05 M H2SO4 | CCM-CEM | -1.52 | 2024-06-12 03:58 | 11.83479 | 6.374012 | 10.92611 | 86.65669 |  | 0.5586224 | n.a. | 6.068% | 10.53% | 82.87% | 0.5325% | 34.65% | 60.15% |  | 94.8% | 0.8287% | 103.7689
Ag60 GDE in PTFE holder | 60 | 69.747084 | K2SO4 | 0.05 M H2SO4 | CCM-CEM | -2.1 | 2024-06-12 04:13 | 12.08507 | 6.353378 | 11.00049 | 86.50773 |  | 0.5537174 | n.a. | 6.099% | 10.45% | 82.91% | 0.5345% | 26.81% | 45.95% |  | 72.76% | 0.8291%
Ag60 GDE in PTFE holder | 60 | 69.51881 | K2SO4 | 0.05 M H2SO4 | CCM-CEM | -2.1 | 2024-06-12 04:28 | 12.33507 | 7.382223 | 11.15073 | 85.22252 |  | 0.5855774 | n.a. | 6.085% | 10.54% | 82.85% | 0.5303% | 26.66% | 46.16% |  | 72.82% | 0.8285% | 103.8616
Ag60 GDE in PTFE holder | 60 | 69.707357 | K2SO4 | 0.05 M H2SO4 | CCM-CEM | -2.1 | 2024-06-12 04:43 | 12.58534 | 10.03474 | 11.23351 | 81.61856 |  | 0.6748437 | n.a. | 7.075% | 10.69% | 81.68% | 0.5612% | 31.08% | 46.95% |  | 78.03% | 0.8168%
Ag60 GDE in PTFE holder | 60 | 69.268532 | K2SO4 | 0.05 M H2SO4 | CCM-CEM | -2.1 | 2024-06-12 04:58 | 12.83534 | 10.43346 | 11.18545 | 81.35069 |  | 0.68983 | n.a. | 9.69% | 10.85% | 78.81% | 0.6516% | 42.3% | 47.35% |  | 89.66% | 0.7881% | 102.8868
Ag60 GDE in PTFE holder | 60 | 68.973297 | K2SO4 | 0.05 M H2SO4 | CCM-CEM | -2.1 | 2024-06-12 05:13 | 13.08534 | 10.57162 | 11.17484 | 81.25174 |  | 0.6903719 | n.a. | 10.07% | 10.79% | 78.48% | 0.6655% | 43.75% | 46.91% |  | 90.66% | 0.7848%
Ag60 GDE in PTFE holder | 60 | 69.614763 | K2SO4 | 0.05 M H2SO4 | CCM-CEM | -2.1 | 2024-06-12 05:28 | 13.3359 | 10.56709 | 11.29871 | 81.10388 |  | 0.7006195 | n.a. | 10.2% | 10.78% | 78.36% | 0.6658% | 44.73% | 47.29% |  | 92.02% | 0.7836% | 102.9982
Ag60 GDE in PTFE holder | 60 | 69.030595 | K2SO4 | 0.05 M H2SO4 | CCM-CEM | -2.1 | 2024-06-12 05:43 | 13.5859 | 10.57656 | 11.26585 | 81.02207 |  | 0.7069934 | n.a. | 10.19% | 10.9% | 78.23% | 0.6758% | 44.35% | 47.42% |  | 91.76% | 0.7823%
Ag60 GDE in PTFE holder | 60 | 69.277966 | K2SO4 | 0.05 M H2SO4 | CCM-CEM | -2.1 | 2024-06-12 05:58 | 13.83645 | 10.61266 | 11.37368 | 80.95183 |  | 0.7097112 | n.a. | 10.21% | 10.88% | 78.23% | 0.6826% | 44.59% | 47.49% |  | 92.08% | 0.7823% | 102.8645
Ag60 GDE in PTFE holder | 60 | 79.608513 | K2SO4 | 0.05 M H2SO4 | CCM-CEM | -3.1 | 2024-06-12 06:13 | 14.08645 | 10.70778 | 11.26303 | 80.94354 |  | 0.7163788 | 0.0008938949 | 10.24% | 10.97% | 78.1% | 0.6847% | 34.8% | 37.3% |  | 72.1% | 0.781%
Ag60 GDE in PTFE holder | 60 | 79.513694 | K2SO4 | 0.05 M H2SO4 | CCM-CEM | -3.1 | 2024-06-12 06:28 | 14.33673 | 13.54552 | 11.09589 | 77.8344 |  | 0.843471 | n.a. | 10.33% | 10.87% | 78.11% | 0.6913% | 35.08% | 36.9% |  | 71.97% | 0.7811% | 102.9144
Ag60 GDE in PTFE holder | 60 | 78.687231 | K2SO4 | 0.05 M H2SO4 | CCM-CEM | -3.1 | 2024-06-12 06:43 | 14.58701 | 18.67685 | 10.59005 | 72.62858 |  | 1.12328 | n.a. | 13.11% | 10.74% | 75.33% | 0.8164% | 44.04% | 36.08% |  | 80.12% | 0.7533%
Ag60 GDE in PTFE holder | 60 | 78.188353 | K2SO4 | 0.05 M H2SO4 | CCM-CEM | -3.1 | 2024-06-12 06:58 | 14.83729 | 19.28832 | 10.51697 | 71.95314 |  | 1.16917 | n.a. | 18.13% | 10.28% | 70.5% | 1.09% | 60.52% | 34.32% |  | 94.84% | 0.705% | 101.8955
Ag60 GDE in PTFE holder | 60 | 55.532568 | K2SO4 | 0.05 M H2SO4 | CCM-CEM | -3.1 | 2024-06-12 07:13 | 15.08757 | 19.56606 | 10.58354 | 71.42793 |  | 1.279277 | n.a. | 18.74% | 10.22% | 69.91% | 1.136% | 44.43% | 24.23% |  | 68.66% | 0.6991%
Ag60 GDE in PTFE holder | 60 | 57.201606 | K2SO4 | 0.05 M H2SO4 | CCM-CEM | -3.1 | 2024-06-12 07:28 | 15.33784 | 19.77428 | 10.65235 | 70.95812 |  | 1.414552 | 0.01408038 | 19.02% | 10.29% | 69.44% | 1.244% | 46.46% | 25.13% |  | 71.59% | 0.6944% | 101.5775
Ag60 GDE in PTFE holder | 60 | 60.485227 | K2SO4 | 0.05 M H2SO4 | CCM-CEM | -3.1 | 2024-06-12 07:43 | 15.58812 | 20.17085 | 10.26932 | 70.85641 |  | 1.53562 | 0.0119652 | 19.23% | 10.36% | 69.02% | 1.376% | 49.67% | 26.76% |  | 76.42% | 0.6902%
[9 empty] | 20.38025 | 10.16164 | 70.77028 |  | 1.589651 | 0.005828039

## Flow rate
| 0.9Mk2so4pH3 | 2024-06-11 16:08 | 2024-06-11 14:08 | 44.78069
2024-06-11 13:52 | 0 | 2024-06-11 16:43 | 2024-06-11 14:43 | 52.910475
2024-06-11 13:53 | 13.130095 | 2024-06-11 16:58 | 2024-06-11 14:58 | 55.012857
2024-06-11 13:54 | 38.030953 | 2024-06-11 17:13 | 2024-06-11 15:13 | 55.889996
2024-06-11 13:55 | 38.595207 | 2024-06-11 17:28 | 2024-06-11 15:28 | 57.38251
2024-06-11 13:56 | 39.23668 | 2024-06-11 17:43 | 2024-06-11 15:43 | 58.622751
2024-06-11 13:57 | 39.312239 | 2024-06-11 17:58 | 2024-06-11 15:58 | 59.364278
2024-06-11 13:58 | 40.180566 | 2024-06-11 18:13 | 2024-06-11 16:13 | 60.49688
2024-06-11 13:59 | 40.836531 | 2024-06-11 18:28 | 2024-06-11 16:28 | 60.701958
2024-06-11 14:00 | 41.224652 | 2024-06-11 18:43 | 2024-06-11 16:43 | 61.602868
2024-06-11 14:01 | 41.170332 | 2024-06-11 18:58 | 2024-06-11 16:58 | 61.252184
2024-06-11 14:02 | 42.052441 | 2024-06-11 19:13 | 2024-06-11 17:13 | 61.94961
2024-06-11 14:03 | 42.504838 | 2024-06-11 19:28 | 2024-06-11 17:28 | 61.539819
2024-06-11 14:04 | 43.230015 | 2024-06-11 19:43 | 2024-06-11 17:43 | 60.995312
2024-06-11 14:05 | 43.504279 | 2024-06-11 19:58 | 2024-06-11 17:58 | 61.044763
2024-06-11 14:06 | 43.453666 | 2024-06-11 20:13 | 2024-06-11 18:13 | 61.193517
2024-06-11 14:07 | 44.488791 | 2024-06-11 20:28 | 2024-06-11 18:28 | 61.947637
2024-06-11 14:08 | 44.78069 | 2024-06-11 20:43 | 2024-06-11 18:43 | 62.268694
2024-06-11 14:09 | 45.432448 | 2024-06-11 20:58 | 2024-06-11 18:58 | 61.109565
2024-06-11 14:10 | 45.691795 | 2024-06-11 21:13 | 2024-06-11 19:13 | 61.538493
2024-06-11 14:11 | 45.99149 | 2024-06-11 21:28 | 2024-06-11 19:28 | 61.558502
2024-06-11 14:12 | 46.677056 | 2024-06-11 21:43 | 2024-06-11 19:43 | 61.075577
2024-06-11 14:13 | 47.007237 | 2024-06-11 21:58 | 2024-06-11 19:58 | 61.103576
2024-06-11 14:14 | 46.944029 | 2024-06-11 22:13 | 2024-06-11 20:13 | 63.268391
2024-06-11 14:15 | 47.25271 | 2024-06-11 22:28 | 2024-06-11 20:28 | 62.024986
2024-06-11 14:16 | 48.069026 | 2024-06-11 22:43 | 2024-06-11 20:43 | 62.257469
2024-06-11 14:17 | 48.25904 | 2024-06-11 22:58 | 2024-06-11 20:58 | 61.754065
2024-06-11 14:18 | 48.39506 | 2024-06-11 23:13 | 2024-06-11 21:13 | 61.82414
2024-06-11 14:19 | 48.401661 | 2024-06-11 23:28 | 2024-06-11 21:28 | 61.786278
2024-06-11 14:20 | 48.557351 | 2024-06-11 23:43 | 2024-06-11 21:43 | 62.26894
2024-06-11 14:21 | 49.190643 | 2024-06-11 23:58 | 2024-06-11 21:58 | 61.626644
2024-06-11 14:22 | 48.976282 | 2024-06-12 00:13 | 2024-06-11 22:13 | 63.226744
2024-06-11 14:23 | 49.771158 | 2024-06-12 00:28 | 2024-06-11 22:28 | 62.997445
2024-06-11 14:24 | 49.494608 | 2024-06-12 00:43 | 2024-06-11 22:43 | 62.875051
2024-06-11 14:25 | 50.005186 | 2024-06-12 00:58 | 2024-06-11 22:58 | 63.114318
2024-06-11 14:26 | 50.944335 | 2024-06-12 01:13 | 2024-06-11 23:13 | 63.07207
2024-06-11 14:27 | 50.797861 | 2024-06-12 01:28 | 2024-06-11 23:28 | 62.207228
2024-06-11 14:28 | 50.747936 | 2024-06-12 01:43 | 2024-06-11 23:43 | 63.259756
2024-06-11 14:29 | 51.428535 | 2024-06-12 01:58 | 2024-06-11 23:58 | 62.6125
2024-06-11 14:30 | 51.274179 | 2024-06-12 02:13 | 2024-06-12 00:13 | 65.865452
2024-06-11 14:31 | 51.03781 | 2024-06-12 02:28 | 2024-06-12 00:28 | 66.633942
2024-06-11 14:32 | 51.084861 | 2024-06-12 02:43 | 2024-06-12 00:43 | 65.707552
2024-06-11 14:33 | 51.445564 | 2024-06-12 02:58 | 2024-06-12 00:58 | 65.599199
2024-06-11 14:34 | 51.926389 | 2024-06-12 03:13 | 2024-06-12 01:13 | 65.724652
2024-06-11 14:35 | 52.018088 | 2024-06-12 03:28 | 2024-06-12 01:28 | 65.881394
2024-06-11 14:36 | 52.599003 | 2024-06-12 03:43 | 2024-06-12 01:43 | 65.991835
2024-06-11 14:37 | 53.289841 | 2024-06-12 03:58 | 2024-06-12 01:58 | 65.577879
2024-06-11 14:38 | 52.627266 | 2024-06-12 04:13 | 2024-06-12 02:13 | 69.747084
2024-06-11 14:39 | 52.977841 | 2024-06-12 04:28 | 2024-06-12 02:28 | 69.51881
2024-06-11 14:40 | 52.875013 | 2024-06-12 04:43 | 2024-06-12 02:43 | 69.707357
2024-06-11 14:41 | 53.849611 | 2024-06-12 04:58 | 2024-06-12 02:58 | 69.268532
2024-06-11 14:42 | 52.910475 | 2024-06-12 05:13 | 2024-06-12 03:13 | 68.973297
2024-06-11 14:43 | 53.612554 | 2024-06-12 05:28 | 2024-06-12 03:28 | 69.614763
2024-06-11 14:44 | 53.233055 | 2024-06-12 05:43 | 2024-06-12 03:43 | 69.030595
2024-06-11 14:45 | 52.185583 | 2024-06-12 05:58 | 2024-06-12 03:58 | 69.277966
2024-06-11 14:46 | 54.389395 | 2024-06-12 06:13 | 2024-06-12 04:13 | 79.608513
2024-06-11 14:47 | 53.708275 | 2024-06-12 06:28 | 2024-06-12 04:28 | 79.513694
2024-06-11 14:48 | 54.33104 | 2024-06-12 06:43 | 2024-06-12 04:43 | 78.687231
2024-06-11 14:49 | 54.131529 | 2024-06-12 06:58 | 2024-06-12 04:58 | 78.188353
2024-06-11 14:50 | 54.182178 | 2024-06-12 07:13 | 2024-06-12 05:13 | 55.532568
2024-06-11 14:51 | 54.725023 | 2024-06-12 07:28 | 2024-06-12 05:28 | 57.201606
2024-06-11 14:52 | 53.872841 | 2024-06-12 07:43 | 2024-06-12 05:43 | 60.485227
2024-06-11 14:53 | 54.186635
2024-06-11 14:54 | 54.632678
2024-06-11 14:55 | 54.380645
2024-06-11 14:56 | 54.737563
2024-06-11 14:57 | 55.012857
2024-06-11 14:58 | 54.477944
2024-06-11 14:59 | 55.723485
2024-06-11 15:00 | 56.230029
2024-06-11 15:01 | 55.667938
2024-06-11 15:02 | 56.547567
2024-06-11 15:03 | 56.344514
2024-06-11 15:04 | 56.187538
2024-06-11 15:05 | 55.684405
2024-06-11 15:06 | 56.465923
2024-06-11 15:07 | 56.769521
2024-06-11 15:08 | 56.468055
2024-06-11 15:09 | 56.622092
2024-06-11 15:10 | 57.271079
2024-06-11 15:11 | 57.008651
2024-06-11 15:12 | 55.889996
2024-06-11 15:13 | 56.151658
2024-06-11 15:14 | 56.072903
2024-06-11 15:15 | 57.187825
2024-06-11 15:16 | 56.60739
2024-06-11 15:17 | 56.752149
2024-06-11 15:18 | 57.071659
2024-06-11 15:19 | 56.578562
2024-06-11 15:20 | 57.508296
2024-06-11 15:21 | 56.948395
2024-06-11 15:22 | 56.743226
2024-06-11 15:23 | 58.193496
2024-06-11 15:24 | 57.429944
2024-06-11 15:25 | 57.392146
2024-06-11 15:26 | 57.877142
2024-06-11 15:27 | 57.38251
2024-06-11 15:28 | 57.305678
2024-06-11 15:29 | 57.718892
2024-06-11 15:30 | 57.880599
2024-06-11 15:31 | 58.057598
2024-06-11 15:32 | 57.314935
2024-06-11 15:33 | 57.920891
2024-06-11 15:34 | 58.598613
2024-06-11 15:35 | 58.178606
2024-06-11 15:36 | 59.470722
2024-06-11 15:37 | 57.399143
2024-06-11 15:38 | 58.409451
2024-06-11 15:39 | 58.386451
2024-06-11 15:40 | 58.208645
2024-06-11 15:41 | 58.740243
2024-06-11 15:42 | 58.622751
2024-06-11 15:43 | 59.007448
2024-06-11 15:44 | 58.922365
2024-06-11 15:45 | 58.534718
2024-06-11 15:46 | 58.494387
2024-06-11 15:47 | 58.874632
2024-06-11 15:48 | 58.726593
2024-06-11 15:49 | 59.981351
2024-06-11 15:50 | 58.859348
2024-06-11 15:51 | 58.828504
2024-06-11 15:52 | 58.608763
2024-06-11 15:53 | 58.936773
2024-06-11 15:54 | 59.733087
2024-06-11 15:55 | 58.997915
2024-06-11 15:56 | 59.521711
2024-06-11 15:57 | 59.364278
2024-06-11 15:58 | 59.181328
2024-06-11 15:59 | 59.879381
2024-06-11 16:00 | 59.706696
2024-06-11 16:01 | 58.701372
2024-06-11 16:02 | 59.646455
2024-06-11 16:03 | 59.247527
2024-06-11 16:04 | 59.658006
2024-06-11 16:05 | 59.821041
2024-06-11 16:06 | 60.35615
2024-06-11 16:07 | 58.624459
2024-06-11 16:08 | 59.692437
2024-06-11 16:09 | 59.053255
2024-06-11 16:10 | 60.55169
2024-06-11 16:11 | 60.177154
2024-06-11 16:12 | 60.49688
2024-06-11 16:13 | 60.08315
2024-06-11 16:14 | 60.025065
2024-06-11 16:15 | 59.568684
2024-06-11 16:16 | 59.226727
2024-06-11 16:17 | 59.296615
2024-06-11 16:18 | 59.521991
2024-06-11 16:19 | 59.667478
2024-06-11 16:20 | 60.187001
2024-06-11 16:21 | 60.08461
2024-06-11 16:22 | 60.46545
2024-06-11 16:23 | 60.192012
2024-06-11 16:24 | 60.651429
2024-06-11 16:25 | 60.336168
2024-06-11 16:26 | 61.435078
2024-06-11 16:27 | 60.701958
2024-06-11 16:28 | 60.358452
2024-06-11 16:29 | 60.663157
2024-06-11 16:30 | 59.984616
2024-06-11 16:31 | 60.492567
2024-06-11 16:32 | 60.687567
2024-06-11 16:33 | 60.369289
2024-06-11 16:34 | 60.66885
2024-06-11 16:35 | 60.75799
2024-06-11 16:36 | 60.099241
2024-06-11 16:37 | 60.038652
2024-06-11 16:38 | 60.918589
2024-06-11 16:39 | 60.314167
2024-06-11 16:40 | 60.508785
2024-06-11 16:41 | 61.058581
2024-06-11 16:42 | 61.602868
2024-06-11 16:43 | 60.962449
2024-06-11 16:44 | 61.214984
2024-06-11 16:45 | 60.090911
2024-06-11 16:46 | 61.135676
2024-06-11 16:47 | 60.588687
2024-06-11 16:48 | 60.74338
2024-06-11 16:49 | 60.973521
2024-06-11 16:50 | 60.301654
2024-06-11 16:51 | 60.772483
2024-06-11 16:52 | 60.751701
2024-06-11 16:53 | 60.986002
2024-06-11 16:54 | 60.520983
2024-06-11 16:55 | 60.478293
2024-06-11 16:56 | 61.107378
2024-06-11 16:57 | 61.252184
2024-06-11 16:58 | 60.971769
2024-06-11 16:59 | 60.531353
2024-06-11 17:00 | 61.479556
2024-06-11 17:01 | 61.074661
2024-06-11 17:02 | 61.163095
2024-06-11 17:03 | 60.990068
2024-06-11 17:04 | 61.604407
2024-06-11 17:05 | 61.534701
2024-06-11 17:06 | 61.496977
2024-06-11 17:07 | 61.021586
2024-06-11 17:08 | 61.315985
2024-06-11 17:09 | 60.789877
2024-06-11 17:10 | 61.309901
2024-06-11 17:11 | 60.85028
2024-06-11 17:12 | 61.94961
2024-06-11 17:13 | 61.264219
2024-06-11 17:14 | 61.410612
2024-06-11 17:15 | 61.261724
2024-06-11 17:16 | 60.671793
2024-06-11 17:17 | 61.186817
2024-06-11 17:18 | 60.809788
2024-06-11 17:19 | 60.447041
2024-06-11 17:20 | 61.438184
2024-06-11 17:21 | 60.894277
2024-06-11 17:22 | 61.006292
2024-06-11 17:23 | 60.556103
2024-06-11 17:24 | 61.00553
2024-06-11 17:25 | 60.97747
2024-06-11 17:26 | 61.148036
2024-06-11 17:27 | 61.539819
2024-06-11 17:28 | 60.630012
2024-06-11 17:29 | 60.529693
2024-06-11 17:30 | 60.889404
2024-06-11 17:31 | 61.586801
2024-06-11 17:32 | 60.832171
2024-06-11 17:33 | 60.657051
2024-06-11 17:34 | 61.18308
2024-06-11 17:35 | 61.761002
2024-06-11 17:36 | 60.743372
2024-06-11 17:37 | 61.373491
2024-06-11 17:38 | 61.499036
2024-06-11 17:39 | 60.821073
2024-06-11 17:40 | 61.056687
2024-06-11 17:41 | 61.001179
2024-06-11 17:42 | 60.995312
2024-06-11 17:43 | 61.891963
2024-06-11 17:44 | 61.084321
2024-06-11 17:45 | 61.45978
2024-06-11 17:46 | 60.977888
2024-06-11 17:47 | 61.593584
2024-06-11 17:48 | 60.634782
2024-06-11 17:49 | 60.989396
2024-06-11 17:50 | 61.239743
2024-06-11 17:51 | 60.380643
2024-06-11 17:52 | 61.040433
2024-06-11 17:53 | 61.324857
2024-06-11 17:54 | 60.907763
2024-06-11 17:55 | 60.917741
2024-06-11 17:56 | 60.886978
2024-06-11 17:57 | 61.044763
2024-06-11 17:58 | 61.449993
2024-06-11 17:59 | 60.774997
2024-06-11 18:00 | 61.69191
2024-06-11 18:01 | 61.473778
2024-06-11 18:02 | 61.094279
2024-06-11 18:03 | 61.650277
2024-06-11 18:04 | 60.434565
2024-06-11 18:05 | 60.972099
2024-06-11 18:06 | 60.896199
2024-06-11 18:07 | 61.395797
2024-06-11 18:08 | 61.433924
2024-06-11 18:09 | 61.449487
2024-06-11 18:10 | 61.856808
2024-06-11 18:11 | 61.800904
2024-06-11 18:12 | 61.193517
2024-06-11 18:13 | 60.920738
2024-06-11 18:14 | 61.534884
2024-06-11 18:15 | 61.681949
2024-06-11 18:16 | 61.99292
2024-06-11 18:17 | 61.648977
2024-06-11 18:18 | 62.247085
2024-06-11 18:19 | 61.93544
2024-06-11 18:20 | 60.781116
2024-06-11 18:21 | 61.445286
2024-06-11 18:22 | 62.37158
2024-06-11 18:23 | 61.75737
2024-06-11 18:24 | 61.847006
2024-06-11 18:25 | 62.19685
2024-06-11 18:26 | 61.709383
2024-06-11 18:27 | 61.947637
2024-06-11 18:28 | 62.685109
2024-06-11 18:29 | 61.680476
2024-06-11 18:30 | 61.521567
2024-06-11 18:31 | 62.166463
2024-06-11 18:32 | 62.175241
2024-06-11 18:33 | 61.829086
2024-06-11 18:34 | 61.359612
2024-06-11 18:35 | 61.744443
2024-06-11 18:36 | 61.440326
2024-06-11 18:37 | 61.105755
2024-06-11 18:38 | 61.4579
2024-06-11 18:39 | 62.297401
2024-06-11 18:40 | 61.935834
2024-06-11 18:41 | 62.243595
2024-06-11 18:42 | 62.268694
2024-06-11 18:43 | 61.53803
2024-06-11 18:44 | 61.799266
2024-06-11 18:45 | 62.225702
2024-06-11 18:46 | 61.146248
2024-06-11 18:47 | 61.604712
2024-06-11 18:48 | 62.051164
2024-06-11 18:49 | 61.340034
2024-06-11 18:50 | 61.887941
2024-06-11 18:51 | 61.383671
2024-06-11 18:52 | 61.442384
2024-06-11 18:53 | 61.440279
2024-06-11 18:54 | 61.564674
2024-06-11 18:55 | 60.60425
2024-06-11 18:56 | 61.724316
2024-06-11 18:57 | 61.109565
2024-06-11 18:58 | 61.874568
2024-06-11 18:59 | 61.918437
2024-06-11 19:00 | 61.962083
2024-06-11 19:01 | 61.832833
2024-06-11 19:02 | 61.559641
2024-06-11 19:03 | 62.233048
2024-06-11 19:04 | 61.222641
2024-06-11 19:05 | 61.421894
2024-06-11 19:06 | 62.160016
2024-06-11 19:07 | 61.545549
2024-06-11 19:08 | 62.130308
2024-06-11 19:09 | 62.152357
2024-06-11 19:10 | 61.407355
2024-06-11 19:11 | 62.258223
2024-06-11 19:12 | 61.538493
2024-06-11 19:13 | 61.470128
2024-06-11 19:14 | 61.170429
2024-06-11 19:15 | 61.673376
2024-06-11 19:16 | 61.232303
2024-06-11 19:17 | 61.269785
2024-06-11 19:18 | 61.215486
2024-06-11 19:19 | 61.661055
2024-06-11 19:20 | 61.31148
2024-06-11 19:21 | 62.159964
2024-06-11 19:22 | 60.947343
2024-06-11 19:23 | 61.419582
2024-06-11 19:24 | 62.74746
2024-06-11 19:25 | 61.175748
2024-06-11 19:26 | 61.024456
2024-06-11 19:27 | 61.558502
2024-06-11 19:28 | 61.551465
2024-06-11 19:29 | 61.750931
2024-06-11 19:30 | 61.175437
2024-06-11 19:31 | 61.520469
2024-06-11 19:32 | 61.5536
2024-06-11 19:33 | 61.453577
2024-06-11 19:34 | 61.253304
2024-06-11 19:35 | 61.769964
2024-06-11 19:36 | 61.722583
2024-06-11 19:37 | 61.409381
2024-06-11 19:38 | 62.04112
2024-06-11 19:39 | 61.82898
2024-06-11 19:40 | 61.380061
2024-06-11 19:41 | 61.07965
2024-06-11 19:42 | 61.075577
2024-06-11 19:43 | 60.900168
2024-06-11 19:44 | 60.967272
2024-06-11 19:45 | 60.854257
2024-06-11 19:46 | 61.735012
2024-06-11 19:47 | 61.407732
2024-06-11 19:48 | 61.442821
2024-06-11 19:49 | 61.615182
2024-06-11 19:50 | 61.475224
2024-06-11 19:51 | 61.410845
2024-06-11 19:52 | 61.168348
2024-06-11 19:53 | 61.219811
2024-06-11 19:54 | 60.485748
2024-06-11 19:55 | 61.474557
2024-06-11 19:56 | 61.038255
2024-06-11 19:57 | 61.103576
2024-06-11 19:58 | 60.666474
2024-06-11 19:59 | 61.45319
2024-06-11 20:00 | 61.74673
2024-06-11 20:01 | 61.03865
2024-06-11 20:02 | 61.595103
2024-06-11 20:03 | 61.019336
2024-06-11 20:04 | 61.973041
2024-06-11 20:05 | 61.570377
2024-06-11 20:06 | 61.557706
2024-06-11 20:07 | 61.941802
2024-06-11 20:08 | 61.692653
2024-06-11 20:09 | 61.96419
2024-06-11 20:10 | 61.502261
2024-06-11 20:11 | 62.050342
2024-06-11 20:12 | 63.268391
2024-06-11 20:13 | 62.175041
2024-06-11 20:14 | 62.525875
2024-06-11 20:15 | 62.238778
2024-06-11 20:16 | 62.391404
2024-06-11 20:17 | 62.378089
2024-06-11 20:18 | 63.08139
2024-06-11 20:19 | 62.252694
2024-06-11 20:20 | 62.116413
2024-06-11 20:21 | 62.656364
2024-06-11 20:22 | 62.056669
2024-06-11 20:23 | 61.391621
2024-06-11 20:24 | 62.080101
2024-06-11 20:25 | 62.033164
2024-06-11 20:26 | 61.633407
2024-06-11 20:27 | 62.024986
2024-06-11 20:28 | 63.496548
2024-06-11 20:29 | 61.476968
2024-06-11 20:30 | 62.465175
2024-06-11 20:31 | 61.716836
2024-06-11 20:32 | 63.043495
2024-06-11 20:33 | 62.132491
2024-06-11 20:34 | 62.096169
2024-06-11 20:35 | 61.758734
2024-06-11 20:36 | 62.398053
2024-06-11 20:37 | 62.492379
2024-06-11 20:38 | 62.357881
2024-06-11 20:39 | 62.101055
2024-06-11 20:40 | 62.210607
2024-06-11 20:41 | 62.047119
2024-06-11 20:42 | 62.257469
2024-06-11 20:43 | 62.129734
2024-06-11 20:44 | 62.447626
2024-06-11 20:45 | 62.566123
2024-06-11 20:46 | 61.851023
2024-06-11 20:47 | 62.506268
2024-06-11 20:48 | 60.736191
2024-06-11 20:49 | 61.945129
2024-06-11 20:50 | 61.750606
2024-06-11 20:51 | 61.464897
2024-06-11 20:52 | 62.208854
2024-06-11 20:53 | 61.535074
2024-06-11 20:54 | 62.301454
2024-06-11 20:55 | 62.117164
2024-06-11 20:56 | 62.675659
2024-06-11 20:57 | 61.754065
2024-06-11 20:58 | 61.443151
2024-06-11 20:59 | 61.868388
2024-06-11 21:00 | 61.919563
2024-06-11 21:01 | 61.426936
2024-06-11 21:02 | 62.438341
2024-06-11 21:03 | 61.819828
2024-06-11 21:04 | 61.72931
2024-06-11 21:05 | 61.086744
2024-06-11 21:06 | 61.862674
2024-06-11 21:07 | 62.242156
2024-06-11 21:08 | 61.720339
2024-06-11 21:09 | 61.75091
2024-06-11 21:10 | 61.506724
2024-06-11 21:11 | 61.946143
2024-06-11 21:12 | 61.82414
2024-06-11 21:13 | 62.447902
2024-06-11 21:14 | 62.21456
2024-06-11 21:15 | 62.174604
2024-06-11 21:16 | 61.815946
2024-06-11 21:17 | 61.857533
2024-06-11 21:18 | 62.105263
2024-06-11 21:19 | 61.546547
2024-06-11 21:20 | 62.152151
2024-06-11 21:21 | 62.242031
2024-06-11 21:22 | 61.750919
2024-06-11 21:23 | 61.7376
2024-06-11 21:24 | 61.813009
2024-06-11 21:25 | 62.148022
2024-06-11 21:26 | 61.412505
2024-06-11 21:27 | 61.786278
2024-06-11 21:28 | 62.075289
2024-06-11 21:29 | 61.516488
2024-06-11 21:30 | 61.992512
2024-06-11 21:31 | 61.360641
2024-06-11 21:32 | 60.904821
2024-06-11 21:33 | 61.216778
2024-06-11 21:34 | 61.325046
2024-06-11 21:35 | 61.585372
2024-06-11 21:36 | 61.921113
2024-06-11 21:37 | 61.111231
2024-06-11 21:38 | 61.779323
2024-06-11 21:39 | 62.197722
2024-06-11 21:40 | 62.088323
2024-06-11 21:41 | 61.556784
2024-06-11 21:42 | 62.26894
2024-06-11 21:43 | 61.903721
2024-06-11 21:44 | 62.237803
2024-06-11 21:45 | 61.677391
2024-06-11 21:46 | 61.913524
2024-06-11 21:47 | 61.727195
2024-06-11 21:48 | 61.758718
2024-06-11 21:49 | 61.414027
2024-06-11 21:50 | 61.943406
2024-06-11 21:51 | 61.266732
2024-06-11 21:52 | 61.574371
2024-06-11 21:53 | 62.173275
2024-06-11 21:54 | 61.648899
2024-06-11 21:55 | 61.990558
2024-06-11 21:56 | 61.55006
2024-06-11 21:57 | 61.626644
2024-06-11 21:58 | 61.740238
2024-06-11 21:59 | 61.404789
2024-06-11 22:00 | 61.807444
2024-06-11 22:01 | 61.499552
2024-06-11 22:02 | 61.805285
2024-06-11 22:03 | 62.336711
2024-06-11 22:04 | 61.53633
2024-06-11 22:05 | 61.79763
2024-06-11 22:06 | 62.349652
2024-06-11 22:07 | 61.416183
2024-06-11 22:08 | 61.566175
2024-06-11 22:09 | 63.466271
2024-06-11 22:10 | 63.19184
2024-06-11 22:11 | 63.518858
2024-06-11 22:12 | 63.226744
2024-06-11 22:13 | 63.241981
2024-06-11 22:14 | 63.890248
2024-06-11 22:15 | 62.855832
2024-06-11 22:16 | 62.8199
2024-06-11 22:17 | 63.217392
2024-06-11 22:18 | 63.485241
2024-06-11 22:19 | 63.516898
2024-06-11 22:20 | 63.237319
2024-06-11 22:21 | 62.983811
2024-06-11 22:22 | 63.287119
2024-06-11 22:23 | 62.871225
2024-06-11 22:24 | 63.120172
2024-06-11 22:25 | 63.571906
2024-06-11 22:26 | 62.960183
2024-06-11 22:27 | 62.997445
2024-06-11 22:28 | 63.197149
2024-06-11 22:29 | 62.615351
2024-06-11 22:30 | 62.909345
2024-06-11 22:31 | 62.607986
2024-06-11 22:32 | 62.860972
2024-06-11 22:33 | 63.229253
2024-06-11 22:34 | 63.005331
2024-06-11 22:35 | 62.499885
2024-06-11 22:36 | 62.880274
2024-06-11 22:37 | 63.317086
2024-06-11 22:38 | 63.199599
2024-06-11 22:39 | 62.935225
2024-06-11 22:40 | 63.007717
2024-06-11 22:41 | 62.928309
2024-06-11 22:42 | 62.875051
2024-06-11 22:43 | 63.091373
2024-06-11 22:44 | 62.456868
2024-06-11 22:45 | 62.683342
2024-06-11 22:46 | 63.051422
2024-06-11 22:47 | 62.347997
2024-06-11 22:48 | 62.437224
2024-06-11 22:49 | 63.032174
2024-06-11 22:50 | 62.732482
2024-06-11 22:51 | 63.405215
2024-06-11 22:52 | 62.829682
2024-06-11 22:53 | 63.041609
2024-06-11 22:54 | 62.587532
2024-06-11 22:55 | 63.113385
2024-06-11 22:56 | 62.675615
2024-06-11 22:57 | 62.614064
2024-06-11 22:58 | 63.114318
2024-06-11 22:59 | 63.032709
2024-06-11 23:00 | 62.857785
2024-06-11 23:01 | 62.753037
2024-06-11 23:02 | 63.121146
2024-06-11 23:03 | 63.165743
2024-06-11 23:04 | 62.402354
2024-06-11 23:05 | 63.0895
2024-06-11 23:06 | 62.372547
2024-06-11 23:07 | 63.354583
2024-06-11 23:08 | 62.900289
2024-06-11 23:09 | 62.851431
2024-06-11 23:10 | 62.464874
2024-06-11 23:11 | 62.788805
2024-06-11 23:12 | 63.619844
2024-06-11 23:13 | 63.07207
2024-06-11 23:14 | 62.875115
2024-06-11 23:15 | 63.449872
2024-06-11 23:16 | 62.471304
2024-06-11 23:17 | 63.436584
2024-06-11 23:18 | 62.749313
2024-06-11 23:19 | 62.659006
2024-06-11 23:20 | 63.171941
2024-06-11 23:21 | 63.268558
2024-06-11 23:22 | 62.391162
2024-06-11 23:23 | 63.195816
2024-06-11 23:24 | 62.616811
2024-06-11 23:25 | 62.680162
2024-06-11 23:26 | 63.448444
2024-06-11 23:27 | 62.860028
2024-06-11 23:28 | 62.207228
2024-06-11 23:29 | 62.827992
2024-06-11 23:30 | 62.666659
2024-06-11 23:31 | 63.037641
2024-06-11 23:32 | 62.454389
2024-06-11 23:33 | 62.891042
2024-06-11 23:34 | 63.219509
2024-06-11 23:35 | 62.02576
2024-06-11 23:36 | 63.032807
2024-06-11 23:37 | 62.265305
2024-06-11 23:38 | 62.55533
2024-06-11 23:39 | 62.681081
2024-06-11 23:40 | 62.96572
2024-06-11 23:41 | 62.493498
2024-06-11 23:42 | 62.687249
2024-06-11 23:43 | 63.259756
2024-06-11 23:44 | 62.921352
2024-06-11 23:45 | 62.515416
2024-06-11 23:46 | 62.550027
2024-06-11 23:47 | 62.800884
2024-06-11 23:48 | 62.962207
2024-06-11 23:49 | 62.390363
2024-06-11 23:50 | 62.983529
2024-06-11 23:51 | 62.863127
2024-06-11 23:52 | 62.883805
2024-06-11 23:53 | 62.51026
2024-06-11 23:54 | 62.933207
2024-06-11 23:55 | 62.091704
2024-06-11 23:56 | 62.578747
2024-06-11 23:57 | 62.605822
2024-06-11 23:58 | 62.6125
2024-06-11 23:59 | 62.319991
2024-06-12 | 62.222381
2024-06-12 00:01 | 62.740983
2024-06-12 00:02 | 62.637124
2024-06-12 00:03 | 62.365266
2024-06-12 00:04 | 62.872716
2024-06-12 00:05 | 62.909838
2024-06-12 00:06 | 62.957373
2024-06-12 00:07 | 63.004505
2024-06-12 00:08 | 62.478331
2024-06-12 00:09 | 66.864839
2024-06-12 00:10 | 67.530928
2024-06-12 00:11 | 66.941133
2024-06-12 00:12 | 66.328641
2024-06-12 00:13 | 65.865452
2024-06-12 00:14 | 66.895866
2024-06-12 00:15 | 66.569877
2024-06-12 00:16 | 67.635302
2024-06-12 00:17 | 66.112782
2024-06-12 00:18 | 66.608049
2024-06-12 00:19 | 67.001473
2024-06-12 00:20 | 66.202017
2024-06-12 00:21 | 66.655966
2024-06-12 00:22 | 66.620726
2024-06-12 00:23 | 66.803364
2024-06-12 00:24 | 66.543232
2024-06-12 00:25 | 66.42599
2024-06-12 00:26 | 66.22872
2024-06-12 00:27 | 66.699053
2024-06-12 00:28 | 66.633942
2024-06-12 00:29 | 66.112604
2024-06-12 00:30 | 66.037716
2024-06-12 00:31 | 66.42742
2024-06-12 00:32 | 66.788116
2024-06-12 00:33 | 65.785989
2024-06-12 00:34 | 66.347402
2024-06-12 00:35 | 66.04485
2024-06-12 00:36 | 66.280093
2024-06-12 00:37 | 66.027864
2024-06-12 00:38 | 66.466843
2024-06-12 00:39 | 66.181833
2024-06-12 00:40 | 65.815361
2024-06-12 00:41 | 66.804837
2024-06-12 00:42 | 65.493708
2024-06-12 00:43 | 65.707552
2024-06-12 00:44 | 65.894889
2024-06-12 00:45 | 65.80804
2024-06-12 00:46 | 66.400039
2024-06-12 00:47 | 65.381966
2024-06-12 00:48 | 65.835546
2024-06-12 00:49 | 66.040992
2024-06-12 00:50 | 66.320107
2024-06-12 00:51 | 65.466597
2024-06-12 00:52 | 66.333781
2024-06-12 00:53 | 66.328922
2024-06-12 00:54 | 65.820418
2024-06-12 00:55 | 65.860906
2024-06-12 00:56 | 65.7444
2024-06-12 00:57 | 65.641122
2024-06-12 00:58 | 65.599199
2024-06-12 00:59 | 65.680141
2024-06-12 01:00 | 66.037076
2024-06-12 01:01 | 65.853615
2024-06-12 01:02 | 65.858715
2024-06-12 01:03 | 65.786329
2024-06-12 01:04 | 66.284568
2024-06-12 01:05 | 65.788263
2024-06-12 01:06 | 65.532799
2024-06-12 01:07 | 65.472665
2024-06-12 01:08 | 65.097001
2024-06-12 01:09 | 65.496081
2024-06-12 01:10 | 65.964737
2024-06-12 01:11 | 66.15265
2024-06-12 01:12 | 65.332565
2024-06-12 01:13 | 65.724652
2024-06-12 01:14 | 65.52532
2024-06-12 01:15 | 65.964991
2024-06-12 01:16 | 65.436244
2024-06-12 01:17 | 65.898561
2024-06-12 01:18 | 65.676911
2024-06-12 01:19 | 66.113471
2024-06-12 01:20 | 65.673121
2024-06-12 01:21 | 65.719044
2024-06-12 01:22 | 66.129726
2024-06-12 01:23 | 65.231661
2024-06-12 01:24 | 66.007322
2024-06-12 01:25 | 66.203299
2024-06-12 01:26 | 65.122963
2024-06-12 01:27 | 65.589059
2024-06-12 01:28 | 65.881394
2024-06-12 01:29 | 66.14166
2024-06-12 01:30 | 66.059631
2024-06-12 01:31 | 66.038061
2024-06-12 01:32 | 65.642543
2024-06-12 01:33 | 65.817374
2024-06-12 01:34 | 66.020015
2024-06-12 01:35 | 65.449203
2024-06-12 01:36 | 65.391553
2024-06-12 01:37 | 65.491305
2024-06-12 01:38 | 65.841692
2024-06-12 01:39 | 65.646652
2024-06-12 01:40 | 65.891624
2024-06-12 01:41 | 65.254827
2024-06-12 01:42 | 65.998361
2024-06-12 01:43 | 65.991835
2024-06-12 01:44 | 65.224464
2024-06-12 01:45 | 65.577573
2024-06-12 01:46 | 65.388029
2024-06-12 01:47 | 65.420129
2024-06-12 01:48 | 65.488472
2024-06-12 01:49 | 65.730098
2024-06-12 01:50 | 65.512014
2024-06-12 01:51 | 65.301173
2024-06-12 01:52 | 65.433969
2024-06-12 01:53 | 65.744885
2024-06-12 01:54 | 66.026599
2024-06-12 01:55 | 66.130807
2024-06-12 01:56 | 65.652614
2024-06-12 01:57 | 65.197651
2024-06-12 01:58 | 65.577879
2024-06-12 01:59 | 65.565956
2024-06-12 02:00 | 65.716731
2024-06-12 02:01 | 65.068551
2024-06-12 02:02 | 65.181068
2024-06-12 02:03 | 65.347377
2024-06-12 02:04 | 65.473782
2024-06-12 02:05 | 65.955807
2024-06-12 02:06 | 65.765942
2024-06-12 02:07 | 65.280447
2024-06-12 02:08 | 65.966166
2024-06-12 02:09 | 69.679959
2024-06-12 02:10 | 69.710559
2024-06-12 02:11 | 69.79013
2024-06-12 02:12 | 69.637366
2024-06-12 02:13 | 69.747084
2024-06-12 02:14 | 69.85856
2024-06-12 02:15 | 69.791655
2024-06-12 02:16 | 69.808586
2024-06-12 02:17 | 69.829323
2024-06-12 02:18 | 69.760724
2024-06-12 02:19 | 69.851976
2024-06-12 02:20 | 70.18533
2024-06-12 02:21 | 69.71082
2024-06-12 02:22 | 70.215123
2024-06-12 02:23 | 70.280081
2024-06-12 02:24 | 69.962792
2024-06-12 02:25 | 70.037449
2024-06-12 02:26 | 69.718194
2024-06-12 02:27 | 69.818093
2024-06-12 02:28 | 69.51881
2024-06-12 02:29 | 69.256273
2024-06-12 02:30 | 69.55499
2024-06-12 02:31 | 69.718904
2024-06-12 02:32 | 69.173176
2024-06-12 02:33 | 69.977586
2024-06-12 02:34 | 69.725878
2024-06-12 02:35 | 69.479064
2024-06-12 02:36 | 69.254818
2024-06-12 02:37 | 68.959128
2024-06-12 02:38 | 69.07127
2024-06-12 02:39 | 69.724682
2024-06-12 02:40 | 69.707343
2024-06-12 02:41 | 68.989491
2024-06-12 02:42 | 70.029791
2024-06-12 02:43 | 69.707357
2024-06-12 02:44 | 69.603694
2024-06-12 02:45 | 69.458581
2024-06-12 02:46 | 69.585751
2024-06-12 02:47 | 69.7452
2024-06-12 02:48 | 69.005764
2024-06-12 02:49 | 69.331625
2024-06-12 02:50 | 68.824065
2024-06-12 02:51 | 69.329593
2024-06-12 02:52 | 69.558242
2024-06-12 02:53 | 69.914381
2024-06-12 02:54 | 68.895907
2024-06-12 02:55 | 68.839851
2024-06-12 02:56 | 69.18349
2024-06-12 02:57 | 69.089472
2024-06-12 02:58 | 69.268532
2024-06-12 02:59 | 69.276452
2024-06-12 03:00 | 68.796399
2024-06-12 03:01 | 68.803077
2024-06-12 03:02 | 69.196349
2024-06-12 03:03 | 69.179312
2024-06-12 03:04 | 68.999102
2024-06-12 03:05 | 69.272227
2024-06-12 03:06 | 69.863699
2024-06-12 03:07 | 69.180571
2024-06-12 03:08 | 68.861673
2024-06-12 03:09 | 69.117996
2024-06-12 03:10 | 69.468083
2024-06-12 03:11 | 68.683313
2024-06-12 03:12 | 68.708041
2024-06-12 03:13 | 68.973297
2024-06-12 03:14 | 69.197242
2024-06-12 03:15 | 69.170194
2024-06-12 03:16 | 69.309885
2024-06-12 03:17 | 69.165702
2024-06-12 03:18 | 69.00498
2024-06-12 03:19 | 68.949108
2024-06-12 03:20 | 69.11972
2024-06-12 03:21 | 69.101597
2024-06-12 03:22 | 69.20985
2024-06-12 03:23 | 68.970772
2024-06-12 03:24 | 68.646296
2024-06-12 03:25 | 68.624168
2024-06-12 03:26 | 68.66986
2024-06-12 03:27 | 68.664183
2024-06-12 03:28 | 69.614763
2024-06-12 03:29 | 68.961701
2024-06-12 03:30 | 69.145421
2024-06-12 03:31 | 68.939014
2024-06-12 03:32 | 68.908691
2024-06-12 03:33 | 68.595905
2024-06-12 03:34 | 69.08037
2024-06-12 03:35 | 68.711168
2024-06-12 03:36 | 69.330406
2024-06-12 03:37 | 68.753274
2024-06-12 03:38 | 68.518456
2024-06-12 03:39 | 68.515394
2024-06-12 03:40 | 68.59263
2024-06-12 03:41 | 68.969057
2024-06-12 03:42 | 69.192609
2024-06-12 03:43 | 69.030595
2024-06-12 03:44 | 69.107912
2024-06-12 03:45 | 68.990522
2024-06-12 03:46 | 69.050694
2024-06-12 03:47 | 69.462873
2024-06-12 03:48 | 68.459592
2024-06-12 03:49 | 69.217157
2024-06-12 03:50 | 68.729096
2024-06-12 03:51 | 68.851499
2024-06-12 03:52 | 69.608422
2024-06-12 03:53 | 68.543864
2024-06-12 03:54 | 68.816165
2024-06-12 03:55 | 69.200064
2024-06-12 03:56 | 69.281687
2024-06-12 03:57 | 69.232548
2024-06-12 03:58 | 69.277966
2024-06-12 03:59 | 68.766501
2024-06-12 04:00 | 68.85068
2024-06-12 04:01 | 68.441299
2024-06-12 04:02 | 68.862311
2024-06-12 04:03 | 68.764739
2024-06-12 04:04 | 69.237745
2024-06-12 04:05 | 68.204539
2024-06-12 04:06 | 68.810575
2024-06-12 04:07 | 68.413494
2024-06-12 04:08 | 69.13621
2024-06-12 04:09 | 78.887343
2024-06-12 04:10 | 78.572787
2024-06-12 04:11 | 78.77182
2024-06-12 04:12 | 79.11798
2024-06-12 04:13 | 79.608513
2024-06-12 04:14 | 79.445329
2024-06-12 04:15 | 79.773394
2024-06-12 04:16 | 79.615585
2024-06-12 04:17 | 79.112047
2024-06-12 04:18 | 79.982653
2024-06-12 04:19 | 79.315073
2024-06-12 04:20 | 78.91589
2024-06-12 04:21 | 79.139079
2024-06-12 04:22 | 78.855165
2024-06-12 04:23 | 78.864478
2024-06-12 04:24 | 78.912397
2024-06-12 04:25 | 79.456565
2024-06-12 04:26 | 79.136333
2024-06-12 04:27 | 78.961638
2024-06-12 04:28 | 79.513694
2024-06-12 04:29 | 78.986078
2024-06-12 04:30 | 79.096899
2024-06-12 04:31 | 78.6371
2024-06-12 04:32 | 78.638003
2024-06-12 04:33 | 79.476001
2024-06-12 04:34 | 79.264481
2024-06-12 04:35 | 78.27725
2024-06-12 04:36 | 78.596059
2024-06-12 04:37 | 78.622311
2024-06-12 04:38 | 78.671745
2024-06-12 04:39 | 78.768341
2024-06-12 04:40 | 78.418935
2024-06-12 04:41 | 78.706716
2024-06-12 04:42 | 79.192464
2024-06-12 04:43 | 78.687231
2024-06-12 04:44 | 78.380194
2024-06-12 04:45 | 78.395097
2024-06-12 04:46 | 78.433482
2024-06-12 04:47 | 79.042179
2024-06-12 04:48 | 78.873102
2024-06-12 04:49 | 78.218644
2024-06-12 04:50 | 77.54839
2024-06-12 04:51 | 78.825301
2024-06-12 04:52 | 78.374439
2024-06-12 04:53 | 79.112611
2024-06-12 04:54 | 78.530615
2024-06-12 04:55 | 79.667482
2024-06-12 04:56 | 78.386236
2024-06-12 04:57 | 78.771008
2024-06-12 04:58 | 78.188353
2024-06-12 04:59 | 69.23183
2024-06-12 05:00 | 59.487613
2024-06-12 05:01 | 55.243001
2024-06-12 05:02 | 53.746109
2024-06-12 05:03 | 53.510991
2024-06-12 05:04 | 54.075528
2024-06-12 05:05 | 52.566354
2024-06-12 05:06 | 52.295932
2024-06-12 05:07 | 53.454947
2024-06-12 05:08 | 53.169094
2024-06-12 05:09 | 53.591556
2024-06-12 05:10 | 53.744364
2024-06-12 05:11 | 53.948045
2024-06-12 05:12 | 55.056364
2024-06-12 05:13 | 55.532568
2024-06-12 05:14 | 55.546711
2024-06-12 05:15 | 55.318714
2024-06-12 05:16 | 55.656868
2024-06-12 05:17 | 56.353694
2024-06-12 05:18 | 56.135473
2024-06-12 05:19 | 56.774604
2024-06-12 05:20 | 56.138361
2024-06-12 05:21 | 55.851518
2024-06-12 05:22 | 56.285483
2024-06-12 05:23 | 56.284897
2024-06-12 05:24 | 56.972897
2024-06-12 05:25 | 56.533894
2024-06-12 05:26 | 57.12072
2024-06-12 05:27 | 57.445133
2024-06-12 05:28 | 57.201606
2024-06-12 05:29 | 58.004997
2024-06-12 05:30 | 58.133272
2024-06-12 05:31 | 58.223581
2024-06-12 05:32 | 57.470013
2024-06-12 05:33 | 58.122012
2024-06-12 05:34 | 58.412868
2024-06-12 05:35 | 57.428341
2024-06-12 05:36 | 58.701618
2024-06-12 05:37 | 57.761084
2024-06-12 05:38 | 58.408385
2024-06-12 05:39 | 58.801488
2024-06-12 05:40 | 59.174381
2024-06-12 05:41 | 58.580712
2024-06-12 05:42 | 59.410662
2024-06-12 05:43 | 60.485227
2024-06-12 05:44 | 60.521308
2024-06-12 05:45 | 59.995715
2024-06-12 05:46 | 60.360616
2024-06-12 05:47 | 59.524237
2024-06-12 05:48 | 58.96498
2024-06-12 05:49 | 59.560387
2024-06-12 05:50 | 59.265315
2024-06-12 05:51 | 60.411615
2024-06-12 05:52 | 57.114268
2024-06-12 05:53 | 55.522096
2024-06-12 05:54 | 55.561096
2024-06-12 05:55 | 57.013495
2024-06-12 05:56 | 57.252948
2024-06-12 05:57 | 59.102748
2024-06-12 05:58 | 59.488331
2024-06-12 05:59 | 59.077312
2024-06-12 06:00 | 59.945199
2024-06-12 06:01 | 60.15281
2024-06-12 06:02 | 60.503073
2024-06-12 06:03 | 61.299847
2024-06-12 06:04 | 62.114487
2024-06-12 06:05 | 62.601511
2024-06-12 06:06 | 66.079216
2024-06-12 06:07 | 59.975457
2024-06-12 06:08 | 58.725556
2024-06-12 06:09 | 43.512801
2024-06-12 06:10 | 44.008599
2024-06-12 06:11 | 43.516902
2024-06-12 06:12 | 43.821735
2024-06-12 06:13 | 43.751285
2024-06-12 06:14 | 44.176354
2024-06-12 06:15 | 44.053729
2024-06-12 06:16 | 44.108786
2024-06-12 06:17 | 44.001229
2024-06-12 06:18 | 37.986491
2024-06-12 06:19 | 36.014634
2024-06-12 06:20 | 36.705123
2024-06-12 06:21 | 36.173192
2024-06-12 06:22 | 35.766261
2024-06-12 06:23 | 36.09692
2024-06-12 06:24 | 36.034195
2024-06-12 06:25 | 35.087275
2024-06-12 06:26 | 35.685812
2024-06-12 06:27 | 35.620971
2024-06-12 06:28 | 35.303556
2024-06-12 06:29 | 35.338036
2024-06-12 06:30 | 34.995758
2024-06-12 06:31 | 35.207116
2024-06-12 06:32 | 34.975514
2024-06-12 06:33 | 35.507386
2024-06-12 06:34 | 34.994969
2024-06-12 06:35 | 35.108948
2024-06-12 06:36 | 34.839484
2024-06-12 06:37 | 35.139598
2024-06-12 06:38 | 35.45835
2024-06-12 06:39 | 41.199381
2024-06-12 06:40 | 39.961961
2024-06-12 06:41 | 40.047306
2024-06-12 06:42 | 39.590767
2024-06-12 06:43 | 39.907925
2024-06-12 06:44 | 40.422405
2024-06-12 06:45 | 40.124657
2024-06-12 06:46 | 39.851883
2024-06-12 06:47 | 40.086424
2024-06-12 06:48 | 39.940933
2024-06-12 06:49 | 40.14818
2024-06-12 06:50 | 40.17245
2024-06-12 06:51 | 40.181777
2024-06-12 06:52 | 40.182304
2024-06-12 06:53 | 40.301137
2024-06-12 06:54 | 39.947182
2024-06-12 06:55 | 40.198595
2024-06-12 06:56 | 40.200604
2024-06-12 06:57 | 39.783729
2024-06-12 06:58 | 40.196849
2024-06-12 06:59 | 40.240634
2024-06-12 07:00 | 39.599504
2024-06-12 07:01 | 39.449872
2024-06-12 07:02 | 39.896284
2024-06-12 07:03 | 39.840141
2024-06-12 07:04 | 39.608043
2024-06-12 07:05 | 40.012782
2024-06-12 07:06 | 39.924379
2024-06-12 07:07 | 39.399265
2024-06-12 07:08 | 38.997996
2024-06-12 07:09 | 39.061366
2024-06-12 07:10 | 39.159752
2024-06-12 07:11 | 39.029677
2024-06-12 07:12 | 39.123772
2024-06-12 07:13 | 38.828928
2024-06-12 07:14 | 38.668429
2024-06-12 07:15 | 38.560089
2024-06-12 07:16 | 38.216622
2024-06-12 07:17 | 38.383248
2024-06-12 07:18 | 37.865101
2024-06-12 07:19 | 38.105171
2024-06-12 07:20 | 38.016551
2024-06-12 07:21 | 38.134061
2024-06-12 07:22 | 38.00974
2024-06-12 07:23 | 37.734338
2024-06-12 07:24 | 37.731919
2024-06-12 07:25 | 37.967695
2024-06-12 07:26 | 37.67114
2024-06-12 07:27 | 37.950006
2024-06-12 07:28 | 37.884915
2024-06-12 07:29 | 38.253601
2024-06-12 07:30 | 37.889313
2024-06-12 07:31 | 38.012967
2024-06-12 07:32 | 38.115926
2024-06-12 07:33 | 38.118259
2024-06-12 07:34 | 38.210014
2024-06-12 07:35 | 37.709947
2024-06-12 07:36 | 37.670222
2024-06-12 07:37 | 37.434837
2024-06-12 07:38 | 37.542872
2024-06-12 07:39 | 37.276245
2024-06-12 07:40 | 37.59212
2024-06-12 07:41 | 37.926502
2024-06-12 07:42 | 37.82992
2024-06-12 07:43 | 37.547766
2024-06-12 07:44 | 37.70029
2024-06-12 07:45 | 37.84989
2024-06-12 07:46 | 37.612549
2024-06-12 07:47 | 37.724618
2024-06-12 07:48 | 37.637536
2024-06-12 07:49 | 37.853631
2024-06-12 07:50 | 37.989448
2024-06-12 07:51 | 37.955803
2024-06-12 07:52 | 37.541066
2024-06-12 07:53 | 37.885741
2024-06-12 07:54 | 38.699313
2024-06-12 07:55 | 38.413706
2024-06-12 07:56 | 38.19834
2024-06-12 07:57 | 37.810197
2024-06-12 07:58 | 38.201158
2024-06-12 07:59 | 38.194591
2024-06-12 08:00 | 38.039618
2024-06-12 08:01 | 38.354768
2024-06-12 08:02 | 38.168229
2024-06-12 08:03 | 38.225825
2024-06-12 08:04 | 38.286009
2024-06-12 08:05 | 38.311025
2024-06-12 08:06 | 38.428476
2024-06-12 08:07 | 38.322724
2024-06-12 08:08 | 38.442045
2024-06-12 08:09 | 38.549099
2024-06-12 08:10 | 38.973918
2024-06-12 08:11 | 38.677883
2024-06-12 08:12 | 38.304282
2024-06-12 08:13 | 38.548525
2024-06-12 08:14 | 38.680382
2024-06-12 08:15 | 38.16236
2024-06-12 08:16 | 38.139436
2024-06-12 08:17 | 38.332227
2024-06-12 08:18 | 38.082776
2024-06-12 08:19 | 38.229925
2024-06-12 08:20 | 38.278847
2024-06-12 08:21 | 38.300471
2024-06-12 08:22 | 37.742772
2024-06-12 08:23 | 38.045602
2024-06-12 08:24 | 38.051639
2024-06-12 08:25 | 37.762309
2024-06-12 08:26 | 37.874635
2024-06-12 08:27 | 37.824925
2024-06-12 08:28 | 37.796396
2024-06-12 08:29 | 37.896067
2024-06-12 08:30 | 37.535849
2024-06-12 08:31 | 37.538098
2024-06-12 08:32 | 37.479386
2024-06-12 08:33 | 37.26143
2024-06-12 08:34 | 37.342916
2024-06-12 08:35 | 37.134493
2024-06-12 08:36 | 37.186057
2024-06-12 08:37 | 37.006037
2024-06-12 08:38 | 36.402847
2024-06-12 08:39 | 35.934696
2024-06-12 08:40 | 36.405904
2024-06-12 08:41 | 36.196171
2024-06-12 08:42 | 36.257948
2024-06-12 08:43 | 36.326372
2024-06-12 08:44 | 35.634596
2024-06-12 08:45 | 35.906827
2024-06-12 08:46 | 35.866057
2024-06-12 08:47 | 36.26736
2024-06-12 08:48 | 36.042995
2024-06-12 08:49 | 36.037312
2024-06-12 08:50 | 36.166633
2024-06-12 08:51 | 36.256833
2024-06-12 08:52 | 36.726266
2024-06-12 08:53 | 36.645682
2024-06-12 08:54 | 36.365108
2024-06-12 08:55 | 36.567143
2024-06-12 08:56 | 36.251775
2024-06-12 08:57 | 36.500247
2024-06-12 08:58 | 36.391792
2024-06-12 08:59 | 36.51283
2024-06-12 09:00 | 36.0782
2024-06-12 09:01 | 36.440083
2024-06-12 09:02 | 35.929602
2024-06-12 09:03 | 36.252107
2024-06-12 09:04 | 36.366126
2024-06-12 09:05 | 36.324562
2024-06-12 09:06 | 36.491117
2024-06-12 09:07 | 36.236267
2024-06-12 09:08 | 36.16316
2024-06-12 09:09 | 36.14644
2024-06-12 09:10 | 36.334198
2024-06-12 09:11 | 36.272917
2024-06-12 09:12 | 35.829808
2024-06-12 09:13 | 35.995192
2024-06-12 09:14 | 36.033226
2024-06-12 09:15 | 36.430503
2024-06-12 09:16 | 36.21298
2024-06-12 09:17 | 35.933549
2024-06-12 09:18 | 36.010204
2024-06-12 09:19 | 36.187407
2024-06-12 09:20 | 36.035078
2024-06-12 09:21 | 36.073159
2024-06-12 09:22 | 36.055165
2024-06-12 09:23 | 36.087064
2024-06-12 09:24 | 36.046961
2024-06-12 09:25 | 35.995184
2024-06-12 09:26 | 36.024581
2024-06-12 09:27 | 36.074603
2024-06-12 09:28 | 35.715115
2024-06-12 09:29 | 36.232368
2024-06-12 09:30 | 35.925264
2024-06-12 09:31 | 36.06685
2024-06-12 09:32 | 36.194848
2024-06-12 09:33 | 36.271741
2024-06-12 09:34 | 35.992966
2024-06-12 09:35 | 36.253124
2024-06-12 09:36 | 35.851162
2024-06-12 09:37 | 36.095241
2024-06-12 09:38 | 36.217504
2024-06-12 09:39 | 36.504852
2024-06-12 09:40 | 36.159822
2024-06-12 09:41 | 36.102329
2024-06-12 09:42 | 36.145871
2024-06-12 09:43 | 35.966605
2024-06-12 09:44 | 36.275172
2024-06-12 09:45 | 11.286162