## Process data
Report generated (UTC) | 2024-04-26 08:47
Software version | Aurora 1.0.6
Instrument name | 0p3M_pH3 Na2SO4
Instrument model name | BPC Go
Ethernet mac address | f8:dc:7a:6f:0d:ec
Agitation state | Off
Agitation phase | Single
Agitation phase speed (%) | 30
Gas normalisation | Unnormalised
Line | 1
Name | Sn GDE -pulsing
Start of experiment (UTC) | 2024-04-25 11:39
Reactor volume (ml) | 2000
| Sn GDE -pulsing | Sn GDE -pulsing
Time (UTC) | Gas flow rate | Specific gas production
Interval: 1 minute | (ml/min) | (ml/min/l)
2024-04-25 11:40 | 47.730443 | 23.865222
2024-04-25 11:41 | 47.602198 | 23.801099
2024-04-25 11:42 | 46.481747 | 23.240873
2024-04-25 11:43 | 45.346312 | 22.673156
2024-04-25 11:44 | 43.91369 | 21.956845
2024-04-25 11:45 | 43.75641 | 21.878205
2024-04-25 11:46 | 43.811953 | 21.905977
2024-04-25 11:47 | 43.173603 | 21.586801
2024-04-25 11:48 | 43.350471 | 21.675236
2024-04-25 11:49 | 43.243314 | 21.621657
2024-04-25 11:50 | 43.568707 | 21.784354
2024-04-25 11:51 | 43.710871 | 21.855435
2024-04-25 11:52 | 43.557695 | 21.778847
2024-04-25 11:53 | 42.977333 | 21.488667
2024-04-25 11:54 | 43.565983 | 21.782992
2024-04-25 11:55 | 43.621728 | 21.810864
2024-04-25 11:56 | 43.718125 | 21.859062
2024-04-25 11:57 | 43.550188 | 21.775094
2024-04-25 11:58 | 43.237496 | 21.618748
2024-04-25 11:59 | 43.594936 | 21.797468
2024-04-25 12:00 | 44.340774 | 22.170387
2024-04-25 12:01 | 43.906745 | 21.953373
2024-04-25 12:02 | 44.878582 | 22.439291
2024-04-25 12:03 | 44.754821 | 22.37741
2024-04-25 12:04 | 44.168592 | 22.084296
2024-04-25 12:05 | 45.555288 | 22.777644
2024-04-25 12:06 | 45.687474 | 22.843737
2024-04-25 12:07 | 44.780381 | 22.390191
2024-04-25 12:08 | 45.898249 | 22.949124
2024-04-25 12:09 | 45.884688 | 22.942344
2024-04-25 12:10 | 46.530246 | 23.265123
2024-04-25 12:11 | 46.461023 | 23.230511
2024-04-25 12:12 | 47.458791 | 23.729396
2024-04-25 12:13 | 46.454827 | 23.227414
2024-04-25 12:14 | 47.111944 | 23.555972
2024-04-25 12:15 | 46.993273 | 23.496637
2024-04-25 12:16 | 47.171429 | 23.585715
2024-04-25 12:17 | 47.733169 | 23.866585
2024-04-25 12:18 | 47.428258 | 23.714129
2024-04-25 12:19 | 47.954858 | 23.977429
2024-04-25 12:20 | 48.022193 | 24.011097
2024-04-25 12:21 | 48.116729 | 24.058365
2024-04-25 12:22 | 48.301293 | 24.150647
2024-04-25 12:23 | 48.816933 | 24.408466
2024-04-25 12:24 | 48.576719 | 24.28836
2024-04-25 12:25 | 49.190017 | 24.595008
2024-04-25 12:26 | 48.786024 | 24.393012
2024-04-25 12:27 | 49.407375 | 24.703687
2024-04-25 12:28 | 49.268401 | 24.6342
2024-04-25 12:29 | 50.35157 | 25.175785
2024-04-25 12:30 | 50.272511 | 25.136255
2024-04-25 12:31 | 50.225874 | 25.112937
2024-04-25 12:32 | 49.719228 | 24.859614
2024-04-25 12:33 | 50.481015 | 25.240507
2024-04-25 12:34 | 50.634266 | 25.317133
2024-04-25 12:35 | 50.167941 | 25.08397
2024-04-25 12:36 | 51.465305 | 25.732652
2024-04-25 12:37 | 51.192692 | 25.596346
2024-04-25 12:38 | 52.270396 | 26.135198
2024-04-25 12:39 | 51.384531 | 25.692266
2024-04-25 12:40 | 51.283514 | 25.641757
2024-04-25 12:41 | 51.738033 | 25.869017
2024-04-25 12:42 | 51.802246 | 25.901123
2024-04-25 12:43 | 50.94155 | 25.470775
2024-04-25 12:44 | 51.604365 | 25.802183
2024-04-25 12:45 | 52.211575 | 26.105787
2024-04-25 12:46 | 51.80323 | 25.901615
2024-04-25 12:47 | 52.104832 | 26.052416
2024-04-25 12:48 | 53.165632 | 26.582816
2024-04-25 12:49 | 51.887027 | 25.943513
2024-04-25 12:50 | 52.119585 | 26.059792
2024-04-25 12:51 | 52.84666 | 26.42333
2024-04-25 12:52 | 52.580745 | 26.290373
2024-04-25 12:53 | 52.135038 | 26.067519
2024-04-25 12:54 | 53.753693 | 26.876846
2024-04-25 12:55 | 53.220935 | 26.610468
2024-04-25 12:56 | 53.115793 | 26.557897
2024-04-25 12:57 | 53.154734 | 26.577367
2024-04-25 12:58 | 53.32597 | 26.662985
2024-04-25 12:59 | 53.430063 | 26.715032
2024-04-25 13:00 | 53.626923 | 26.813462
2024-04-25 13:01 | 54.48243 | 27.241215
2024-04-25 13:02 | 53.438617 | 26.719308
2024-04-25 13:03 | 54.284072 | 27.142036
2024-04-25 13:04 | 54.16013 | 27.080065
2024-04-25 13:05 | 55.217225 | 27.608612
2024-04-25 13:06 | 54.351497 | 27.175749
2024-04-25 13:07 | 53.726679 | 26.863339
2024-04-25 13:08 | 54.626465 | 27.313232
2024-04-25 13:09 | 54.979787 | 27.489893
2024-04-25 13:10 | 54.058075 | 27.029037
2024-04-25 13:11 | 54.370759 | 27.185379
2024-04-25 13:12 | 55.451436 | 27.725718
2024-04-25 13:13 | 54.029097 | 27.014548
2024-04-25 13:14 | 54.564885 | 27.282442
2024-04-25 13:15 | 55.698333 | 27.849167
2024-04-25 13:16 | 54.991067 | 27.495533
2024-04-25 13:17 | 55.070979 | 27.53549
2024-04-25 13:18 | 55.057038 | 27.528519
2024-04-25 13:19 | 55.801619 | 27.900809
2024-04-25 13:20 | 55.321164 | 27.660582
2024-04-25 13:21 | 55.164667 | 27.582333
2024-04-25 13:22 | 55.245786 | 27.622893
2024-04-25 13:23 | 55.337736 | 27.668868
2024-04-25 13:24 | 54.978327 | 27.489164
2024-04-25 13:25 | 55.972043 | 27.986022
2024-04-25 13:26 | 55.740823 | 27.870411
2024-04-25 13:27 | 55.082155 | 27.541078
2024-04-25 13:28 | 55.844697 | 27.922348
2024-04-25 13:29 | 55.803138 | 27.901569
2024-04-25 13:30 | 55.811689 | 27.905845
2024-04-25 13:31 | 56.120245 | 28.060122
2024-04-25 13:32 | 56.646099 | 28.32305
2024-04-25 13:33 | 56.569473 | 28.284736
2024-04-25 13:34 | 54.873307 | 27.436653
2024-04-25 13:35 | 55.889031 | 27.944515
2024-04-25 13:36 | 56.727875 | 28.363937
2024-04-25 13:37 | 56.835395 | 28.417698
2024-04-25 13:38 | 56.238891 | 28.119446
2024-04-25 13:39 | 56.062696 | 28.031348
2024-04-25 13:40 | 56.414904 | 28.207452
2024-04-25 13:41 | 57.67966 | 28.83983
2024-04-25 13:42 | 57.448737 | 28.724368
2024-04-25 13:43 | 57.217439 | 28.608719
2024-04-25 13:44 | 56.710805 | 28.355403
2024-04-25 13:45 | 56.543413 | 28.271707
2024-04-25 13:46 | 56.290571 | 28.145286
2024-04-25 13:47 | 55.94453 | 27.972265
2024-04-25 13:48 | 56.402238 | 28.201119
2024-04-25 13:49 | 57.667193 | 28.833596
2024-04-25 13:50 | 56.182168 | 28.091084
2024-04-25 13:51 | 57.462672 | 28.731336
2024-04-25 13:52 | 57.107429 | 28.553714
2024-04-25 13:53 | 56.54939 | 28.274695
2024-04-25 13:54 | 57.820247 | 28.910123
2024-04-25 13:55 | 57.164103 | 28.582051
2024-04-25 13:56 | 58.318014 | 29.159007
2024-04-25 13:57 | 57.471968 | 28.735984
2024-04-25 13:58 | 57.477628 | 28.738814
2024-04-25 13:59 | 58.417604 | 29.208802
2024-04-25 14:00 | 56.94723 | 28.473615
2024-04-25 14:01 | 58.223096 | 29.111548
2024-04-25 14:02 | 57.959905 | 28.979953
2024-04-25 14:03 | 57.859893 | 28.929946
2024-04-25 14:04 | 58.136167 | 29.068083
2024-04-25 14:05 | 57.441614 | 28.720807
2024-04-25 14:06 | 57.663374 | 28.831687
2024-04-25 14:07 | 57.639529 | 28.819765
2024-04-25 14:08 | 58.013827 | 29.006913
2024-04-25 14:09 | 57.464609 | 28.732304
2024-04-25 14:10 | 58.027201 | 29.0136
2024-04-25 14:11 | 58.415706 | 29.207853
2024-04-25 14:12 | 58.895208 | 29.447604
2024-04-25 14:13 | 57.162222 | 28.581111
2024-04-25 14:14 | 58.394077 | 29.197039
2024-04-25 14:15 | 56.932429 | 28.466215
2024-04-25 14:16 | 57.478185 | 28.739093
2024-04-25 14:17 | 58.379932 | 29.189966
2024-04-25 14:18 | 57.474647 | 28.737323
2024-04-25 14:19 | 57.863849 | 28.931924
2024-04-25 14:20 | 58.832323 | 29.416162
2024-04-25 14:21 | 57.385107 | 28.692553
2024-04-25 14:22 | 58.669131 | 29.334565
2024-04-25 14:23 | 57.860908 | 28.930454
2024-04-25 14:24 | 58.174687 | 29.087343
2024-04-25 14:25 | 57.978371 | 28.989186
2024-04-25 14:26 | 57.586213 | 28.793106
2024-04-25 14:27 | 58.905865 | 29.452933
2024-04-25 14:28 | 57.440426 | 28.720213
2024-04-25 14:29 | 58.606723 | 29.303361
2024-04-25 14:30 | 58.189385 | 29.094693
2024-04-25 14:31 | 58.408408 | 29.204204
2024-04-25 14:32 | 58.02535 | 29.012675
2024-04-25 14:33 | 58.521665 | 29.260833
2024-04-25 14:34 | 58.331906 | 29.165953
2024-04-25 14:35 | 58.269626 | 29.134813
2024-04-25 14:36 | 57.952428 | 28.976214
2024-04-25 14:37 | 58.771159 | 29.38558
2024-04-25 14:38 | 58.794723 | 29.397362
2024-04-25 14:39 | 58.355001 | 29.1775
2024-04-25 14:40 | 57.950366 | 28.975183
2024-04-25 14:41 | 58.619541 | 29.309771
2024-04-25 14:42 | 58.421283 | 29.210641
2024-04-25 14:43 | 58.900118 | 29.450059
2024-04-25 14:44 | 58.904617 | 29.452309
2024-04-25 14:45 | 59.599426 | 29.799713
2024-04-25 14:46 | 59.265544 | 29.632772
2024-04-25 14:47 | 59.030387 | 29.515193
2024-04-25 14:48 | 58.009456 | 29.004728
2024-04-25 14:49 | 59.15305 | 29.576525
2024-04-25 14:50 | 58.980876 | 29.490438
2024-04-25 14:51 | 58.59341 | 29.296705
2024-04-25 14:52 | 58.457478 | 29.228739
2024-04-25 14:53 | 59.082861 | 29.541431
2024-04-25 14:54 | 58.842837 | 29.421419
2024-04-25 14:55 | 59.410752 | 29.705376
2024-04-25 14:56 | 58.440125 | 29.220062
2024-04-25 14:57 | 58.459011 | 29.229506
2024-04-25 14:58 | 59.566225 | 29.783112
2024-04-25 14:59 | 59.221052 | 29.610526
2024-04-25 15:00 | 59.232608 | 29.616304
2024-04-25 15:01 | 59.443686 | 29.721843
2024-04-25 15:02 | 58.755861 | 29.37793
2024-04-25 15:03 | 58.88708 | 29.44354
2024-04-25 15:04 | 59.784646 | 29.892323
2024-04-25 15:05 | 58.76654 | 29.38327
2024-04-25 15:06 | 59.399748 | 29.699874
2024-04-25 15:07 | 58.94365 | 29.471825
2024-04-25 15:08 | 58.362423 | 29.181212
2024-04-25 15:09 | 58.662782 | 29.331391
2024-04-25 15:10 | 58.940913 | 29.470457
2024-04-25 15:11 | 58.796987 | 29.398493
2024-04-25 15:12 | 58.810744 | 29.405372
2024-04-25 15:13 | 59.547629 | 29.773815
2024-04-25 15:14 | 59.324401 | 29.6622
2024-04-25 15:15 | 59.117876 | 29.558938
2024-04-25 15:16 | 59.57245 | 29.786225
2024-04-25 15:17 | 59.339676 | 29.669838
2024-04-25 15:18 | 59.676352 | 29.838176
2024-04-25 15:19 | 58.940443 | 29.470221
2024-04-25 15:20 | 58.318337 | 29.159168
2024-04-25 15:21 | 59.409546 | 29.704773
2024-04-25 15:22 | 58.139813 | 29.069906
2024-04-25 15:23 | 59.799706 | 29.899853
2024-04-25 15:24 | 59.276104 | 29.638052
2024-04-25 15:25 | 60.140544 | 30.070272
2024-04-25 15:26 | 60.001484 | 30.000742
2024-04-25 15:27 | 58.50103 | 29.250515
2024-04-25 15:28 | 58.665029 | 29.332515
2024-04-25 15:29 | 58.872282 | 29.436141
2024-04-25 15:30 | 59.788205 | 29.894103
2024-04-25 15:31 | 58.674094 | 29.337047
2024-04-25 15:32 | 59.590008 | 29.795004
2024-04-25 15:33 | 59.445189 | 29.722595
2024-04-25 15:34 | 59.712396 | 29.856198
2024-04-25 15:35 | 59.341836 | 29.670918
2024-04-25 15:36 | 59.386312 | 29.693156
2024-04-25 15:37 | 59.844525 | 29.922262
2024-04-25 15:38 | 59.613367 | 29.806684
2024-04-25 15:39 | 59.241428 | 29.620714
2024-04-25 15:40 | 60.495722 | 30.247861
2024-04-25 15:41 | 60.383081 | 30.191541
2024-04-25 15:42 | 59.323697 | 29.661848
2024-04-25 15:43 | 60.213733 | 30.106866
2024-04-25 15:44 | 59.301893 | 29.650946
2024-04-25 15:45 | 60.014545 | 30.007273
2024-04-25 15:46 | 59.84727 | 29.923635
2024-04-25 15:47 | 60.043629 | 30.021815
2024-04-25 15:48 | 60.13216 | 30.06608
2024-04-25 15:49 | 58.8382 | 29.4191
2024-04-25 15:50 | 59.908928 | 29.954464
2024-04-25 15:51 | 59.732545 | 29.866273
2024-04-25 15:52 | 59.8858 | 29.9429
2024-04-25 15:53 | 59.797527 | 29.898763
2024-04-25 15:54 | 59.831859 | 29.915929
2024-04-25 15:55 | 59.273985 | 29.636993
2024-04-25 15:56 | 59.174823 | 29.587411
2024-04-25 15:57 | 60.246088 | 30.123044
2024-04-25 15:58 | 59.388144 | 29.694072
2024-04-25 15:59 | 59.601857 | 29.800928
2024-04-25 16:00 | 61.069228 | 30.534614
2024-04-25 16:01 | 59.268646 | 29.634323
2024-04-25 16:02 | 60.507126 | 30.253563
2024-04-25 16:03 | 60.032903 | 30.016452
2024-04-25 16:04 | 59.57535 | 29.787675
2024-04-25 16:05 | 60.617526 | 30.308763
2024-04-25 16:06 | 60.264926 | 30.132463
2024-04-25 16:07 | 60.22263 | 30.111315
2024-04-25 16:08 | 60.431609 | 30.215804
2024-04-25 16:09 | 60.960652 | 30.480326
2024-04-25 16:10 | 61.10672 | 30.55336
2024-04-25 16:11 | 60.535257 | 30.267629
2024-04-25 16:12 | 59.908273 | 29.954136
2024-04-25 16:13 | 60.621728 | 30.310864
2024-04-25 16:14 | 60.884186 | 30.442093
2024-04-25 16:15 | 60.34227 | 30.171135
2024-04-25 16:16 | 60.314716 | 30.157358
2024-04-25 16:17 | 59.288961 | 29.644481
2024-04-25 16:18 | 60.463662 | 30.231831
2024-04-25 16:19 | 59.724766 | 29.862383
2024-04-25 16:20 | 59.748238 | 29.874119
2024-04-25 16:21 | 59.301838 | 29.650919
2024-04-25 16:22 | 62.006189 | 31.003094
2024-04-25 16:23 | 60.170684 | 30.085342
2024-04-25 16:24 | 60.625044 | 30.312522
2024-04-25 16:25 | 60.453266 | 30.226633
2024-04-25 16:26 | 60.363397 | 30.181698
2024-04-25 16:27 | 60.955579 | 30.47779
2024-04-25 16:28 | 61.340695 | 30.670347
2024-04-25 16:29 | 60.636658 | 30.318329
2024-04-25 16:30 | 61.385239 | 30.69262
2024-04-25 16:31 | 61.217196 | 30.608598
2024-04-25 16:32 | 59.890556 | 29.945278
2024-04-25 16:33 | 60.549128 | 30.274564
2024-04-25 16:34 | 60.205435 | 30.102717
2024-04-25 16:35 | 60.249424 | 30.124712
2024-04-25 16:36 | 60.204758 | 30.102379
2024-04-25 16:37 | 59.893374 | 29.946687
2024-04-25 16:38 | 60.411035 | 30.205518
2024-04-25 16:39 | 61.018852 | 30.509426
2024-04-25 16:40 | 61.784025 | 30.892013
2024-04-25 16:41 | 60.808288 | 30.404144
2024-04-25 16:42 | 60.964552 | 30.482276
2024-04-25 16:43 | 60.418749 | 30.209374
2024-04-25 16:44 | 60.165088 | 30.082544
2024-04-25 16:45 | 60.558771 | 30.279385
2024-04-25 16:46 | 59.962565 | 29.981282
2024-04-25 16:47 | 60.82954 | 30.41477
2024-04-25 16:48 | 60.293532 | 30.146766
2024-04-25 16:49 | 61.469751 | 30.734876
2024-04-25 16:50 | 60.462148 | 30.231074
2024-04-25 16:51 | 60.959826 | 30.479913
2024-04-25 16:52 | 62.267198 | 31.133599
2024-04-25 16:53 | 62.210275 | 31.105138
2024-04-25 16:54 | 60.156283 | 30.078141
2024-04-25 16:55 | 60.759745 | 30.379873
2024-04-25 16:56 | 60.448119 | 30.224059
2024-04-25 16:57 | 61.428371 | 30.714185
2024-04-25 16:58 | 60.547638 | 30.273819
2024-04-25 16:59 | 61.376898 | 30.688449
2024-04-25 17:00 | 61.230614 | 30.615307
2024-04-25 17:01 | 61.053314 | 30.526657
2024-04-25 17:02 | 60.255105 | 30.127553
2024-04-25 17:03 | 61.295345 | 30.647673
2024-04-25 17:04 | 60.778837 | 30.389419
2024-04-25 17:05 | 60.554623 | 30.277312
2024-04-25 17:06 | 61.359022 | 30.679511
2024-04-25 17:07 | 60.406963 | 30.203482
2024-04-25 17:08 | 61.184739 | 30.592369
2024-04-25 17:09 | 61.306008 | 30.653004
2024-04-25 17:10 | 60.028494 | 30.014247
2024-04-25 17:11 | 60.180009 | 30.090004
2024-04-25 17:12 | 59.909003 | 29.954502
2024-04-25 17:13 | 60.465015 | 30.232507
2024-04-25 17:14 | 61.439519 | 30.719759
2024-04-25 17:15 | 60.096195 | 30.048097
2024-04-25 17:16 | 60.563517 | 30.281759
2024-04-25 17:17 | 61.820854 | 30.910427
2024-04-25 17:18 | 60.099733 | 30.049866
2024-04-25 17:19 | 61.82329 | 30.911645
2024-04-25 17:20 | 60.960667 | 30.480334
2024-04-25 17:21 | 60.781194 | 30.390597
2024-04-25 17:22 | 61.607709 | 30.803854
2024-04-25 17:23 | 61.236258 | 30.618129
2024-04-25 17:24 | 60.452261 | 30.226131
2024-04-25 17:25 | 61.741764 | 30.870882
2024-04-25 17:26 | 61.236507 | 30.618253
2024-04-25 17:27 | 60.954529 | 30.477265
2024-04-25 17:28 | 61.088129 | 30.544065
2024-04-25 17:29 | 60.238877 | 30.119439
2024-04-25 17:30 | 60.78121 | 30.390605
2024-04-25 17:31 | 61.840127 | 30.920064
2024-04-25 17:32 | 61.668668 | 30.834334
2024-04-25 17:33 | 61.482007 | 30.741004
2024-04-25 17:34 | 61.770637 | 30.885319
2024-04-25 17:35 | 61.002395 | 30.501198
2024-04-25 17:36 | 62.230475 | 31.115237
2024-04-25 17:37 | 60.737998 | 30.368999
2024-04-25 17:38 | 60.143425 | 30.071713
2024-04-25 17:39 | 61.917593 | 30.958797
2024-04-25 17:40 | 61.473764 | 30.736882
2024-04-25 17:41 | 61.293835 | 30.646917
2024-04-25 17:42 | 61.355475 | 30.677737
2024-04-25 17:43 | 61.664067 | 30.832034
2024-04-25 17:44 | 61.374908 | 30.687454
2024-04-25 17:45 | 62.307804 | 31.153902
2024-04-25 17:46 | 61.373081 | 30.686541
2024-04-25 17:47 | 62.709324 | 31.354662
2024-04-25 17:48 | 61.717235 | 30.858617
2024-04-25 17:49 | 62.028387 | 31.014194
2024-04-25 17:50 | 61.443411 | 30.721706
2024-04-25 17:51 | 62.698389 | 31.349195
2024-04-25 17:52 | 62.166527 | 31.083263
2024-04-25 17:53 | 61.486145 | 30.743073
2024-04-25 17:54 | 61.456088 | 30.728044
2024-04-25 17:55 | 62.315454 | 31.157727
2024-04-25 17:56 | 62.114375 | 31.057188
2024-04-25 17:57 | 62.202451 | 31.101226
2024-04-25 17:58 | 62.373996 | 31.186998
2024-04-25 17:59 | 62.979984 | 31.489992
2024-04-25 18:00 | 62.269291 | 31.134646
2024-04-25 18:01 | 61.297909 | 30.648954
2024-04-25 18:02 | 62.371205 | 31.185602
2024-04-25 18:03 | 61.667163 | 30.833582
2024-04-25 18:04 | 60.414949 | 30.207475
2024-04-25 18:05 | 61.663745 | 30.831873
2024-04-25 18:06 | 61.855656 | 30.927828
2024-04-25 18:07 | 61.945092 | 30.972546
2024-04-25 18:08 | 61.392937 | 30.696469
2024-04-25 18:09 | 61.29279 | 30.646395
2024-04-25 18:10 | 62.640659 | 31.320329
2024-04-25 18:11 | 61.481598 | 30.740799
2024-04-25 18:12 | 61.959667 | 30.979834
2024-04-25 18:13 | 61.564386 | 30.782193
2024-04-25 18:14 | 61.980211 | 30.990105
2024-04-25 18:15 | 62.437131 | 31.218565
2024-04-25 18:16 | 62.158823 | 31.079412
2024-04-25 18:17 | 61.623806 | 30.811903
2024-04-25 18:18 | 62.500148 | 31.250074
2024-04-25 18:19 | 62.320972 | 31.160486
2024-04-25 18:20 | 61.109885 | 30.554942
2024-04-25 18:21 | 62.091351 | 31.045675
2024-04-25 18:22 | 61.23304 | 30.61652
2024-04-25 18:23 | 62.555625 | 31.277813
2024-04-25 18:24 | 60.950568 | 30.475284
2024-04-25 18:25 | 62.456803 | 31.228401
2024-04-25 18:26 | 61.783304 | 30.891652
2024-04-25 18:27 | 61.54125 | 30.770625
2024-04-25 18:28 | 61.774997 | 30.887499
2024-04-25 18:29 | 62.559376 | 31.279688
2024-04-25 18:30 | 61.569393 | 30.784696
2024-04-25 18:31 | 61.722899 | 30.861449
2024-04-25 18:32 | 61.378544 | 30.689272
2024-04-25 18:33 | 61.547588 | 30.773794
2024-04-25 18:34 | 61.820871 | 30.910435
2024-04-25 18:35 | 61.418574 | 30.709287
2024-04-25 18:36 | 61.903143 | 30.951572
2024-04-25 18:37 | 60.497492 | 30.248746
2024-04-25 18:38 | 62.013507 | 31.006753
2024-04-25 18:39 | 61.918175 | 30.959087
2024-04-25 18:40 | 60.786335 | 30.393167
2024-04-25 18:41 | 60.959788 | 30.479894
2024-04-25 18:42 | 60.655751 | 30.327875
2024-04-25 18:43 | 62.028166 | 31.014083
2024-04-25 18:44 | 61.681571 | 30.840785
2024-04-25 18:45 | 61.119716 | 30.559858
2024-04-25 18:46 | 60.728053 | 30.364026
2024-04-25 18:47 | 61.527227 | 30.763613
2024-04-25 18:48 | 61.040953 | 30.520476
2024-04-25 18:49 | 60.986006 | 30.493003
2024-04-25 18:50 | 60.874182 | 30.437091
2024-04-25 18:51 | 61.353569 | 30.676784
2024-04-25 18:52 | 61.399067 | 30.699534
2024-04-25 18:53 | 61.181936 | 30.590968
2024-04-25 18:54 | 61.812124 | 30.906062
2024-04-25 18:55 | 62.444474 | 31.222237
2024-04-25 18:56 | 61.876434 | 30.938217
2024-04-25 18:57 | 61.356974 | 30.678487
2024-04-25 18:58 | 60.968125 | 30.484063
2024-04-25 18:59 | 61.377182 | 30.688591
2024-04-25 19:00 | 61.690423 | 30.845212
2024-04-25 19:01 | 62.075286 | 31.037643
2024-04-25 19:02 | 62.369968 | 31.184984
2024-04-25 19:03 | 60.747998 | 30.373999
2024-04-25 19:04 | 61.697016 | 30.848508
2024-04-25 19:05 | 60.212963 | 30.106481
2024-04-25 19:06 | 61.278816 | 30.639408
2024-04-25 19:07 | 60.203903 | 30.101952
2024-04-25 19:08 | 60.776225 | 30.388113
2024-04-25 19:09 | 62.074774 | 31.037387
2024-04-25 19:10 | 62.303329 | 31.151664
2024-04-25 19:11 | 61.284587 | 30.642294
2024-04-25 19:12 | 62.208521 | 31.10426
2024-04-25 19:13 | 61.336825 | 30.668412
2024-04-25 19:14 | 60.937093 | 30.468547
2024-04-25 19:15 | 61.213496 | 30.606748
2024-04-25 19:16 | 60.351626 | 30.175813
2024-04-25 19:17 | 60.870467 | 30.435233
2024-04-25 19:18 | 61.24489 | 30.622445
2024-04-25 19:19 | 61.571801 | 30.785901
2024-04-25 19:20 | 61.870666 | 30.935333
2024-04-25 19:21 | 62.561986 | 31.280993
2024-04-25 19:22 | 62.74828 | 31.37414
2024-04-25 19:23 | 61.783758 | 30.891879
2024-04-25 19:24 | 62.510475 | 31.255238
2024-04-25 19:25 | 61.708574 | 30.854287
2024-04-25 19:26 | 61.487174 | 30.743587
2024-04-25 19:27 | 62.169941 | 31.084971
2024-04-25 19:28 | 62.277178 | 31.138589
2024-04-25 19:29 | 61.321899 | 30.66095
2024-04-25 19:30 | 61.367142 | 30.683571
2024-04-25 19:31 | 61.799112 | 30.899556
2024-04-25 19:32 | 61.136666 | 30.568333
2024-04-25 19:33 | 62.673746 | 31.336873
2024-04-25 19:34 | 62.357116 | 31.178558
2024-04-25 19:35 | 61.561646 | 30.780823
2024-04-25 19:36 | 61.553051 | 30.776526
2024-04-25 19:37 | 62.813185 | 31.406593
2024-04-25 19:38 | 61.950805 | 30.975403
2024-04-25 19:39 | 61.28775 | 30.643875
2024-04-25 19:40 | 61.932952 | 30.966476
2024-04-25 19:41 | 62.251386 | 31.125693
2024-04-25 19:42 | 60.479259 | 30.23963
2024-04-25 19:43 | 61.707208 | 30.853604
2024-04-25 19:44 | 62.53197 | 31.265985
2024-04-25 19:45 | 62.913746 | 31.456873
2024-04-25 19:46 | 62.625388 | 31.312694
2024-04-25 19:47 | 63.062695 | 31.531347
2024-04-25 19:48 | 62.542834 | 31.271417
2024-04-25 19:49 | 62.401159 | 31.20058
2024-04-25 19:50 | 62.792255 | 31.396127
2024-04-25 19:51 | 63.141473 | 31.570737
2024-04-25 19:52 | 63.117257 | 31.558629
2024-04-25 19:53 | 62.711169 | 31.355584
2024-04-25 19:54 | 62.784828 | 31.392414
2024-04-25 19:55 | 62.281251 | 31.140625
2024-04-25 19:56 | 63.115803 | 31.557902
2024-04-25 19:57 | 63.148525 | 31.574263
2024-04-25 19:58 | 63.055349 | 31.527675
2024-04-25 19:59 | 62.594841 | 31.297421
2024-04-25 20:00 | 63.570871 | 31.785436
2024-04-25 20:01 | 62.95968 | 31.47984
2024-04-25 20:02 | 62.133206 | 31.066603
2024-04-25 20:03 | 63.463572 | 31.731786
2024-04-25 20:04 | 62.711154 | 31.355577
2024-04-25 20:05 | 62.851123 | 31.425561
2024-04-25 20:06 | 62.18717 | 31.093585
2024-04-25 20:07 | 62.207573 | 31.103787
2024-04-25 20:08 | 63.767269 | 31.883634
2024-04-25 20:09 | 63.10296 | 31.55148
2024-04-25 20:10 | 61.400243 | 30.700121
2024-04-25 20:11 | 62.800156 | 31.400078
2024-04-25 20:12 | 62.423942 | 31.211971
2024-04-25 20:13 | 62.769219 | 31.38461
2024-04-25 20:14 | 62.815756 | 31.407878
2024-04-25 20:15 | 61.528601 | 30.7643
2024-04-25 20:16 | 61.820995 | 30.910497
2024-04-25 20:17 | 61.841561 | 30.920781
2024-04-25 20:18 | 62.747127 | 31.373564
2024-04-25 20:19 | 63.013575 | 31.506787
2024-04-25 20:20 | 62.519051 | 31.259525
2024-04-25 20:21 | 62.789237 | 31.394618
2024-04-25 20:22 | 62.585682 | 31.292841
2024-04-25 20:23 | 62.687646 | 31.343823
2024-04-25 20:24 | 62.350483 | 31.175241
2024-04-25 20:25 | 62.50761 | 31.253805
2024-04-25 20:26 | 62.279842 | 31.139921
2024-04-25 20:27 | 61.773107 | 30.886554
2024-04-25 20:28 | 62.504957 | 31.252479
2024-04-25 20:29 | 63.033713 | 31.516856
2024-04-25 20:30 | 62.565017 | 31.282508
2024-04-25 20:31 | 62.246757 | 31.123378
2024-04-25 20:32 | 63.138832 | 31.569416
2024-04-25 20:33 | 61.892047 | 30.946023
2024-04-25 20:34 | 63.001283 | 31.500641
2024-04-25 20:35 | 62.427667 | 31.213833
2024-04-25 20:36 | 62.817995 | 31.408997
2024-04-25 20:37 | 62.250343 | 31.125172
2024-04-25 20:38 | 62.404391 | 31.202195
2024-04-25 20:39 | 62.761788 | 31.380894
2024-04-25 20:40 | 62.001305 | 31.000652
2024-04-25 20:41 | 62.903191 | 31.451595
2024-04-25 20:42 | 62.140777 | 31.070388
2024-04-25 20:43 | 62.024047 | 31.012023
2024-04-25 20:44 | 62.922076 | 31.461038
2024-04-25 20:45 | 62.56691 | 31.283455
2024-04-25 20:46 | 62.605631 | 31.302816
2024-04-25 20:47 | 61.704636 | 30.852318
2024-04-25 20:48 | 62.867001 | 31.433501
2024-04-25 20:49 | 62.717568 | 31.358784
2024-04-25 20:50 | 62.928097 | 31.464048
2024-04-25 20:51 | 61.67295 | 30.836475
2024-04-25 20:52 | 62.274357 | 31.137178
2024-04-25 20:53 | 62.362088 | 31.181044
2024-04-25 20:54 | 61.708073 | 30.854036
2024-04-25 20:55 | 62.178688 | 31.089344
2024-04-25 20:56 | 62.984311 | 31.492156
2024-04-25 20:57 | 62.63232 | 31.31616
2024-04-25 20:58 | 62.091672 | 31.045836
2024-04-25 20:59 | 62.771529 | 31.385765
2024-04-25 21:00 | 61.912938 | 30.956469
2024-04-25 21:01 | 62.536484 | 31.268242
2024-04-25 21:02 | 61.231455 | 30.615728
2024-04-25 21:03 | 63.703208 | 31.851604
2024-04-25 21:04 | 61.669885 | 30.834942
2024-04-25 21:05 | 61.525659 | 30.76283
2024-04-25 21:06 | 63.042229 | 31.521114
2024-04-25 21:07 | 61.771887 | 30.885944
2024-04-25 21:08 | 62.432204 | 31.216102
2024-04-25 21:09 | 61.983252 | 30.991626
2024-04-25 21:10 | 62.163562 | 31.081781
2024-04-25 21:11 | 61.472181 | 30.736091
2024-04-25 21:12 | 62.130317 | 31.065159
2024-04-25 21:13 | 62.083885 | 31.041942
2024-04-25 21:14 | 62.571401 | 31.2857
2024-04-25 21:15 | 62.703355 | 31.351677
2024-04-25 21:16 | 61.635321 | 30.817661
2024-04-25 21:17 | 62.438602 | 31.219301
2024-04-25 21:18 | 61.868828 | 30.934414
2024-04-25 21:19 | 62.602438 | 31.301219
2024-04-25 21:20 | 62.169746 | 31.084873
2024-04-25 21:21 | 62.629658 | 31.314829
2024-04-25 21:22 | 61.842868 | 30.921434
2024-04-25 21:23 | 62.523169 | 31.261585
2024-04-25 21:24 | 62.330339 | 31.165169
2024-04-25 21:25 | 63.184194 | 31.592097
2024-04-25 21:26 | 61.914356 | 30.957178
2024-04-25 21:27 | 62.74681 | 31.373405
2024-04-25 21:28 | 62.110002 | 31.055001
2024-04-25 21:29 | 62.477481 | 31.23874
2024-04-25 21:30 | 62.154934 | 31.077467
2024-04-25 21:31 | 61.965275 | 30.982638
2024-04-25 21:32 | 63.051861 | 31.525931
2024-04-25 21:33 | 61.641275 | 30.820638
2024-04-25 21:34 | 63.060702 | 31.530351
2024-04-25 21:35 | 61.290776 | 30.645388
2024-04-25 21:36 | 63.287421 | 31.64371
2024-04-25 21:37 | 61.664928 | 30.832464
2024-04-25 21:38 | 62.931031 | 31.465516
2024-04-25 21:39 | 63.903598 | 31.951799
2024-04-25 21:40 | 61.764619 | 30.88231
2024-04-25 21:41 | 61.165238 | 30.582619
2024-04-25 21:42 | 61.900166 | 30.950083
2024-04-25 21:43 | 64.248369 | 32.124185
2024-04-25 21:44 | 65.528628 | 32.764314
2024-04-25 21:45 | 65.915239 | 32.957619
2024-04-25 21:46 | 65.603728 | 32.801864
2024-04-25 21:47 | 65.510272 | 32.755136
2024-04-25 21:48 | 64.524947 | 32.262473
2024-04-25 21:49 | 66.25009 | 33.125045
2024-04-25 21:50 | 65.906467 | 32.953234
2024-04-25 21:51 | 66.092768 | 33.046384
2024-04-25 21:52 | 65.555333 | 32.777666
2024-04-25 21:53 | 65.631007 | 32.815503
2024-04-25 21:54 | 66.393957 | 33.196978
2024-04-25 21:55 | 66.579878 | 33.289939
2024-04-25 21:56 | 65.412803 | 32.706402
2024-04-25 21:57 | 65.82513 | 32.912565
2024-04-25 21:58 | 66.761374 | 33.380687
2024-04-25 21:59 | 65.618276 | 32.809138
2024-04-25 22:00 | 65.242515 | 32.621257
2024-04-25 22:01 | 66.211592 | 33.105796
2024-04-25 22:02 | 66.090086 | 33.045043
2024-04-25 22:03 | 64.889438 | 32.444719
2024-04-25 22:04 | 65.542066 | 32.771033
2024-04-25 22:05 | 66.151044 | 33.075522
2024-04-25 22:06 | 66.311337 | 33.155668
2024-04-25 22:07 | 65.263809 | 32.631904
2024-04-25 22:08 | 65.882702 | 32.941351
2024-04-25 22:09 | 65.854133 | 32.927066
2024-04-25 22:10 | 66.507368 | 33.253684
2024-04-25 22:11 | 65.126633 | 32.563316
2024-04-25 22:12 | 64.497863 | 32.248931
2024-04-25 22:13 | 65.697184 | 32.848592
2024-04-25 22:14 | 65.346471 | 32.673236
2024-04-25 22:15 | 64.924713 | 32.462356
2024-04-25 22:16 | 65.498135 | 32.749067
2024-04-25 22:17 | 64.99295 | 32.496475
2024-04-25 22:18 | 64.508904 | 32.254452
2024-04-25 22:19 | 65.17734 | 32.58867
2024-04-25 22:20 | 65.47041 | 32.735205
2024-04-25 22:21 | 66.020023 | 33.010012
2024-04-25 22:22 | 66.093795 | 33.046898
2024-04-25 22:23 | 64.980038 | 32.490019
2024-04-25 22:24 | 65.425151 | 32.712576
2024-04-25 22:25 | 65.384517 | 32.692259
2024-04-25 22:26 | 64.866122 | 32.433061
2024-04-25 22:27 | 65.070405 | 32.535202
2024-04-25 22:28 | 65.707283 | 32.853641
2024-04-25 22:29 | 64.914015 | 32.457007
2024-04-25 22:30 | 65.654753 | 32.827377
2024-04-25 22:31 | 64.58217 | 32.291085
2024-04-25 22:32 | 65.13468 | 32.56734
2024-04-25 22:33 | 64.046238 | 32.023119
2024-04-25 22:34 | 65.927232 | 32.963616
2024-04-25 22:35 | 65.797088 | 32.898544
2024-04-25 22:36 | 66.264995 | 33.132497
2024-04-25 22:37 | 64.459027 | 32.229514
2024-04-25 22:38 | 65.778993 | 32.889497
2024-04-25 22:39 | 64.707049 | 32.353525
2024-04-25 22:40 | 65.4653 | 32.73265
2024-04-25 22:41 | 65.044101 | 32.52205
2024-04-25 22:42 | 65.043795 | 32.521898
2024-04-25 22:43 | 66.26391 | 33.131955
2024-04-25 22:44 | 64.004848 | 32.002424
2024-04-25 22:45 | 64.195373 | 32.097686
2024-04-25 22:46 | 65.026019 | 32.51301
2024-04-25 22:47 | 65.688721 | 32.844361
2024-04-25 22:48 | 65.876969 | 32.938485
2024-04-25 22:49 | 64.567115 | 32.283558
2024-04-25 22:50 | 65.168253 | 32.584127
2024-04-25 22:51 | 65.072274 | 32.536137
2024-04-25 22:52 | 64.592273 | 32.296136
2024-04-25 22:53 | 65.60048 | 32.80024
2024-04-25 22:54 | 64.600314 | 32.300157
2024-04-25 22:55 | 64.707894 | 32.353947
2024-04-25 22:56 | 64.812608 | 32.406304
2024-04-25 22:57 | 64.369107 | 32.184553
2024-04-25 22:58 | 64.483497 | 32.241748
2024-04-25 22:59 | 65.071369 | 32.535685
2024-04-25 23:00 | 65.543345 | 32.771673
2024-04-25 23:01 | 65.178782 | 32.589391
2024-04-25 23:02 | 64.152413 | 32.076207
2024-04-25 23:03 | 65.631696 | 32.815848
2024-04-25 23:04 | 65.329206 | 32.664603
2024-04-25 23:05 | 65.66147 | 32.830735
2024-04-25 23:06 | 65.569593 | 32.784796
2024-04-25 23:07 | 64.613619 | 32.30681
2024-04-25 23:08 | 65.129597 | 32.564798
2024-04-25 23:09 | 64.634724 | 32.317362
2024-04-25 23:10 | 64.582678 | 32.291339
2024-04-25 23:11 | 65.171957 | 32.585978
2024-04-25 23:12 | 64.961043 | 32.480522
2024-04-25 23:13 | 64.789226 | 32.394613
2024-04-25 23:14 | 65.070382 | 32.535191
2024-04-25 23:15 | 65.049222 | 32.524611
2024-04-25 23:16 | 65.220387 | 32.610194
2024-04-25 23:17 | 64.976335 | 32.488168
2024-04-25 23:18 | 64.504327 | 32.252163
2024-04-25 23:19 | 64.826549 | 32.413275
2024-04-25 23:20 | 65.474712 | 32.737356
2024-04-25 23:21 | 65.881994 | 32.940997
2024-04-25 23:22 | 63.937391 | 31.968695
2024-04-25 23:23 | 64.931466 | 32.465733
2024-04-25 23:24 | 64.533331 | 32.266666
2024-04-25 23:25 | 64.559102 | 32.279551
2024-04-25 23:26 | 65.372144 | 32.686072
2024-04-25 23:27 | 64.04654 | 32.02327
2024-04-25 23:28 | 65.043725 | 32.521863
2024-04-25 23:29 | 63.939024 | 31.969512
2024-04-25 23:30 | 63.948369 | 31.974185
2024-04-25 23:31 | 64.135879 | 32.067939
2024-04-25 23:32 | 65.505067 | 32.752533
2024-04-25 23:33 | 64.570851 | 32.285425
2024-04-25 23:34 | 65.344408 | 32.672204
2024-04-25 23:35 | 65.413363 | 32.706681
2024-04-25 23:36 | 63.173743 | 31.586872
2024-04-25 23:37 | 64.902771 | 32.451385
2024-04-25 23:38 | 65.49968 | 32.74984
2024-04-25 23:39 | 65.347362 | 32.673681
2024-04-25 23:40 | 64.878818 | 32.439409
2024-04-25 23:41 | 64.600731 | 32.300366
2024-04-25 23:42 | 64.139865 | 32.069932
2024-04-25 23:43 | 67.343021 | 33.67151
2024-04-25 23:44 | 68.989359 | 34.49468
2024-04-25 23:45 | 69.426745 | 34.713372
2024-04-25 23:46 | 68.578787 | 34.289393
2024-04-25 23:47 | 69.056557 | 34.528279
2024-04-25 23:48 | 69.254056 | 34.627028
2024-04-25 23:49 | 68.36967 | 34.184835
2024-04-25 23:50 | 68.913821 | 34.456911
2024-04-25 23:51 | 68.628734 | 34.314367
2024-04-25 23:52 | 68.570341 | 34.28517
2024-04-25 23:53 | 69.303124 | 34.651562
2024-04-25 23:54 | 67.804841 | 33.90242
2024-04-25 23:55 | 69.566266 | 34.783133
2024-04-25 23:56 | 68.192357 | 34.096178
2024-04-25 23:57 | 69.158161 | 34.57908
2024-04-25 23:58 | 69.402254 | 34.701127
2024-04-25 23:59 | 69.692052 | 34.846026
2024-04-26 | 67.326433 | 33.663217
2024-04-26 00:01 | 68.101791 | 34.050895
2024-04-26 00:02 | 68.282842 | 34.141421
2024-04-26 00:03 | 68.920683 | 34.460341
2024-04-26 00:04 | 69.418885 | 34.709442
2024-04-26 00:05 | 69.937323 | 34.968661
2024-04-26 00:06 | 68.918312 | 34.459156
2024-04-26 00:07 | 68.817009 | 34.408504
2024-04-26 00:08 | 68.768834 | 34.384417
2024-04-26 00:09 | 68.257331 | 34.128666
2024-04-26 00:10 | 67.673089 | 33.836544
2024-04-26 00:11 | 68.759637 | 34.379819
2024-04-26 00:12 | 68.090824 | 34.045412
2024-04-26 00:13 | 68.721401 | 34.3607
2024-04-26 00:14 | 69.48426 | 34.74213
2024-04-26 00:15 | 67.777911 | 33.888955
2024-04-26 00:16 | 67.514387 | 33.757193
2024-04-26 00:17 | 67.697542 | 33.848771
2024-04-26 00:18 | 68.258147 | 34.129074
2024-04-26 00:19 | 68.091092 | 34.045546
2024-04-26 00:20 | 68.13039 | 34.065195
2024-04-26 00:21 | 67.20242 | 33.60121
2024-04-26 00:22 | 69.322949 | 34.661475
2024-04-26 00:23 | 67.921101 | 33.96055
2024-04-26 00:24 | 70.562931 | 35.281466
2024-04-26 00:25 | 68.688373 | 34.344186
2024-04-26 00:26 | 68.082762 | 34.041381
2024-04-26 00:27 | 68.069186 | 34.034593
2024-04-26 00:28 | 69.199862 | 34.599931
2024-04-26 00:29 | 69.136578 | 34.568289
2024-04-26 00:30 | 67.47522 | 33.73761
2024-04-26 00:31 | 68.814924 | 34.407462
2024-04-26 00:32 | 69.475338 | 34.737669
2024-04-26 00:33 | 68.763748 | 34.381874
2024-04-26 00:34 | 69.658779 | 34.82939
2024-04-26 00:35 | 68.436882 | 34.218441
2024-04-26 00:36 | 68.961849 | 34.480924
2024-04-26 00:37 | 68.142066 | 34.071033
2024-04-26 00:38 | 68.140523 | 34.070261
2024-04-26 00:39 | 68.358641 | 34.179321
2024-04-26 00:40 | 67.48955 | 33.744775
2024-04-26 00:41 | 68.620878 | 34.310439
2024-04-26 00:42 | 69.056992 | 34.528496
2024-04-26 00:43 | 68.584247 | 34.292124
2024-04-26 00:44 | 68.54699 | 34.273495
2024-04-26 00:45 | 68.415023 | 34.207512
2024-04-26 00:46 | 67.847737 | 33.923869
2024-04-26 00:47 | 68.95231 | 34.476155
2024-04-26 00:48 | 68.673272 | 34.336636
2024-04-26 00:49 | 68.595901 | 34.297951
2024-04-26 00:50 | 67.909495 | 33.954747
2024-04-26 00:51 | 68.665961 | 34.33298
2024-04-26 00:52 | 67.497004 | 33.748502
2024-04-26 00:53 | 67.753962 | 33.876981
2024-04-26 00:54 | 68.726969 | 34.363485
2024-04-26 00:55 | 68.783548 | 34.391774
2024-04-26 00:56 | 69.058147 | 34.529074
2024-04-26 00:57 | 67.94769 | 33.973845
2024-04-26 00:58 | 67.526234 | 33.763117
2024-04-26 00:59 | 68.615359 | 34.307679
2024-04-26 01:00 | 68.176623 | 34.088311
2024-04-26 01:01 | 68.252118 | 34.126059
2024-04-26 01:02 | 67.422811 | 33.711406
2024-04-26 01:03 | 68.521456 | 34.260728
2024-04-26 01:04 | 67.381319 | 33.69066
2024-04-26 01:05 | 68.677644 | 34.338822
2024-04-26 01:06 | 68.376896 | 34.188448
2024-04-26 01:07 | 69.306093 | 34.653046
2024-04-26 01:08 | 68.266086 | 34.133043
2024-04-26 01:09 | 68.665128 | 34.332564
2024-04-26 01:10 | 68.243851 | 34.121925
2024-04-26 01:11 | 67.941402 | 33.970701
2024-04-26 01:12 | 68.400597 | 34.200298
2024-04-26 01:13 | 68.413492 | 34.206746
2024-04-26 01:14 | 68.172546 | 34.086273
2024-04-26 01:15 | 69.034976 | 34.517488
2024-04-26 01:16 | 68.06693 | 34.033465
2024-04-26 01:17 | 68.414176 | 34.207088
2024-04-26 01:18 | 67.954911 | 33.977456
2024-04-26 01:19 | 68.122786 | 34.061393
2024-04-26 01:20 | 68.358782 | 34.179391
2024-04-26 01:21 | 68.430431 | 34.215216
2024-04-26 01:22 | 68.3881 | 34.19405
2024-04-26 01:23 | 68.002348 | 34.001174
2024-04-26 01:24 | 67.778218 | 33.889109
2024-04-26 01:25 | 68.704539 | 34.352269
2024-04-26 01:26 | 67.780724 | 33.890362
2024-04-26 01:27 | 68.048964 | 34.024482
2024-04-26 01:28 | 67.359498 | 33.679749
2024-04-26 01:29 | 68.60377 | 34.301885
2024-04-26 01:30 | 68.839534 | 34.419767
2024-04-26 01:31 | 67.339406 | 33.669703
2024-04-26 01:32 | 68.484462 | 34.242231
2024-04-26 01:33 | 68.934738 | 34.467369
2024-04-26 01:34 | 68.148149 | 34.074074
2024-04-26 01:35 | 68.661025 | 34.330513
2024-04-26 01:36 | 67.988812 | 33.994406
2024-04-26 01:37 | 68.330241 | 34.16512
2024-04-26 01:38 | 67.867279 | 33.93364
2024-04-26 01:39 | 68.084627 | 34.042313
2024-04-26 01:40 | 68.198388 | 34.099194
2024-04-26 01:41 | 67.534618 | 33.767309
2024-04-26 01:42 | 67.671095 | 33.835548
2024-04-26 01:43 | 72.426752 | 36.213376
2024-04-26 01:44 | 78.523723 | 39.261862
2024-04-26 01:45 | 77.326686 | 38.663343
2024-04-26 01:46 | 78.425652 | 39.212826
2024-04-26 01:47 | 78.192147 | 39.096074
2024-04-26 01:48 | 77.273837 | 38.636918
2024-04-26 01:49 | 77.56543 | 38.782715
2024-04-26 01:50 | 79.616067 | 39.808034
2024-04-26 01:51 | 79.527725 | 39.763862
2024-04-26 01:52 | 79.068096 | 39.534048
2024-04-26 01:53 | 79.124319 | 39.562159
2024-04-26 01:54 | 78.089628 | 39.044814
2024-04-26 01:55 | 78.377973 | 39.188987
2024-04-26 01:56 | 77.760665 | 38.880332
2024-04-26 01:57 | 78.296113 | 39.148057
2024-04-26 01:58 | 79.552282 | 39.776141
2024-04-26 01:59 | 78.365098 | 39.182549
2024-04-26 02:00 | 77.138632 | 38.569316
2024-04-26 02:01 | 77.026865 | 38.513432
2024-04-26 02:02 | 77.831242 | 38.915621
2024-04-26 02:03 | 78.676075 | 39.338037
2024-04-26 02:04 | 77.836318 | 38.918159
2024-04-26 02:05 | 78.821514 | 39.410757
2024-04-26 02:06 | 78.428901 | 39.214451
2024-04-26 02:07 | 78.274682 | 39.137341
2024-04-26 02:08 | 77.773537 | 38.886769
2024-04-26 02:09 | 78.991826 | 39.495913
2024-04-26 02:10 | 77.892675 | 38.946337
2024-04-26 02:11 | 76.987555 | 38.493777
2024-04-26 02:12 | 76.944032 | 38.472016
2024-04-26 02:13 | 76.268888 | 38.134444
2024-04-26 02:14 | 79.479179 | 39.73959
2024-04-26 02:15 | 77.141373 | 38.570687
2024-04-26 02:16 | 77.417836 | 38.708918
2024-04-26 02:17 | 76.966189 | 38.483094
2024-04-26 02:18 | 76.094854 | 38.047427
2024-04-26 02:19 | 78.167515 | 39.083758
2024-04-26 02:20 | 77.668171 | 38.834085
2024-04-26 02:21 | 77.307458 | 38.653729
2024-04-26 02:22 | 78.685964 | 39.342982
2024-04-26 02:23 | 78.029727 | 39.014864
2024-04-26 02:24 | 77.148241 | 38.57412
2024-04-26 02:25 | 77.618174 | 38.809087
2024-04-26 02:26 | 76.757824 | 38.378912
2024-04-26 02:27 | 76.879108 | 38.439554
2024-04-26 02:28 | 77.977228 | 38.988614
2024-04-26 02:29 | 77.137777 | 38.568889
2024-04-26 02:30 | 77.582125 | 38.791062
2024-04-26 02:31 | 76.128193 | 38.064097
2024-04-26 02:32 | 78.308013 | 39.154007
2024-04-26 02:33 | 78.24235 | 39.121175
2024-04-26 02:34 | 77.304317 | 38.652158
2024-04-26 02:35 | 76.593073 | 38.296536
2024-04-26 02:36 | 78.397071 | 39.198535
2024-04-26 02:37 | 77.068345 | 38.534172
2024-04-26 02:38 | 78.532661 | 39.266331
2024-04-26 02:39 | 75.9832 | 37.9916
2024-04-26 02:40 | 77.424524 | 38.712262
2024-04-26 02:41 | 77.671609 | 38.835805
2024-04-26 02:42 | 77.429186 | 38.714593
2024-04-26 02:43 | 76.218535 | 38.109268
2024-04-26 02:44 | 76.877094 | 38.438547
2024-04-26 02:45 | 76.286741 | 38.14337
2024-04-26 02:46 | 77.544465 | 38.772232
2024-04-26 02:47 | 76.533684 | 38.266842
2024-04-26 02:48 | 77.330918 | 38.665459
2024-04-26 02:49 | 76.305009 | 38.152504
2024-04-26 02:50 | 76.254486 | 38.127243
2024-04-26 02:51 | 77.635294 | 38.817647
2024-04-26 02:52 | 76.380785 | 38.190392
2024-04-26 02:53 | 77.786064 | 38.893032
2024-04-26 02:54 | 75.18133 | 37.590665
2024-04-26 02:55 | 77.460425 | 38.730212
2024-04-26 02:56 | 75.947411 | 37.973705
2024-04-26 02:57 | 76.29782 | 38.14891
2024-04-26 02:58 | 76.723843 | 38.361922
2024-04-26 02:59 | 77.473741 | 38.73687
2024-04-26 03:00 | 77.066897 | 38.533448
2024-04-26 03:01 | 76.533253 | 38.266626
2024-04-26 03:02 | 76.343381 | 38.17169
2024-04-26 03:03 | 75.362173 | 37.681087
2024-04-26 03:04 | 76.706002 | 38.353001
2024-04-26 03:05 | 76.581153 | 38.290577
2024-04-26 03:06 | 75.918404 | 37.959202
2024-04-26 03:07 | 77.519062 | 38.759531
2024-04-26 03:08 | 75.690284 | 37.845142
2024-04-26 03:09 | 76.29047 | 38.145235
2024-04-26 03:10 | 76.423445 | 38.211722
2024-04-26 03:11 | 77.242082 | 38.621041
2024-04-26 03:12 | 76.501126 | 38.250563
2024-04-26 03:13 | 75.912199 | 37.956099
2024-04-26 03:14 | 76.556368 | 38.278184
2024-04-26 03:15 | 75.701473 | 37.850736
2024-04-26 03:16 | 77.0646 | 38.5323
2024-04-26 03:17 | 76.461182 | 38.230591
2024-04-26 03:18 | 75.096349 | 37.548174
2024-04-26 03:19 | 77.601973 | 38.800987
2024-04-26 03:20 | 77.412304 | 38.706152
2024-04-26 03:21 | 76.265488 | 38.132744
2024-04-26 03:22 | 76.151942 | 38.075971
2024-04-26 03:23 | 76.371703 | 38.185852
2024-04-26 03:24 | 77.766733 | 38.883367
2024-04-26 03:25 | 76.495125 | 38.247562
2024-04-26 03:26 | 76.802719 | 38.40136
2024-04-26 03:27 | 76.526011 | 38.263006
2024-04-26 03:28 | 76.992034 | 38.496017
2024-04-26 03:29 | 76.643064 | 38.321532
2024-04-26 03:30 | 76.228549 | 38.114274
2024-04-26 03:31 | 77.531363 | 38.765681
2024-04-26 03:32 | 76.822232 | 38.411116
2024-04-26 03:33 | 76.437452 | 38.218726
2024-04-26 03:34 | 76.223797 | 38.111899
2024-04-26 03:35 | 76.491204 | 38.245602
2024-04-26 03:36 | 76.550891 | 38.275445
2024-04-26 03:37 | 77.371435 | 38.685718
2024-04-26 03:38 | 77.186317 | 38.593158
2024-04-26 03:39 | 75.438583 | 37.719291
2024-04-26 03:40 | 75.914271 | 37.957136
2024-04-26 03:41 | 76.446128 | 38.223064
2024-04-26 03:42 | 76.614572 | 38.307286
2024-04-26 03:43 | 67.611961 | 33.80598
2024-04-26 03:44 | 56.772064 | 28.386032
2024-04-26 03:45 | 56.716425 | 28.358212
2024-04-26 03:46 | 57.309204 | 28.654602
2024-04-26 03:47 | 55.92223 | 27.961115
2024-04-26 03:48 | 57.06336 | 28.53168
2024-04-26 03:49 | 54.779461 | 27.38973
2024-04-26 03:50 | 56.816891 | 28.408445
2024-04-26 03:51 | 55.953533 | 27.976767
2024-04-26 03:52 | 56.387934 | 28.193967
2024-04-26 03:53 | 56.492319 | 28.246159
2024-04-26 03:54 | 55.916422 | 27.958211
2024-04-26 03:55 | 56.135306 | 28.067653
2024-04-26 03:56 | 56.196803 | 28.098402
2024-04-26 03:57 | 55.694164 | 27.847082
2024-04-26 03:58 | 55.657124 | 27.828562
2024-04-26 03:59 | 56.809182 | 28.404591
2024-04-26 04:00 | 55.817816 | 27.908908
2024-04-26 04:01 | 55.563013 | 27.781506
2024-04-26 04:02 | 55.811291 | 27.905646
2024-04-26 04:03 | 55.65453 | 27.827265
2024-04-26 04:04 | 56.623582 | 28.311791
2024-04-26 04:05 | 57.338991 | 28.669496
2024-04-26 04:06 | 56.948126 | 28.474063
2024-04-26 04:07 | 57.193839 | 28.59692
2024-04-26 04:08 | 57.204651 | 28.602326
2024-04-26 04:09 | 55.77825 | 27.889125
2024-04-26 04:10 | 57.017474 | 28.508737
2024-04-26 04:11 | 57.265044 | 28.632522
2024-04-26 04:12 | 55.773254 | 27.886627
2024-04-26 04:13 | 55.906378 | 27.953189
2024-04-26 04:14 | 56.758208 | 28.379104
2024-04-26 04:15 | 56.632188 | 28.316094
2024-04-26 04:16 | 57.811057 | 28.905529
2024-04-26 04:17 | 56.853098 | 28.426549
2024-04-26 04:18 | 57.915608 | 28.957804
2024-04-26 04:19 | 57.203691 | 28.601846
2024-04-26 04:20 | 56.400999 | 28.200499
2024-04-26 04:21 | 57.444313 | 28.722156
2024-04-26 04:22 | 57.825314 | 28.912657
2024-04-26 04:23 | 56.646192 | 28.323096
2024-04-26 04:24 | 57.620473 | 28.810236
2024-04-26 04:25 | 58.144243 | 29.072122
2024-04-26 04:26 | 56.944761 | 28.472381
2024-04-26 04:27 | 56.635819 | 28.31791
2024-04-26 04:28 | 57.598399 | 28.7992
2024-04-26 04:29 | 57.571714 | 28.785857
2024-04-26 04:30 | 57.94579 | 28.972895
2024-04-26 04:31 | 56.817924 | 28.408962
2024-04-26 04:32 | 57.824363 | 28.912181
2024-04-26 04:33 | 57.06949 | 28.534745
2024-04-26 04:34 | 57.454413 | 28.727206
2024-04-26 04:35 | 57.27256 | 28.63628
2024-04-26 04:36 | 57.366126 | 28.683063
2024-04-26 04:37 | 57.695083 | 28.847542
2024-04-26 04:38 | 56.570713 | 28.285356
2024-04-26 04:39 | 57.607111 | 28.803556
2024-04-26 04:40 | 57.397752 | 28.698876
2024-04-26 04:41 | 57.072319 | 28.53616
2024-04-26 04:42 | 56.711338 | 28.355669
2024-04-26 04:43 | 57.290045 | 28.645023
2024-04-26 04:44 | 57.682224 | 28.841112
2024-04-26 04:45 | 56.950469 | 28.475234
2024-04-26 04:46 | 57.339428 | 28.669714
2024-04-26 04:47 | 56.821434 | 28.410717

## Process parameters
Line: 1
Name: Sn GDE -pulsing
Time (UTC) | OLR | HRT
| (g VS/l/day) | (days)

## Feed data
Line nr: 1
Name: Sn GDE -pulsing
Time (UTC) | Substrate name | Substrate concentration | Substrate amount | Organic amount
|  | (%) | (g) | (g VS)