## Acidic catholyte_Cs2SO4
Electrode | Inlet flow rate | Flow rate (ml min-1) | Catholyte | Anolyte | Membrane | Applied current / A | Time | Duration / h | area(H2) | area(CO) | area(CO2) | area(CH4) | area(O2) | area(N2) | c(H2) | c(CO) | c(CO2) | c(O2) | FE(H2) | FE(CO) | FE(CH4) | Total FE | Carbon efficiency
Ag60 GDE in PTFE holder | 60 | 56.151374 | 0.3 M Na2SO4 | 0.05 M H2SO4 | CCM-CEM | 0 | 2024-04-26 14:02 | 0 | 0 | 0 | 0 |  | 0 | 0 | 0% | 0% | 0% | 0% | 0% | 0% |  | 0% | 0%
Ag60 GDE in PTFE holder | 60 | 55.082611 | 0.3 M Na2SO4 | 0.05 M H2SO4 | CCM-CEM | -0.124 | 2024-04-26 14:11 | 0.15 | 0.122692 | 0.879065 | 100.5273 |  | 0.09538387 | 0.2120077 | 0.1205% | 0.8632% | 98.71% | 0.09366% | 7.083% | 50.75% |  | 57.83% | 0.8669% | 101.5291
Ag60 GDE in PTFE holder | 60 | 57.183324 | 0.3 M Na2SO4 | 0.05 M H2SO4 | CCM-CEM | -0.124 | 2024-04-26 14:36 | 0.5666667 | 0.1665196 | 1.497196 | 99.74016 |  | 0.07093742 | 0.1529929 | 0.1639% | 1.473% | 98.14% | 0.0698% | 10% | 89.92% |  | 99.92% | 1.479%
Ag60 GDE in PTFE holder | 60 | 58.115887 | 0.3 M Na2SO4 | 0.05 M H2SO4 | CCM-CEM | -0.124 | 2024-04-26 15:02 | 1 | 0.1772121 | 1.504751 | 99.64181 |  | 0.05789613 | 0.12504 | 0.1746% | 1.482% | 98.16% | 0.05704% | 10.83% | 91.95% |  | 102.8% | 1.488% | 101.3238
Ag60 GDE in PTFE holder | 60 | 58.045685 | 0.3 M Na2SO4 | 0.05 M H2SO4 | CCM-CEM | -0.124 | 2024-04-26 15:27 | 1.416667 | 0.1832237 | 1.463537 | 99.73835 |  | 0.05054618 | 0.1102285 | 0.1804% | 1.441% | 98.22% | 0.04978% | 11.18% | 89.29% |  | 100.5% | 1.446%
Ag60 GDE in PTFE holder | 60 | 58.903171 | 0.3 M Na2SO4 | 0.05 M H2SO4 | CCM-CEM | -0.124 | 2024-04-26 15:53 | 1.85 | 0.1860127 | 1.435708 | 99.81007 |  | 0.04342794 | 0.08988127 | 0.1831% | 1.414% | 98.27% | 0.04276% | 11.51% | 88.87% |  | 100.4% | 1.418% | 101.4318
Ag60 GDE in PTFE holder | 60 | 58.602159 | 0.3 M Na2SO4 | 0.05 M H2SO4 | CCM-CEM | -0.27 | 2024-04-26 16:18 | 2.266667 | 0.6722392 | 2.630201 | 98.41934 |  | 0.03944902 | 0.07957343 | 0.6601% | 2.583% | 96.64% | 0.03874% | 18.96% | 74.19% |  | 93.15% | 2.603%
Ag60 GDE in PTFE holder | 60 | 58.569921 | 0.3 M Na2SO4 | 0.05 M H2SO4 | CCM-CEM | -0.27 | 2024-04-26 16:44 | 2.7 | 0.5720291 | 2.812721 | 98.16172 |  | 0.03245687 | 0.05349535 | 0.5628% | 2.768% | 96.59% | 0.03194% | 16.16% | 79.46% |  | 95.62% | 2.786% | 101.5465
Ag60 GDE in PTFE holder | 60 | 58.313673 | 0.3 M Na2SO4 | 0.05 M H2SO4 | CCM-CEM | -0.27 | 2024-04-26 17:09 | 3.116667 | 0.5879591 | 2.831249 | 98.17444 |  | 0.03100628 | 0.04939541 | 0.5783% | 2.785% | 96.56% | 0.0305% | 16.53% | 79.6% |  | 96.13% | 2.803%
Ag60 GDE in PTFE holder | 60 | 59.759113 | 0.3 M Na2SO4 | 0.05 M H2SO4 | CCM-CEM | -0.27 | 2024-04-26 17:35 | 3.55 | 0.5650226 | 2.720259 | 98.07755 |  | 0.03202168 | 0.05464845 | 0.5569% | 2.681% | 96.68% | 0.03156% | 16.32% | 78.55% |  | 94.86% | 2.699% | 101.3628
Ag60 GDE in PTFE holder | 60 | 59.335781 | 0.3 M Na2SO4 | 0.05 M H2SO4 | CCM-CEM | -0.27 | 2024-04-26 18:00 | 3.966667 | 0.5748318 | 2.833341 | 98.2633 |  | 0.03197773 | 0.05787429 | 0.5649% | 2.784% | 96.56% | 0.03142% | 16.43% | 80.98% |  | 97.41% | 2.803%
Ag60 GDE in PTFE holder | 60 | 60.443483 | 0.3 M Na2SO4 | 0.05 M H2SO4 | CCM-CEM | -0.52 | 2024-04-26 18:26 | 4.4 | 0.8479015 | 5.035929 | 95.19777 |  | 0.03188518 | 0.05003358 | 0.8381% | 4.978% | 94.1% | 0.03152% | 12.89% | 76.58% |  | 89.48% | 5.024% | 101.0816
Ag60 GDE in PTFE holder | 60 | 60.575346 | 0.3 M Na2SO4 | 0.05 M H2SO4 | CCM-CEM | -0.52 | 2024-04-26 18:51 | 4.816667 | 0.8314519 | 5.239284 | 94.99993 |  | 0.03087797 | 0.04637309 | 0.822% | 5.18% | 93.92% | 0.03053% | 12.67% | 79.86% |  | 92.54% | 5.227%
Ag60 GDE in PTFE holder | 60 | 61.293408 | 0.3 M Na2SO4 | 0.05 M H2SO4 | CCM-CEM | -0.52 | 2024-04-26 19:17 | 5.25 | 0.832451 | 5.293881 | 94.93105 |  | 0.02931833 | 0.04171445 | 0.8232% | 5.235% | 93.87% | 0.02899% | 12.84% | 81.67% |  | 94.51% | 5.282% | 101.0574
Ag60 GDE in PTFE holder | 60 | 59.99416 | 0.3 M Na2SO4 | 0.05 M H2SO4 | CCM-CEM | -0.52 | 2024-04-26 19:42 | 5.666667 | 0.6351882 | 5.301548 | 94.93637 |  | 0.03175587 | 0.05091388 | 0.6292% | 5.251% | 94.04% | 0.03146% | 9.607% | 80.19% |  | 89.8% | 5.289%
Ag60 GDE in PTFE holder | 60 | 60.571302 | 0.3 M Na2SO4 | 0.05 M H2SO4 | CCM-CEM | -0.77 | 2024-04-26 20:08 | 6.1 | 0.8634623 | 6.086892 | 94.11157 |  | 0.03037801 | 0.04451733 | 0.8538% | 6.018% | 93.05% | 0.03004% | 8.889% | 62.66% |  | 71.55% | 6.075% | 101.0619
Ag60 GDE in PTFE holder | 60 | 61.548426 | 0.3 M Na2SO4 | 0.05 M H2SO4 | CCM-CEM | -0.77 | 2024-04-26 20:33 | 6.516667 | 0.9500259 | 7.424721 | 92.55969 |  | 0.03206143 | 0.04337254 | 0.9405% | 7.35% | 91.63% | 0.03174% | 9.95% | 77.76% |  | 87.71% | 7.426%
Ag60 GDE in PTFE holder | 60 | 61.343175 | 0.3 M Na2SO4 | 0.05 M H2SO4 | CCM-CEM | -0.77 | 2024-04-26 20:59 | 6.95 | 0.9896102 | 7.51796 | 92.43343 |  | 0.03137814 | 0.03997748 | 0.9797% | 7.443% | 91.51% | 0.03106% | 10.33% | 78.48% |  | 88.81% | 7.522% | 100.941
Ag60 GDE in PTFE holder | 60 | 61.845123 | 0.3 M Na2SO4 | 0.05 M H2SO4 | CCM-CEM | -0.77 | 2024-04-26 21:26 | 7.4 | 0.9997213 | 7.544491 | 92.37353 |  | 0.03226612 | 0.04513011 | 0.9899% | 7.47% | 91.46% | 0.03195% | 10.52% | 79.41% |  | 89.93% | 7.551%
Ag60 GDE in PTFE holder | 60 | 61.024411 | 0.3 M Na2SO4 | 0.05 M H2SO4 | CCM-CEM | -0.77 | 2024-04-26 21:43 | 7.683333 | 0.953364 | 7.581556 | 92.34191 |  | 0.03167738 | 0.041888 | 0.9444% | 7.51% | 91.47% | 0.03138% | 9.906% | 78.78% |  | 88.68% | 7.587% | 100.8768
Ag60 GDE in PTFE holder | 60 | 60.666042 | 0.3 M Na2SO4 | 0.05 M H2SO4 | CCM-CEM | -0.77 | 2024-04-26 22:00 | 7.966667 | 0.8436617 | 7.553174 | 92.33888 |  | 0.03074966 | 0.03961585 | 0.8369% | 7.493% | 91.6% | 0.0305% | 8.727% | 78.13% |  | 86.86% | 7.561%
Ag60 GDE in PTFE holder | 60 | 62.499085 | 0.3 M Na2SO4 | 0.05 M H2SO4 | CCM-CEM | -1.1 | 2024-04-26 22:17 | 8.25 | 2.856453 | 8.759864 | 90.50128 |  | 0.0329628 | 0.04150192 | 2.795% | 8.572% | 88.56% | 0.03226% | 21.02% | 64.46% |  | 85.48% | 8.825% | 102.1176
Ag60 GDE in PTFE holder | 60 | 62.456899 | 0.3 M Na2SO4 | 0.05 M H2SO4 | CCM-CEM | -1.1 | 2024-04-26 22:34 | 8.533333 | 2.867868 | 9.022323 | 90.03677 |  | 0.03250669 | 0.04037866 | 2.812% | 8.845% | 88.27% | 0.03187% | 21.13% | 66.47% |  | 87.6% | 9.108%
Ag60 GDE in PTFE holder | 60 | 61.365043 | 0.3 M Na2SO4 | 0.05 M H2SO4 | CCM-CEM | -1.1 | 2024-04-26 22:51 | 8.816667 | 2.92969 | 9.029961 | 89.96279 |  | 0.03313728 | 0.04225115 | 2.872% | 8.853% | 88.2% | 0.03249% | 21.21% | 65.37% |  | 86.57% | 9.122% | 101.9224
Ag60 GDE in PTFE holder | 60 | 61.664238 | 0.3 M Na2SO4 | 0.05 M H2SO4 | CCM-CEM | -1.1 | 2024-04-26 23:08 | 9.1 | 2.888758 | 9.053966 | 89.89129 |  | 0.03232424 | 0.03160275 | 2.835% | 8.885% | 88.22% | 0.03172% | 21.03% | 65.92% |  | 86.96% | 9.15%
Ag60 GDE in PTFE holder | 60 | 62.305059 | 0.3 M Na2SO4 | 0.05 M H2SO4 | CCM-CEM | -1.1 | 2024-04-26 23:25 | 9.383333 | 2.905429 | 9.068755 | 89.88004 |  | 0.03215686 | 0.04033465 | 2.851% | 8.897% | 88.18% | 0.03155% | 21.37% | 66.7% |  | 88.07% | 9.165% | 101.8542
Ag60 GDE in PTFE holder | 60 | 61.961997 | 0.3 M Na2SO4 | 0.05 M H2SO4 | CCM-CEM | -1.1 | 2024-04-26 23:42 | 9.666667 | 2.962863 | 9.045798 | 89.82551 |  | 0.03293823 | 0.04361783 | 2.907% | 8.876% | 88.14% | 0.03232% | 21.67% | 66.17% |  | 87.85% | 9.149%
Ag60 GDE in PTFE holder | 60 | 61.866269 | 0.3 M Na2SO4 | 0.05 M H2SO4 | CCM-CEM | -1.52 | 2024-04-26 23:59 | 9.95 | 3.217789 | 9.946935 | 89.83145 |  | 0.03168104 | 0.03191289 | 3.122% | 9.652% | 87.16% | 0.03074% | 16.82% | 51.99% |  | 68.81% | 9.969% | 102.9962
Ag60 GDE in PTFE holder | 60 | 64.618812 | 0.3 M Na2SO4 | 0.05 M H2SO4 | CCM-CEM | -1.52 | 2024-04-27 00:16 | 10.23333 | 4.89936 | 10.88757 | 86.3104 |  | 0.03332814 | 0.0405734 | 4.795% | 10.66% | 84.48% | 0.03262% | 26.98% | 59.96% |  | 86.94% | 11.2%
Ag60 GDE in PTFE holder | 60 | 64.136691 | 0.3 M Na2SO4 | 0.05 M H2SO4 | CCM-CEM | -1.52 | 2024-04-27 00:33 | 10.51667 | 5.682912 | 11.09454 | 85.43744 |  | 0.03314326 | 0.03905422 | 5.556% | 10.85% | 83.53% | 0.0324% | 31.03% | 60.57% |  | 91.6% | 11.49% | 102.2149
Ag60 GDE in PTFE holder | 60 | 65.196413 | 0.3 M Na2SO4 | 0.05 M H2SO4 | CCM-CEM | -1.52 | 2024-04-27 00:50 | 10.8 | 5.848124 | 11.12233 | 85.29281 |  | 0.03283615 | 0.03926733 | 5.715% | 10.87% | 83.35% | 0.03209% | 32.44% | 61.7% |  | 94.14% | 11.54%
Ag60 GDE in PTFE holder | 60 | 64.401972 | 0.3 M Na2SO4 | 0.05 M H2SO4 | CCM-CEM | -1.52 | 2024-04-27 01:07 | 11.08333 | 5.810109 | 11.02351 | 85.18395 |  | 0.03302856 | 0.03867984 | 5.691% | 10.8% | 83.44% | 0.03235% | 31.91% | 60.55% |  | 92.47% | 11.46% | 102.0176
Ag60 GDE in PTFE holder | 60 | 64.285295 | 0.3 M Na2SO4 | 0.05 M H2SO4 | CCM-CEM | -1.52 | 2024-04-27 01:24 | 11.36667 | 5.793243 | 11.01094 | 85.1271 |  | 0.03336533 | 0.04010808 | 5.679% | 10.79% | 83.45% | 0.03271% | 31.79% | 60.42% |  | 92.21% | 11.45%
Ag60 GDE in PTFE holder | 60 | 65.025601 | 0.3 M Na2SO4 | 0.05 M H2SO4 | CCM-CEM | -1.52 | 2024-04-27 01:41 | 11.65 | 5.878618 | 10.96826 | 85.03569 |  | 0.03288354 | 0.03831915 | 5.766% | 10.76% | 83.41% | 0.03225% | 32.65% | 60.91% |  | 93.56% | 11.42% | 101.8826
Ag60 GDE in PTFE holder | 60 | 69.019284 | 0.3 M Na2SO4 | 0.05 M H2SO4 | CCM-CEM | -2.1 | 2024-04-27 02:09 | 12.11667 | 7.851189 | 11.00475 | 83.09712 |  | 0.03313683 | 0.03697201 | 7.695% | 10.79% | 81.45% | 0.03248% | 33.47% | 46.92% |  | 80.4% | 11.69%
Ag60 GDE in PTFE holder | 60 | 68.872149 | 0.3 M Na2SO4 | 0.05 M H2SO4 | CCM-CEM | -2.1 | 2024-04-27 02:26 | 12.4 | 9.899432 | 10.96906 | 81.08836 |  | 0.03978435 | 0.06124278 | 9.7% | 10.75% | 79.45% | 0.03898% | 42.1% | 46.65% |  | 88.76% | 11.92% | 101.9569
Ag60 GDE in PTFE holder | 60 | 67.477881 | 0.3 M Na2SO4 | 0.05 M H2SO4 | CCM-CEM | -2.1 | 2024-04-27 02:43 | 12.68333 | 10.23307 | 10.89287 | 80.82182 |  | 0.03375502 | 0.0382934 | 10.03% | 10.68% | 79.22% | 0.03309% | 42.66% | 45.41% |  | 88.07% | 11.88%
Ag60 GDE in PTFE holder | 60 | 67.786168 | 0.3 M Na2SO4 | 0.05 M H2SO4 | CCM-CEM | -2.1 | 2024-04-27 03:19 | 13.28333 | 10.52656 | 10.80432 | 80.6253 |  | 0.03345246 | 0.03747618 | 10.32% | 10.59% | 79.02% | 0.03279% | 44.08% | 45.24% |  | 89.32% | 11.82% | 101.9562
Ag60 GDE in PTFE holder | 60 | 67.263091 | 0.3 M Na2SO4 | 0.05 M H2SO4 | CCM-CEM | -2.1 | 2024-04-27 03:36 | 13.56667 | 10.64661 | 10.70749 | 80.59198 |  | 0.04003422 | 0.06188329 | 10.43% | 10.49% | 78.97% | 0.03923% | 44.23% | 44.48% |  | 88.71% | 11.73%
Ag60 GDE in PTFE holder | 60 | 77.032233 | 0.3 M Na2SO4 | 0.05 M H2SO4 | CCM-CEM | -3.1 | 2024-04-27 04:12 | 14.16667 | 16.43559 | 10.08202 | 75.46149 |  | 0.03372336 | 0.02814789 | 16.11% | 9.88% | 73.95% | 0.03305% | 52.97% | 32.49% |  | 85.47% | 11.79% | 101.9791
Ag60 GDE in PTFE holder | 60 | 77.296258 | 0.3 M Na2SO4 | 0.05 M H2SO4 | CCM-CEM | -3.1 | 2024-04-27 04:29 | 14.45 | 18.56988 | 9.887953 | 73.55722 |  | 0.04017116 | 0.05854253 | 18.19% | 9.683% | 72.03% | 0.03934% | 60.01% | 31.96% |  | 91.97% | 11.85%
Ag60 GDE in PTFE holder | 60 | 76.710099 | 0.3 M Na2SO4 | 0.05 M H2SO4 | CCM-CEM | -3.1 | 2024-04-27 04:46 | 14.73333 | 18.81929 | 9.977998 | 73.23043 |  | 0.03441749 | 0.0297862 | 18.43% | 9.774% | 71.73% | 0.03371% | 60.37% | 32.01% |  | 92.38% | 11.99% | 102.0277
Ag60 GDE in PTFE holder | 60 | 75.915872 | 0.3 M Na2SO4 | 0.05 M H2SO4 | CCM-CEM | -3.1 | 2024-04-27 05:22 | 15.33333 | 19.18232 | 9.911072 | 72.93097 |  | 0.03459872 | 0.03774266 | 18.79% | 9.708% | 71.43% | 0.03389% | 60.9% | 31.46% |  | 92.36% | 11.96%
Ag60 GDE in PTFE holder | 60 | 75.745279 | 0.3 M Na2SO4 | 0.05 M H2SO4 | CCM-CEM | -3.1 | 2024-04-27 05:39 | 15.61667 | 19.30641 | 9.871903 | 72.8207 |  | 0.041311 | 0.06059198 | 18.91% | 9.669% | 71.32% | 0.04046% | 61.15% | 31.27% |  | 92.42% | 11.94% | 101.999
Ag60 GDE in PTFE holder | 60 | 75.709031 | 0.3 M Na2SO4 | 0.05 M H2SO4 | CCM-CEM | -3.1 | 2024-04-27 05:56 | 15.9 | 19.45958 | 9.779948 | 72.78845 |  | 0.03456916 | 0.03065609 | 19.06% | 9.579% | 71.3% | 0.03386% | 61.61% | 30.96% |  | 92.57% | 11.84%
Ag60 GDE in PTFE holder | 60 | 60.425986 | 0.3 M Na2SO4 | 0.05 M H2SO4 | CCM-CEM | -0.5 | 2024-04-27 08:21 | 18.31667 | 0.6247998 | 6.154068 | 95.5407 |  | 0.0373395 | 0.06362541 | 0.61% | 6.009% | 93.28% | 0.03646% | 9.758% | 96.11% |  | 105.9% | 6.052% | 102.3196
Ag60 GDE in PTFE holder | 60 | 60.566467 | 0.3 M Na2SO4 | 0.05 M H2SO4 | CCM-CEM | -0.5 | 2024-04-27 08:57 | 18.91667 | 0.6063946 | 6.11464 | 95.20134 |  | 0.03068069 | 0.03271618 | 0.5946% | 5.996% | 93.35% | 0.03008% | 9.533% | 96.12% |  | 105.7% | 6.035%
Ag60 GDE in PTFE holder | 60 | 30.760761 | 0.3 M Na2SO4 | 0.05 M H2SO4 | CCM-CEM | -0.5 | 2024-04-27 09:14 | 19.2 | 0.6519398 | 6.259015 | 94.86478 |  | 0.04291337 | 0.07424174 | 0.6398% | 6.143% | 93.1% | 0.04212% | 5.21% | 50.02% |  | 55.23% | 6.189% | 101.7757
Ag60 GDE in PTFE holder | 60 | 30.530063 | 0.3 M Na2SO4 | 0.05 M H2SO4 | CCM-CEM | -0.5 | 2024-04-27 09:48 | 19.76667 | 1.436306 | 10.93636 | 89.5604 |  | 0.06122521 | 0.09282646 | 1.407% | 10.71% | 87.73% | 0.05997% | 11.37% | 86.57% |  | 97.94% | 10.88%
Ag60 GDE in PTFE holder | 60 | 30.469186 | 0.3 M Na2SO4 | 0.05 M H2SO4 | CCM-CEM | -0.5 | 2024-04-27 10:22 | 20.33333 | 1.491125 | 11.41832 | 88.82656 |  | 0.06641083 | 0.0988278 | 1.463% | 11.21% | 87.17% | 0.06517% | 11.8% | 90.37% |  | 102.2% | 11.39% | 101.736
Ag60 GDE in PTFE holder | 60 | 30.615581 | 0.3 M Na2SO4 | 0.05 M H2SO4 | CCM-CEM | -0.5 | 2024-04-27 10:56 | 20.9 | 1.498721 | 11.47895 | 88.73775 |  | 0.06633212 | 0.09748312 | 1.471% | 11.27% | 87.1% | 0.06511% | 11.92% | 91.31% |  | 103.2% | 11.45%
Ag60 GDE in PTFE holder | 60 | 31.10239 | 0.3 M Na2SO4 | 0.05 M H2SO4 | CCM-CEM | -0.5 | 2024-04-27 11:30 | 21.46667 | 1.474404 | 11.55685 | 88.61881 |  | 0.06548455 | 0.09499247 | 1.448% | 11.35% | 87.04% | 0.06432% | 11.92% | 93.46% |  | 105.4% | 11.54% | 101.6501
Ag60 GDE in PTFE holder | 60 | 31.229063 | 0.3 M Na2SO4 | 0.05 M H2SO4 | CCM-CEM | -0.5 | 2024-04-27 12:04 | 22.03333 | 1.465899 | 11.5446 | 88.66976 |  | 0.06608436 | 0.0976713 | 1.439% | 11.34% | 87.06% | 0.06489% | 11.9% | 93.71% |  | 105.6% | 11.52%
Ag60 GDE in PTFE holder | 60 | 30.648299 | 0.3 M Na2SO4 | 0.05 M H2SO4 | CCM-CEM | -0.5 | 2024-04-27 12:38 | 22.6 | 1.469367 | 11.55493 | 88.69328 |  | 0.06491175 | 0.09343479 | 1.442% | 11.34% | 87.06% | 0.06372% | 11.7% | 92.02% |  | 103.7% | 11.53% | 101.7176
Ag60 GDE in PTFE holder | 60 | 21.45243 | 0.3 M Na2SO4 | 0.05 M H2SO4 | CCM-CEM | -0.5 | 2024-04-27 13:12 | 23.16667 | 1.485521 | 11.69305 | 88.50861 |  | 0.06841762 | 0.09840941 | 1.458% | 11.48% | 86.9% | 0.06717% | 8.282% | 65.19% |  | 73.47% | 11.67%
Ag60 GDE in PTFE holder | 60 | 21.175016 | 0.3 M Na2SO4 | 0.05 M H2SO4 | CCM-CEM | -0.5 | 2024-04-27 13:46 | 23.73333 | 2.424487 | 14.94494 | 84.36417 |  | 0.08435589 | 0.1168496 | 2.378% | 14.66% | 82.76% | 0.08275% | 13.33% | 82.18% |  | 95.51% | 15.05% | 101.7336
Ag60 GDE in PTFE holder | 60 | 21.065227 | 0.3 M Na2SO4 | 0.05 M H2SO4 | CCM-CEM | -0.5 | 2024-04-27 14:20 | 24.3 | 2.767832 | 15.67178 | 83.28469 |  | 0.08927173 | 0.1215081 | 2.715% | 15.37% | 81.7% | 0.08758% | 15.14% | 85.73% |  | 100.9% | 15.84%
Ag60 GDE in PTFE holder | 60 | 21.192696 | 0.3 M Na2SO4 | 0.05 M H2SO4 | CCM-CEM | -0.5 | 2024-04-27 14:54 | 24.86667 | 2.881356 | 15.82787 | 83.05233 |  | 0.09100894 | 0.1247411 | 2.825% | 15.52% | 81.44% | 0.08924% | 15.85% | 87.07% |  | 102.9% | 16.01% | 101.7616
Ag60 GDE in PTFE holder | 60 | 20.91163 | 0.3 M Na2SO4 | 0.05 M H2SO4 | CCM-CEM | -0.5 | 2024-04-27 15:45 | 25.71667 | 2.956093 | 15.93437 | 82.87378 |  | 0.09456043 | 0.1228495 | 2.899% | 15.62% | 81.26% | 0.09272% | 16.05% | 86.49% |  | 102.5% | 16.13%
Ag60 GDE in PTFE holder | 60 | 16.78532 | 0.3 M Na2SO4 | 0.05 M H2SO4 | CCM-CEM | -0.5 | 2024-04-27 16:19 | 26.28333 | 3.370007 | 16.81522 | 81.56772 |  | 0.1003325 | 0.1339806 | 3.304% | 16.49% | 79.98% | 0.09838% | 14.68% | 73.26% |  | 87.94% | 17.09% | 101.7529
Ag60 GDE in PTFE holder | 60 | 16.235078 | 0.3 M Na2SO4 | 0.05 M H2SO4 | CCM-CEM | -0.5 | 2024-04-27 16:53 | 26.85 | 4.356009 | 18.52103 | 78.86048 |  | 0.1090313 | 0.1421765 | 4.271% | 18.16% | 77.32% | 0.1069% | 18.35% | 78.04% |  | 96.4% | 19.02%
Ag60 GDE in PTFE holder | 60 | 16.136805 | 0.3 M Na2SO4 | 0.05 M H2SO4 | CCM-CEM | -0.5 | 2024-04-27 17:27 | 27.41667 | 4.735624 | 19.05048 | 77.96797 |  | 0.1121662 | 0.1466482 | 4.642% | 18.67% | 76.43% | 0.11% | 19.83% | 79.77% |  | 99.6% | 19.64% | 101.7541
Ag60 GDE in PTFE holder | 60 | 15.675128 | 0.3 M Na2SO4 | 0.05 M H2SO4 | CCM-CEM | -0.5 | 2024-04-27 18:01 | 27.98333 | 4.87899 | 19.36239 | 77.72818 |  | 0.1129504 | 0.1445693 | 4.773% | 18.94% | 76.03% | 0.1105% | 19.8% | 78.59% |  | 98.39% | 19.94%
Ag60 GDE in PTFE holder | 60 | 16.468088 | 0.3 M Na2SO4 | 0.05 M H2SO4 | CCM-CEM | -0.5 | 2024-04-27 18:18 | 28.26667 | 4.936872 | 19.40239 | 77.61678 |  | 0.1115575 | 0.1379205 | 4.83% | 18.98% | 75.94% | 0.1092% | 21.06% | 82.75% |  | 103.8% | 20% | 101.956
Ag60 GDE in PTFE holder | 60 | 15.79685 | 0.3 M Na2SO4 | 0.05 M H2SO4 | CCM-CEM | -0.5 | 2024-04-27 18:35 | 28.55 | 4.957008 | 19.44833 | 77.53353 |  | 0.1137477 | 0.144845 | 4.85% | 19.03% | 75.87% | 0.1113% | 20.28% | 79.57% |  | 99.86% | 20.05%
Ag60 GDE in PTFE holder | 60 | 15.695599 | 0.3 M Na2SO4 | 0.05 M H2SO4 | CCM-CEM | -0.5 | 2024-04-27 18:52 | 28.83333 | 4.991554 | 19.49568 | 77.50479 |  | 0.1141278 | 0.1447661 | 4.882% | 19.07% | 75.8% | 0.1116% | 20.28% | 79.22% |  | 99.5% | 20.1% | 101.992
Ag60 GDE in PTFE holder | 60 | 15.461679 | 0.3 M Na2SO4 | 0.05 M H2SO4 | CCM-CEM | -0.5 | 2024-04-27 19:28 | 29.43333 | 5.078174 | 19.5393 | 77.43084 |  | 0.1072771 | 0.1207526 | 4.965% | 19.1% | 75.71% | 0.1049% | 20.32% | 78.19% |  | 98.51% | 20.15%
Ag60 GDE in PTFE holder | 60 | 15.563839 | 0.3 M Na2SO4 | 0.05 M H2SO4 | CCM-CEM | -0.5 | 2024-04-27 19:45 | 29.71667 | 5.095351 | 19.53453 | 77.36952 |  | 0.1204392 | 0.1593201 | 4.982% | 19.1% | 75.65% | 0.1178% | 20.52% | 78.69% |  | 99.21% | 20.16% | 101.9994
Ag60 GDE in PTFE holder | 60 | 15.456574 | 0.3 M Na2SO4 | 0.05 M H2SO4 | CCM-CEM | -0.5 | 2024-04-27 20:21 | 30.31667 | 5.148909 | 19.52603 | 77.33845 |  | 0.1091645 | 0.1243083 | 5.036% | 19.1% | 75.64% | 0.1068% | 20.6% | 78.13% |  | 98.74% | 20.16%
Ag60 GDE in PTFE holder | 60 | 16.005883 | 0.3 M Na2SO4 | 0.05 M H2SO4 | CCM-CEM | -0.5 | 2024-04-27 20:38 | 30.6 | 5.163137 | 19.50007 | 77.27631 |  | 0.1196449 | 0.1658739 | 5.051% | 19.08% | 75.59% | 0.117% | 21.4% | 80.82% |  | 102.2% | 20.15% | 101.9395
Ag60 GDE in PTFE holder | 60 | 15.333978 | 0.3 M Na2SO4 | 0.05 M H2SO4 | CCM-CEM | -0.5 | 2024-04-27 20:55 | 30.88333 | 5.194058 | 19.51166 | 77.26759 |  | 0.1142067 | 0.1474082 | 5.081% | 19.09% | 75.58% | 0.1117% | 20.62% | 77.47% |  | 98.09% | 20.16%
Ag60 GDE in PTFE holder | 60 | 11.945359 | 0.3 M Na2SO4 | 0.05 M H2SO4 | CCM-CEM | -0.5 | 2024-04-27 21:31 | 31.48333 | 6.046679 | 20.18924 | 75.70554 |  | 0.1281656 | 0.1674294 | 5.914% | 19.75% | 74.05% | 0.1254% | 18.7% | 62.44% |  | 81.14% | 21.05% | 101.9415
Ag60 GDE in PTFE holder | 60 | 12.164302 | 0.3 M Na2SO4 | 0.05 M H2SO4 | CCM-CEM | -0.5 | 2024-04-27 22:07 | 32.08333 | 8.303385 | 21.6174 | 72.08149 |  | 0.1408304 | 0.1804638 | 8.115% | 21.13% | 70.44% | 0.1376% | 26.13% | 68.03% |  | 94.16% | 23.07%
Ag60 GDE in PTFE holder | 60 | 11.912965 | 0.3 M Na2SO4 | 0.05 M H2SO4 | CCM-CEM | -0.5 | 2024-04-27 22:24 | 32.36667 | 8.940725 | 21.86839 | 71.12298 |  | 0.1493496 | 0.2055896 | 8.741% | 21.38% | 69.53% | 0.146% | 27.56% | 67.42% |  | 94.98% | 23.52% | 101.9321
Ag60 GDE in PTFE holder | 60 | 11.717135 | 0.3 M Na2SO4 | 0.05 M H2SO4 | CCM-CEM | -0.5 | 2024-04-27 23:00 | 32.96667 | 9.847791 | 22.03271 | 70.06613 |  | 0.1477951 | 0.1895558 | 9.628% | 21.54% | 68.5% | 0.1445% | 29.86% | 66.81% |  | 96.67% | 23.92%
Ag60 GDE in PTFE holder | 60 | 11.429553 | 0.3 M Na2SO4 | 0.05 M H2SO4 | CCM-CEM | -0.5 | 2024-04-27 23:36 | 33.56667 | 10.40556 | 21.97727 | 69.62151 |  | 0.1479443 | 0.1866122 | 10.17% | 21.47% | 68.03% | 0.1446% | 30.76% | 64.97% |  | 95.73% | 23.99% | 102.0043
Ag60 GDE in PTFE holder | 60 | 11.669039 | 0.3 M Na2SO4 | 0.05 M H2SO4 | CCM-CEM | -0.5 | 2024-04-27 23:53 | 33.85 | 10.5641 | 21.9366 | 69.44042 |  | 0.1534069 | 0.2083876 | 10.33% | 21.44% | 67.88% | 0.15% | 31.9% | 66.23% |  | 98.13% | 24.01%
Ag60 GDE in PTFE holder | 60 | 11.606267 | 0.3 M Na2SO4 | 0.05 M H2SO4 | CCM-CEM | -0.5 | 2024-04-28 00:29 | 34.45 | 10.89884 | 21.97349 | 69.04997 |  | 0.1542227 | 0.1978946 | 10.66% | 21.48% | 67.51% | 0.1508% | 32.74% | 66.01% |  | 98.75% | 24.14% | 101.9223
Ag60 GDE in PTFE holder | 60 | 11.596106 | 0.3 M Na2SO4 | 0.05 M H2SO4 | CCM-CEM | -0.5 | 2024-04-28 01:05 | 35.05 | 11.11251 | 22.11507 | 68.76053 |  | 0.1514415 | 0.1927914 | 10.86% | 21.61% | 67.19% | 0.148% | 33.33% | 66.34% |  | 99.67% | 24.34%
Ag60 GDE in PTFE holder | 60 | 11.508275 | 0.3 M Na2SO4 | 0.05 M H2SO4 | CCM-CEM | -0.5 | 2024-04-28 09:12 | 43.16667 | 11.76871 | 22.70517 | 68.58351 |  | 0.1499902 | 0.1738146 | 11.38% | 21.96% | 66.34% | 0.1451% | 34.68% | 66.9% |  | 101.6% | 24.87% | 103.0574
Ag60 GDE in PTFE holder | 60 | 10.905459 | 0.3 M Na2SO4 | 0.05 M H2SO4 | CCM-CEM | -0.5 | 2024-04-28 09:48 | 43.76667 | 11.76434 | 22.76908 | 67.87311 |  | 0.1610015 | 0.2052842 | 11.45% | 22.15% | 66.04% | 0.1567% | 33.04% | 63.95% |  | 97% | 25.12%
Ag60 GDE in PTFE holder | 60 | 11.525464 | 0.3 M Na2SO4 | 0.05 M H2SO4 | CCM-CEM | -0.5 | 2024-04-28 10:05 | 44.05 | 11.71263 | 22.83212 | 67.61511 |  | 0.1687277 | 0.2325067 | 11.42% | 22.26% | 65.93% | 0.1645% | 34.84% | 67.92% |  | 102.8% | 25.24% | 102.1599
Ag60 GDE in PTFE holder | 60 | 9.60959 | 0.3 M Na2SO4 | 0.05 M H2SO4 | CCM-CEM | -0.5 | 2024-04-28 10:41 | 44.65 | 11.93294 | 22.96982 | 67.24316 |  | 0.1677438 | 0.2219952 | 11.64% | 22.4% | 65.58% | 0.1636% | 29.6% | 56.98% |  | 86.59% | 25.46%
Ag60 GDE in PTFE holder | 60 | 9.541607 | 0.3 M Na2SO4 | 0.05 M H2SO4 | CCM-CEM | -0.5 | 2024-04-28 11:17 | 45.25 | 14.28191 | 23.11988 | 64.72997 |  | 0.1794013 | 0.2371247 | 13.93% | 22.55% | 63.12% | 0.1749% | 35.18% | 56.94% |  | 92.12% | 26.32% | 102.1318
Ag60 GDE in PTFE holder | 60 | 9.718452 | 0.3 M Na2SO4 | 0.05 M H2SO4 | CCM-CEM | -0.5 | 2024-04-28 11:34 | 45.53333 | 15.10275 | 23.1621 | 63.65994 |  | 0.2010946 | 0.3206903 | 14.74% | 22.61% | 62.14% | 0.1963% | 37.92% | 58.16% |  | 96.09% | 26.68%
Ag60 GDE in PTFE holder | 60 | 9.709609 | 0.3 M Na2SO4 | 0.05 M H2SO4 | CCM-CEM | -0.5 | 2024-04-28 12:10 | 46.13333 | 16.28678 | 23.33854 | 62.37495 |  | 0.1900949 | 0.2635369 | 15.9% | 22.78% | 60.88% | 0.1855% | 40.86% | 58.55% |  | 99.41% | 27.23% | 102.0003
Ag60 GDE in PTFE holder | 60 | 9.629074 | 0.3 M Na2SO4 | 0.05 M H2SO4 | CCM-CEM | -0.5 | 2024-04-28 12:46 | 46.73333 | 16.83808 | 23.56738 | 61.47055 |  | 0.1920782 | 0.2536579 | 16.46% | 23.03% | 60.08% | 0.1877% | 41.94% | 58.71% |  | 100.7% | 27.71%
Ag60 GDE in PTFE holder | 60 | 9.214127 | 0.3 M Na2SO4 | 0.05 M H2SO4 | CCM-CEM | -0.5 | 2024-04-28 13:22 | 47.33333 | 17.18277 | 23.74638 | 61.03753 |  | 0.1938722 | 0.2613233 | 16.78% | 23.18% | 59.59% | 0.1893% | 40.92% | 56.55% |  | 97.47% | 28.01% | 101.9667
Ag60 GDE in PTFE holder | 60 | 9.127813 | 0.3 M Na2SO4 | 0.05 M H2SO4 | CCM-CEM | -0.5 | 2024-04-28 13:39 | 47.61667 | 17.19098 | 23.84788 | 60.80339 |  | 0.2139146 | 0.3408486 | 16.79% | 23.29% | 59.38% | 0.2089% | 40.56% | 56.27% |  | 96.84% | 28.17%
Ag60 GDE in PTFE holder | 60 | 8.780187 | 0.3 M Na2SO4 | 0.05 M H2SO4 | CCM-CEM | -0.5 | 2024-04-28 17:13 | 51.18333 | 17.97846 | 24.2594 | 60.53391 |  | 0.1856747 | 0.2068727 | 17.43% | 23.52% | 58.68% | 0.18% | 40.5% | 54.65% |  | 95.16% | 28.61% | 102.7718
Ag60 GDE in PTFE holder | 60 | 8.863067 | 0.3 M Na2SO4 | 0.05 M H2SO4 | CCM-CEM | -0.5 | 2024-04-28 17:30 | 51.46667 | 17.98727 | 24.60007 | 59.82661 |  | 0.2177518 | 0.3205706 | 17.47% | 23.89% | 58.11% | 0.2115% | 40.99% | 56.06% |  | 97.05% | 29.14%
Ag60 GDE in PTFE holder | 60 | 9.12186 | 0.3 M Na2SO4 | 0.05 M H2SO4 | CCM-CEM | -0.5 | 2024-04-28 17:47 | 51.75 | 17.97202 | 24.62345 | 59.64437 |  | 0.2411072 | 0.4125246 | 17.47% | 23.93% | 57.97% | 0.2343% | 42.17% | 57.78% |  | 99.96% | 29.22% | 102.2398
Ag60 GDE in PTFE holder | 60 | 7.776955 | 0.3 M Na2SO4 | 0.05 M H2SO4 | CCM-CEM | -0.5 | 2024-04-28 18:23 | 52.35 | 19.96423 | 24.09797 | 58.2378 |  | 0.2327861 | 0.3434364 | 19.41% | 23.42% | 56.61% | 0.2263% | 39.95% | 48.22% |  | 88.17% | 29.27%
Ag60 GDE in PTFE holder | 60 | 7.5471 | 0.3 M Na2SO4 | 0.05 M H2SO4 | CCM-CEM | -0.5 | 2024-04-28 18:59 | 52.95 | 23.46992 | 22.98612 | 55.78499 |  | 0.235902 | 0.3366432 | 22.83% | 22.36% | 54.26% | 0.2294% | 45.6% | 44.66% |  | 90.27% | 29.18% | 102.241
Ag60 GDE in PTFE holder | 60 | 7.594868 | 0.3 M Na2SO4 | 0.05 M H2SO4 | CCM-CEM | -0.5 | 2024-04-28 19:35 | 53.55 | 25.73683 | 22.61371 | 53.89489 |  | 0.241318 | 0.3453147 | 25.03% | 21.99% | 52.41% | 0.2347% | 50.32% | 44.21% |  | 94.53% | 29.56%
Ag60 GDE in PTFE holder | 60 | 7.469187 | 0.3 M Na2SO4 | 0.05 M H2SO4 | CCM-CEM | -0.5 | 2024-04-28 20:11 | 54.15 | 27.06629 | 22.65256 | 52.50978 |  | 0.2487407 | 0.3640305 | 26.32% | 22.03% | 51.06% | 0.2419% | 52.04% | 43.55% |  | 95.58% | 30.14% | 102.2286
Ag60 GDE in PTFE holder | 60 | 7.121274 | 0.3 M Na2SO4 | 0.05 M H2SO4 | CCM-CEM | -0.5 | 2024-04-28 20:47 | 54.75 | 27.93173 | 22.67757 | 51.59279 |  | 0.2541546 | 0.3763871 | 27.16% | 22.05% | 50.17% | 0.2472% | 51.2% | 41.57% |  | 92.77% | 30.53%
Ag60 GDE in PTFE holder | 60 | 7.408038 | 0.3 M Na2SO4 | 0.05 M H2SO4 | CCM-CEM | -0.5 | 2024-04-28 21:23 | 55.35 | 28.59122 | 22.72086 | 50.86331 |  | 0.2573903 | 0.3828184 | 27.81% | 22.1% | 49.47% | 0.2503% | 54.53% | 43.33% |  | 97.86% | 30.88% | 102.1754
Ag60 GDE in PTFE holder | 60 | 7.309804 | 0.3 M Na2SO4 | 0.05 M H2SO4 | CCM-CEM | -0.5 | 2024-04-28 21:59 | 55.95 | 29.08324 | 22.81652 | 50.212 |  | 0.2626883 | 0.3939359 | 28.3% | 22.2% | 48.86% | 0.2556% | 54.76% | 42.96% |  | 97.72% | 31.24%
Ag60 GDE in PTFE holder | 60 | 7.427669 | 0.3 M Na2SO4 | 0.05 M H2SO4 | CCM-CEM | -0.5 | 2024-04-28 22:35 | 56.55 | 29.45515 | 22.95601 | 49.72566 |  | 0.2653408 | 0.3969228 | 28.65% | 22.33% | 48.37% | 0.2581% | 56.34% | 43.91% |  | 100.2% | 31.58% | 102.1368
Ag60 GDE in PTFE holder | 60 | 7.272006 | 0.3 M Na2SO4 | 0.05 M H2SO4 | CCM-CEM | -0.5 | 2024-04-28 23:11 | 57.15 | 29.8173 | 22.85064 | 49.44403 |  | 0.2680207 | 0.4049805 | 29.01% | 22.23% | 48.1% | 0.2608% | 55.84% | 42.79% |  | 98.64% | 31.61%
Ag60 GDE in PTFE holder | 60 | 6.973725 | 0.3 M Na2SO4 | 0.05 M H2SO4 | CCM-CEM | -0.5 | 2024-04-28 23:47 | 57.75 | 30.18724 | 22.80028 | 49.17158 |  | 0.2718643 | 0.4132496 | 29.35% | 22.17% | 47.81% | 0.2643% | 54.18% | 40.92% |  | 95.11% | 31.68% | 102.1591
Ag60 GDE in PTFE holder | 60 | 7.270294 | 0.3 M Na2SO4 | 0.05 M H2SO4 | CCM-CEM | -0.5 | 2024-04-29 00:23 | 58.35 | 30.39518 | 22.81786 | 48.9292 |  | 0.2750207 | 0.4213415 | 29.56% | 22.19% | 47.58% | 0.2674% | 56.88% | 42.7% |  | 99.58% | 31.8%
Ag60 GDE in PTFE holder | 60 | 7.301806 | 0.3 M Na2SO4 | 0.05 M H2SO4 | CCM-CEM | -0.5 | 2024-04-29 00:59 | 58.95 | 30.57552 | 22.89185 | 48.67743 |  | 0.2736353 | 0.4161869 | 29.73% | 22.26% | 47.34% | 0.2661% | 57.47% | 43.03% |  | 100.5% | 31.99% | 102.1448
Ag60 GDE in PTFE holder | 60 | 6.958768 | 0.3 M Na2SO4 | 0.05 M H2SO4 | CCM-CEM | -0.5 | 2024-04-29 01:35 | 59.55 | 30.65055 | 22.91638 | 48.44473 |  | 0.2775933 | 0.4235304 | 29.84% | 22.31% | 47.17% | 0.2703% | 54.97% | 41.1% |  | 96.07% | 32.11%
Ag60 GDE in PTFE holder | 60 | 7.195547 | 0.3 M Na2SO4 | 0.05 M H2SO4 | CCM-CEM | -0.5 | 2024-04-29 02:11 | 60.15 | 30.8118 | 22.90416 | 48.33902 |  | 0.280749 | 0.4318991 | 29.98% | 22.29% | 47.04% | 0.2732% | 57.11% | 42.45% |  | 99.56% | 32.15% | 102.055
Ag60 GDE in PTFE holder | 60 | 7.14297 | 0.3 M Na2SO4 | 0.05 M H2SO4 | CCM-CEM | -0.5 | 2024-04-29 02:47 | 60.75 | 30.86635 | 22.91292 | 48.35435 |  | 0.2811237 | 0.4358109 | 30.01% | 22.28% | 47.01% | 0.2733% | 56.74% | 42.12% |  | 98.87% | 32.15%
Ag60 GDE in PTFE holder | 60 | 7.01498 | 0.3 M Na2SO4 | 0.05 M H2SO4 | CCM-CEM | -0.5 | 2024-04-29 03:23 | 61.35 | 30.96587 | 22.94555 | 48.24324 |  | 0.2806205 | 0.4348705 | 30.1% | 22.31% | 46.9% | 0.2728% | 55.9% | 41.42% |  | 97.32% | 32.23% | 102.1547
Ag60 GDE in PTFE holder | 60 | 7.241419 | 0.3 M Na2SO4 | 0.05 M H2SO4 | CCM-CEM | -0.5 | 2024-04-29 03:59 | 61.95 | 31.02281 | 22.89443 | 48.20206 |  | 0.2815919 | 0.4360916 | 30.17% | 22.26% | 46.87% | 0.2738% | 57.83% | 42.67% |  | 100.5% | 32.2%
Ag60 GDE in PTFE holder | 60 | 7.15087 | 0.3 M Na2SO4 | 0.05 M H2SO4 | CCM-CEM | -0.5 | 2024-04-29 04:35 | 62.55 | 31.01327 | 22.84113 | 48.28122 |  | 0.286997 | 0.4540086 | 30.15% | 22.2% | 46.93% | 0.279% | 57.06% | 42.03% |  | 99.09% | 32.12% | 102.1356
Ag60 GDE in PTFE holder | 60 | 7.030791 | 0.3 M Na2SO4 | 0.05 M H2SO4 | CCM-CEM | -0.5 | 2024-04-29 05:11 | 63.15 | 31.11641 | 22.81405 | 48.27373 |  | 0.2855749 | 0.448839 | 30.23% | 22.16% | 46.9% | 0.2774% | 56.26% | 41.25% |  | 97.5% | 32.09%
Ag60 GDE in PTFE holder | 60 | 6.67544 | 0.3 M Na2SO4 | 0.05 M H2SO4 | CCM-CEM | -0.5 | 2024-04-29 05:47 | 63.75 | 31.12512 | 22.75934 | 48.2629 |  | 0.2821892 | 0.4388516 | 30.26% | 22.12% | 46.92% | 0.2743% | 53.47% | 39.09% |  | 92.56% | 32.05% | 102.1474
Ag60 GDE in PTFE holder | 60 | 6.830873 | 0.3 M Na2SO4 | 0.05 M H2SO4 | CCM-CEM | -0.5 | 2024-04-29 06:23 | 64.35 | 31.28804 | 22.90041 | 48.48103 |  | 0.2883521 | 0.4539912 | 30.26% | 22.14% | 46.88% | 0.2788% | 54.71% | 40.04% |  | 94.75% | 32.08%
Ag60 GDE in PTFE holder | 60 | 6.967895 | 0.3 M Na2SO4 | 0.05 M H2SO4 | CCM-CEM | -0.5 | 2024-04-29 07:00 | 64.96667 | 31.43158 | 23.02442 | 48.35861 |  | 0.2872667 | 0.462217 | 30.35% | 22.23% | 46.69% | 0.2774% | 55.98% | 41.01% |  | 96.98% | 32.25% | 102.8146
Ag60 GDE in PTFE holder | 60 | 6.940771 | 0.3 M Na2SO4 | 0.05 M H2SO4 | CCM-CEM | -0.5 | 2024-04-29 07:36 | 65.56667 | 31.64937 | 23.1165 | 47.91363 |  | 0.2849627 | 0.4645367 | 30.6% | 22.35% | 46.33% | 0.2755% | 56.22% | 41.06% |  | 97.28% | 32.54%
Ag60 GDE in PTFE holder | 60 | 6.909617 | 0.3 M Na2SO4 | 0.05 M H2SO4 | CCM-CEM | -0.5 | 2024-04-29 08:12 | 66.16667 | 31.79728 | 23.24971 | 47.7233 |  | 0.2827693 | 0.4620173 | 30.72% | 22.46% | 46.1% | 0.2732% | 56.18% | 41.08% |  | 97.26% | 32.76% | 102.7703
Ag60 GDE in PTFE holder | 60 | 6.852599 | 0.3 M Na2SO4 | 0.05 M H2SO4 | CCM-CEM | -0.5 | 2024-04-29 08:48 | 66.76667 | 31.96748 | 23.29926 | 47.6273 |  | 0.2813539 | 0.4571816 | 30.85% | 22.48% | 45.96% | 0.2715% | 55.95% | 40.78% |  | 96.74% | 32.85%
Ag60 GDE in PTFE holder | 60 | 7.192136 | 0.3 M Na2SO4 | 0.05 M H2SO4 | CCM-CEM | -0.5 | 2024-04-29 09:24 | 67.36667 | 31.76966 | 23.1194 | 47.77882 |  | 0.2783337 | 0.4396075 | 30.73% | 22.36% | 46.21% | 0.2692% | 58.5% | 42.57% |  | 101.1% | 32.61% | 102.6679
Ag60 GDE in PTFE holder | 60 | 6.786569 | 0.3 M Na2SO4 | 0.05 M H2SO4 | CCM-CEM | -0.5 | 2024-04-29 10:00 | 67.96667 | 31.74604 | 22.98879 | 48.16817 |  | 0.2815245 | 0.441066 | 30.85% | 22.34% | 46.81% | 0.1224% | 55.42% | 40.13% |  | 95.55% | 32.31%

## Flow rate
| 0.6Mna2so4ph3 | 2024-04-26 14:02 | 2024-04-26 12:02 | 56.151374
2024-04-26 10:33 | 0 | 2024-04-26 14:11 | 2024-04-26 12:11 | 55.082611
2024-04-26 10:34 | 0 | 2024-04-26 14:36 | 2024-04-26 12:36 | 57.183324
2024-04-26 10:35 | 56.939609 | 2024-04-26 15:02 | 2024-04-26 13:02 | 58.115887
2024-04-26 10:36 | 48.095144 | 2024-04-26 15:27 | 2024-04-26 13:27 | 58.045685
2024-04-26 10:37 | 48.236306 | 2024-04-26 15:53 | 2024-04-26 13:53 | 58.903171
2024-04-26 10:38 | 48.080766 | 2024-04-26 16:18 | 2024-04-26 14:18 | 58.602159
2024-04-26 10:39 | 47.987889 | 2024-04-26 16:44 | 2024-04-26 14:44 | 58.569921
2024-04-26 10:40 | 47.180721 | 2024-04-26 17:09 | 2024-04-26 15:09 | 58.313673
2024-04-26 10:41 | 46.90771 | 2024-04-26 17:35 | 2024-04-26 15:35 | 59.759113
2024-04-26 10:42 | 47.185285 | 2024-04-26 18:00 | 2024-04-26 16:00 | 59.335781
2024-04-26 10:43 | 47.248538 | 2024-04-26 18:26 | 2024-04-26 16:26 | 60.443483
2024-04-26 10:44 | 47.035211 | 2024-04-26 18:51 | 2024-04-26 16:51 | 60.575346
2024-04-26 10:45 | 47.239655 | 2024-04-26 19:17 | 2024-04-26 17:17 | 61.293408
2024-04-26 10:46 | 47.185464 | 2024-04-26 19:42 | 2024-04-26 17:42 | 59.99416
2024-04-26 10:47 | 47.017702 | 2024-04-26 20:08 | 2024-04-26 18:08 | 60.571302
2024-04-26 10:48 | 47.6627 | 2024-04-26 20:33 | 2024-04-26 18:33 | 61.548426
2024-04-26 10:49 | 47.816576 | 2024-04-26 20:59 | 2024-04-26 18:59 | 61.343175
2024-04-26 10:50 | 47.612158 | 2024-04-26 21:26 | 2024-04-26 19:26 | 61.845123
2024-04-26 10:51 | 48.139664 | 2024-04-26 21:43 | 2024-04-26 19:43 | 61.024411
2024-04-26 10:52 | 48.262042 | 2024-04-26 22:00 | 2024-04-26 20:00 | 60.666042
2024-04-26 10:53 | 48.561737 | 2024-04-26 22:17 | 2024-04-26 20:17 | 62.499085
2024-04-26 10:54 | 48.619066 | 2024-04-26 22:34 | 2024-04-26 20:34 | 62.456899
2024-04-26 10:55 | 48.808861 | 2024-04-26 22:51 | 2024-04-26 20:51 | 61.365043
2024-04-26 10:56 | 48.924425 | 2024-04-26 23:08 | 2024-04-26 21:08 | 61.664238
2024-04-26 10:57 | 49.032898 | 2024-04-26 23:25 | 2024-04-26 21:25 | 62.305059
2024-04-26 10:58 | 49.291642 | 2024-04-26 23:42 | 2024-04-26 21:42 | 61.961997
2024-04-26 10:59 | 48.776465 | 2024-04-26 23:59 | 2024-04-26 21:59 | 61.866269
2024-04-26 11:00 | 49.505027 | 2024-04-27 00:16 | 2024-04-26 22:16 | 64.618812
2024-04-26 11:01 | 49.049228 | 2024-04-27 00:33 | 2024-04-26 22:33 | 64.136691
2024-04-26 11:02 | 49.412748 | 2024-04-27 00:50 | 2024-04-26 22:50 | 65.196413
2024-04-26 11:03 | 49.592029 | 2024-04-27 01:07 | 2024-04-26 23:07 | 64.401972
2024-04-26 11:04 | 49.65905 | 2024-04-27 01:24 | 2024-04-26 23:24 | 64.285295
2024-04-26 11:05 | 49.901869 | 2024-04-27 01:41 | 2024-04-26 23:41 | 65.025601
2024-04-26 11:06 | 49.848026 | 2024-04-27 02:09 | 2024-04-27 00:09 | 69.019284
2024-04-26 11:07 | 49.884678 | 2024-04-27 02:26 | 2024-04-27 00:26 | 68.872149
2024-04-26 11:08 | 50.339028 | 2024-04-27 02:43 | 2024-04-27 00:43 | 67.477881
2024-04-26 11:09 | 50.758168 | 2024-04-27 03:19 | 2024-04-27 01:19 | 67.786168
2024-04-26 11:10 | 50.326219 | 2024-04-27 03:36 | 2024-04-27 01:36 | 67.263091
2024-04-26 11:11 | 50.85038 | 2024-04-27 04:12 | 2024-04-27 02:12 | 77.032233
2024-04-26 11:12 | 51.160546 | 2024-04-27 04:29 | 2024-04-27 02:29 | 77.296258
2024-04-26 11:13 | 51.51006 | 2024-04-27 04:46 | 2024-04-27 02:46 | 76.710099
2024-04-26 11:14 | 50.759985 | 2024-04-27 05:22 | 2024-04-27 03:22 | 75.915872
2024-04-26 11:15 | 51.110707 | 2024-04-27 05:39 | 2024-04-27 03:39 | 75.745279
2024-04-26 11:16 | 51.54571 | 2024-04-27 05:56 | 2024-04-27 03:56 | 75.709031
2024-04-26 11:17 | 51.198302 | 2024-04-27 08:21 | 2024-04-27 06:21 | 60.425986
2024-04-26 11:18 | 52.210081 | 2024-04-27 08:57 | 2024-04-27 06:57 | 60.566467
2024-04-26 11:19 | 51.781033 | 2024-04-27 09:14 | 2024-04-27 07:14 | 30.760761
2024-04-26 11:20 | 51.364307 | 2024-04-27 09:48 | 2024-04-27 07:48 | 30.530063
2024-04-26 11:21 | 51.966316 | 2024-04-27 10:22 | 2024-04-27 08:22 | 30.469186
2024-04-26 11:22 | 52.49218 | 2024-04-27 10:56 | 2024-04-27 08:56 | 30.615581
2024-04-26 11:23 | 52.422996 | 2024-04-27 11:30 | 2024-04-27 09:30 | 31.10239
2024-04-26 11:24 | 52.491382 | 2024-04-27 12:04 | 2024-04-27 10:04 | 31.229063
2024-04-26 11:25 | 52.604631 | 2024-04-27 12:38 | 2024-04-27 10:38 | 30.648299
2024-04-26 11:26 | 52.715139 | 2024-04-27 13:12 | 2024-04-27 11:12 | 21.45243
2024-04-26 11:27 | 52.326642 | 2024-04-27 13:46 | 2024-04-27 11:46 | 21.175016
2024-04-26 11:28 | 52.768747 | 2024-04-27 14:20 | 2024-04-27 12:20 | 21.065227
2024-04-26 11:29 | 52.349588 | 2024-04-27 14:54 | 2024-04-27 12:54 | 21.192696
2024-04-26 11:30 | 53.004316 | 2024-04-27 15:45 | 2024-04-27 13:45 | 20.91163
2024-04-26 11:31 | 53.835733 | 2024-04-27 16:19 | 2024-04-27 14:19 | 16.78532
2024-04-26 11:32 | 53.227231 | 2024-04-27 16:53 | 2024-04-27 14:53 | 16.235078
2024-04-26 11:33 | 53.023647 | 2024-04-27 17:27 | 2024-04-27 15:27 | 16.136805
2024-04-26 11:34 | 53.139621 | 2024-04-27 18:01 | 2024-04-27 16:01 | 15.675128
2024-04-26 11:35 | 53.290302 | 2024-04-27 18:18 | 2024-04-27 16:18 | 16.468088
2024-04-26 11:36 | 53.818207 | 2024-04-27 18:35 | 2024-04-27 16:35 | 15.79685
2024-04-26 11:37 | 54.086209 | 2024-04-27 18:52 | 2024-04-27 16:52 | 15.695599
2024-04-26 11:38 | 54.003117 | 2024-04-27 19:28 | 2024-04-27 17:28 | 15.461679
2024-04-26 11:39 | 54.04959 | 2024-04-27 19:45 | 2024-04-27 17:45 | 15.563839
2024-04-26 11:40 | 53.248861 | 2024-04-27 20:21 | 2024-04-27 18:21 | 15.456574
2024-04-26 11:41 | 54.762882 | 2024-04-27 20:38 | 2024-04-27 18:38 | 16.005883
2024-04-26 11:42 | 54.613582 | 2024-04-27 20:55 | 2024-04-27 18:55 | 15.333978
2024-04-26 11:43 | 54.731838 | 2024-04-27 21:31 | 2024-04-27 19:31 | 11.945359
2024-04-26 11:44 | 53.95083 | 2024-04-27 22:07 | 2024-04-27 20:07 | 12.164302
2024-04-26 11:45 | 54.66389 | 2024-04-27 22:24 | 2024-04-27 20:24 | 11.912965
2024-04-26 11:46 | 54.391754 | 2024-04-27 23:00 | 2024-04-27 21:00 | 11.717135
2024-04-26 11:47 | 54.960586 | 2024-04-27 23:36 | 2024-04-27 21:36 | 11.429553
2024-04-26 11:48 | 54.502825 | 2024-04-27 23:53 | 2024-04-27 21:53 | 11.669039
2024-04-26 11:49 | 55.455954 | 2024-04-28 00:29 | 2024-04-27 22:29 | 11.606267
2024-04-26 11:50 | 54.099693 | 2024-04-28 01:05 | 2024-04-27 23:05 | 11.596106
2024-04-26 11:51 | 54.582859 | 2024-04-28 09:12 | 2024-04-28 07:12 | 11.508275
2024-04-26 11:52 | 55.041848 | 2024-04-28 09:48 | 2024-04-28 07:48 | 10.905459
2024-04-26 11:53 | 55.724066 | 2024-04-28 10:05 | 2024-04-28 08:05 | 11.525464
2024-04-26 11:54 | 55.06952 | 2024-04-28 10:41 | 2024-04-28 08:41 | 9.60959
2024-04-26 11:55 | 55.467524 | 2024-04-28 11:17 | 2024-04-28 09:17 | 9.541607
2024-04-26 11:56 | 56.101484 | 2024-04-28 11:34 | 2024-04-28 09:34 | 9.718452
2024-04-26 11:57 | 56.831417 | 2024-04-28 12:10 | 2024-04-28 10:10 | 9.709609
2024-04-26 11:58 | 55.535432 | 2024-04-28 12:46 | 2024-04-28 10:46 | 9.629074
2024-04-26 11:59 | 55.276113 | 2024-04-28 13:22 | 2024-04-28 11:22 | 9.214127
2024-04-26 12:00 | 56.621015 | 2024-04-28 13:39 | 2024-04-28 11:39 | 9.127813
2024-04-26 12:01 | 56.151374 | 2024-04-28 17:13 | 2024-04-28 15:13 | 8.780187
2024-04-26 12:02 | 55.965381 | 2024-04-28 17:30 | 2024-04-28 15:30 | 8.863067
2024-04-26 12:03 | 56.014325 | 2024-04-28 17:47 | 2024-04-28 15:47 | 9.12186
2024-04-26 12:04 | 56.269375 | 2024-04-28 18:23 | 2024-04-28 16:23 | 7.776955
2024-04-26 12:05 | 55.609683 | 2024-04-28 18:59 | 2024-04-28 16:59 | 7.5471
2024-04-26 12:06 | 55.666209 | 2024-04-28 19:35 | 2024-04-28 17:35 | 7.594868
2024-04-26 12:07 | 56.617366 | 2024-04-28 20:11 | 2024-04-28 18:11 | 7.469187
2024-04-26 12:08 | 55.490428 | 2024-04-28 20:47 | 2024-04-28 18:47 | 7.121274
2024-04-26 12:09 | 55.461482 | 2024-04-28 21:23 | 2024-04-28 19:23 | 7.408038
2024-04-26 12:10 | 55.082611 | 2024-04-28 21:59 | 2024-04-28 19:59 | 7.309804
2024-04-26 12:11 | 55.682559 | 2024-04-28 22:35 | 2024-04-28 20:35 | 7.427669
2024-04-26 12:12 | 56.306094 | 2024-04-28 23:11 | 2024-04-28 21:11 | 7.272006
2024-04-26 12:13 | 56.707812 | 2024-04-28 23:47 | 2024-04-28 21:47 | 6.973725
2024-04-26 12:14 | 55.521743 | 2024-04-29 00:23 | 2024-04-28 22:23 | 7.270294
2024-04-26 12:15 | 55.906794 | 2024-04-29 00:59 | 2024-04-28 22:59 | 7.301806
2024-04-26 12:16 | 55.572567 | 2024-04-29 01:35 | 2024-04-28 23:35 | 6.958768
2024-04-26 12:17 | 55.73177 | 2024-04-29 02:11 | 2024-04-29 00:11 | 7.195547
2024-04-26 12:18 | 56.005211 | 2024-04-29 02:47 | 2024-04-29 00:47 | 7.14297
2024-04-26 12:19 | 56.641198 | 2024-04-29 03:23 | 2024-04-29 01:23 | 7.01498
2024-04-26 12:20 | 55.866277 | 2024-04-29 03:59 | 2024-04-29 01:59 | 7.241419
2024-04-26 12:21 | 56.7527 | 2024-04-29 04:35 | 2024-04-29 02:35 | 7.15087
2024-04-26 12:22 | 55.55885 | 2024-04-29 05:11 | 2024-04-29 03:11 | 7.030791
2024-04-26 12:23 | 55.606928 | 2024-04-29 05:47 | 2024-04-29 03:47 | 6.67544
2024-04-26 12:24 | 55.947749 | 2024-04-29 06:23 | 2024-04-29 04:23 | 6.830873
2024-04-26 12:25 | 56.479581 | 2024-04-29 07:00 | 2024-04-29 05:00 | 6.967895
2024-04-26 12:26 | 56.043033 | 2024-04-29 07:36 | 2024-04-29 05:36 | 6.940771
2024-04-26 12:27 | 56.82891 | 2024-04-29 08:12 | 2024-04-29 06:12 | 6.909617
2024-04-26 12:28 | 56.325171 | 2024-04-29 08:48 | 2024-04-29 06:48 | 6.852599
2024-04-26 12:29 | 55.769169 | 2024-04-29 09:24 | 2024-04-29 07:24 | 7.192136
2024-04-26 12:30 | 57.415127 | 2024-04-29 10:00 | 2024-04-29 08:00 | 6.786569
2024-04-26 12:31 | 57.805289
2024-04-26 12:32 | 57.334504
2024-04-26 12:33 | 57.81018
2024-04-26 12:34 | 56.680865
2024-04-26 12:35 | 57.183324
2024-04-26 12:36 | 56.83307
2024-04-26 12:37 | 56.517297
2024-04-26 12:38 | 55.862331
2024-04-26 12:39 | 58.119754
2024-04-26 12:40 | 57.456195
2024-04-26 12:41 | 57.394972
2024-04-26 12:42 | 57.270526
2024-04-26 12:43 | 57.543572
2024-04-26 12:44 | 56.47485
2024-04-26 12:45 | 55.862969
2024-04-26 12:46 | 56.735509
2024-04-26 12:47 | 57.798662
2024-04-26 12:48 | 56.848235
2024-04-26 12:49 | 56.192185
2024-04-26 12:50 | 57.571537
2024-04-26 12:51 | 56.489355
2024-04-26 12:52 | 56.581741
2024-04-26 12:53 | 56.719611
2024-04-26 12:54 | 57.39415
2024-04-26 12:55 | 58.302599
2024-04-26 12:56 | 56.985388
2024-04-26 12:57 | 57.629558
2024-04-26 12:58 | 58.089311
2024-04-26 12:59 | 56.851299
2024-04-26 13:00 | 56.621954
2024-04-26 13:01 | 58.115887
2024-04-26 13:02 | 58.165669
2024-04-26 13:03 | 57.237704
2024-04-26 13:04 | 57.566585
2024-04-26 13:05 | 57.289422
2024-04-26 13:06 | 57.501522
2024-04-26 13:07 | 57.574466
2024-04-26 13:08 | 58.014421
2024-04-26 13:09 | 57.921321
2024-04-26 13:10 | 57.729218
2024-04-26 13:11 | 58.306334
2024-04-26 13:12 | 58.604891
2024-04-26 13:13 | 57.612401
2024-04-26 13:14 | 58.639379
2024-04-26 13:15 | 58.040123
2024-04-26 13:16 | 58.874627
2024-04-26 13:17 | 57.739707
2024-04-26 13:18 | 58.513394
2024-04-26 13:19 | 58.300017
2024-04-26 13:20 | 58.562718
2024-04-26 13:21 | 58.132481
2024-04-26 13:22 | 58.516941
2024-04-26 13:23 | 59.17784
2024-04-26 13:24 | 59.156406
2024-04-26 13:25 | 58.226231
2024-04-26 13:26 | 58.045685
2024-04-26 13:27 | 58.171477
2024-04-26 13:28 | 57.905949
2024-04-26 13:29 | 59.492172
2024-04-26 13:30 | 57.636845
2024-04-26 13:31 | 59.636264
2024-04-26 13:32 | 57.880749
2024-04-26 13:33 | 59.145062
2024-04-26 13:34 | 58.415574
2024-04-26 13:35 | 58.590383
2024-04-26 13:36 | 58.43741
2024-04-26 13:37 | 58.356528
2024-04-26 13:38 | 58.918188
2024-04-26 13:39 | 58.489826
2024-04-26 13:40 | 57.824928
2024-04-26 13:41 | 57.621563
2024-04-26 13:42 | 57.715206
2024-04-26 13:43 | 58.896965
2024-04-26 13:44 | 59.344959
2024-04-26 13:45 | 57.636367
2024-04-26 13:46 | 58.735053
2024-04-26 13:47 | 58.359964
2024-04-26 13:48 | 58.776733
2024-04-26 13:49 | 59.098667
2024-04-26 13:50 | 58.725915
2024-04-26 13:51 | 58.119393
2024-04-26 13:52 | 58.081635
2024-04-26 13:53 | 58.903171
2024-04-26 13:54 | 59.177722
2024-04-26 13:55 | 58.806897
2024-04-26 13:56 | 59.339622
2024-04-26 13:57 | 57.871911
2024-04-26 13:58 | 59.52596
2024-04-26 13:59 | 59.425797
2024-04-26 14:00 | 59.526572
2024-04-26 14:01 | 58.686865
2024-04-26 14:02 | 58.753603
2024-04-26 14:03 | 59.204626
2024-04-26 14:04 | 58.056507
2024-04-26 14:05 | 59.561224
2024-04-26 14:06 | 58.663558
2024-04-26 14:07 | 57.996034
2024-04-26 14:08 | 59.869922
2024-04-26 14:09 | 58.625398
2024-04-26 14:10 | 59.06879
2024-04-26 14:11 | 59.46
2024-04-26 14:12 | 58.528923
2024-04-26 14:13 | 58.993709
2024-04-26 14:14 | 58.894165
2024-04-26 14:15 | 57.893973
2024-04-26 14:16 | 59.604738
2024-04-26 14:17 | 58.914381
2024-04-26 14:18 | 58.602159
2024-04-26 14:19 | 58.801004
2024-04-26 14:20 | 57.937746
2024-04-26 14:21 | 59.28466
2024-04-26 14:22 | 58.082102
2024-04-26 14:23 | 58.746236
2024-04-26 14:24 | 58.414549
2024-04-26 14:25 | 59.171422
2024-04-26 14:26 | 60.011647
2024-04-26 14:27 | 58.78698
2024-04-26 14:28 | 58.901847
2024-04-26 14:29 | 58.990472
2024-04-26 14:30 | 58.465787
2024-04-26 14:31 | 59.566937
2024-04-26 14:32 | 59.299564
2024-04-26 14:33 | 59.711603
2024-04-26 14:34 | 59.786941
2024-04-26 14:35 | 59.326389
2024-04-26 14:36 | 59.891641
2024-04-26 14:37 | 59.220219
2024-04-26 14:38 | 58.769546
2024-04-26 14:39 | 59.05729
2024-04-26 14:40 | 59.687884
2024-04-26 14:41 | 58.570216
2024-04-26 14:42 | 59.743761
2024-04-26 14:43 | 58.569921
2024-04-26 14:44 | 58.848635
2024-04-26 14:45 | 59.488231
2024-04-26 14:46 | 59.5549
2024-04-26 14:47 | 61.110719
2024-04-26 14:48 | 59.87541
2024-04-26 14:49 | 59.134425
2024-04-26 14:50 | 59.947417
2024-04-26 14:51 | 60.413492
2024-04-26 14:52 | 59.118812
2024-04-26 14:53 | 58.870492
2024-04-26 14:54 | 59.240178
2024-04-26 14:55 | 59.768856
2024-04-26 14:56 | 59.723375
2024-04-26 14:57 | 59.250842
2024-04-26 14:58 | 58.564998
2024-04-26 14:59 | 60.327775
2024-04-26 15:00 | 60.173092
2024-04-26 15:01 | 59.301915
2024-04-26 15:02 | 60.467779
2024-04-26 15:03 | 59.866744
2024-04-26 15:04 | 59.797605
2024-04-26 15:05 | 60.631919
2024-04-26 15:06 | 59.467409
2024-04-26 15:07 | 59.400969
2024-04-26 15:08 | 59.324792
2024-04-26 15:09 | 58.313673
2024-04-26 15:10 | 59.546563
2024-04-26 15:11 | 59.579376
2024-04-26 15:12 | 59.183502
2024-04-26 15:13 | 58.704246
2024-04-26 15:14 | 60.223202
2024-04-26 15:15 | 59.199501
2024-04-26 15:16 | 59.587484
2024-04-26 15:17 | 58.88247
2024-04-26 15:18 | 60.042407
2024-04-26 15:19 | 59.573518
2024-04-26 15:20 | 60.321498
2024-04-26 15:21 | 58.883383
2024-04-26 15:22 | 59.534573
2024-04-26 15:23 | 59.803708
2024-04-26 15:24 | 60.270191
2024-04-26 15:25 | 59.350361
2024-04-26 15:26 | 59.243675
2024-04-26 15:27 | 58.711353
2024-04-26 15:28 | 59.433493
2024-04-26 15:29 | 60.724153
2024-04-26 15:30 | 60.402996
2024-04-26 15:31 | 59.916882
2024-04-26 15:32 | 59.224464
2024-04-26 15:33 | 59.966142
2024-04-26 15:34 | 59.759113
2024-04-26 15:35 | 60.073898
2024-04-26 15:36 | 59.520466
2024-04-26 15:37 | 59.500418
2024-04-26 15:38 | 60.446252
2024-04-26 15:39 | 60.223054
2024-04-26 15:40 | 59.957256
2024-04-26 15:41 | 59.231185
2024-04-26 15:42 | 60.230738
2024-04-26 15:43 | 59.98753
2024-04-26 15:44 | 58.96728
2024-04-26 15:45 | 60.192055
2024-04-26 15:46 | 60.264086
2024-04-26 15:47 | 59.91036
2024-04-26 15:48 | 60.598688
2024-04-26 15:49 | 59.822026
2024-04-26 15:50 | 60.730104
2024-04-26 15:51 | 59.261455
2024-04-26 15:52 | 60.239902
2024-04-26 15:53 | 60.989381
2024-04-26 15:54 | 58.413233
2024-04-26 15:55 | 59.163483
2024-04-26 15:56 | 59.277433
2024-04-26 15:57 | 58.871836
2024-04-26 15:58 | 60.170341
2024-04-26 15:59 | 59.335781
2024-04-26 16:00 | 60.410159
2024-04-26 16:01 | 59.562606
2024-04-26 16:02 | 58.612873
2024-04-26 16:03 | 58.850945
2024-04-26 16:04 | 59.4245
2024-04-26 16:05 | 59.062818
2024-04-26 16:06 | 59.316836
2024-04-26 16:07 | 60.5269
2024-04-26 16:08 | 59.938977
2024-04-26 16:09 | 60.134972
2024-04-26 16:10 | 59.3155
2024-04-26 16:11 | 60.761488
2024-04-26 16:12 | 59.995018
2024-04-26 16:13 | 59.702668
2024-04-26 16:14 | 59.506659
2024-04-26 16:15 | 60.551514
2024-04-26 16:16 | 59.928802
2024-04-26 16:17 | 60.665797
2024-04-26 16:18 | 59.742204
2024-04-26 16:19 | 59.680378
2024-04-26 16:20 | 60.159467
2024-04-26 16:21 | 60.029056
2024-04-26 16:22 | 60.227123
2024-04-26 16:23 | 58.735549
2024-04-26 16:24 | 59.762305
2024-04-26 16:25 | 60.243081
2024-04-26 16:26 | 60.443483
2024-04-26 16:27 | 59.781487
2024-04-26 16:28 | 60.882676
2024-04-26 16:29 | 61.061148
2024-04-26 16:30 | 59.688284
2024-04-26 16:31 | 59.986443
2024-04-26 16:32 | 59.751649
2024-04-26 16:33 | 60.403514
2024-04-26 16:34 | 60.924161
2024-04-26 16:35 | 60.065751
2024-04-26 16:36 | 60.707303
2024-04-26 16:37 | 61.25141
2024-04-26 16:38 | 60.104917
2024-04-26 16:39 | 60.191199
2024-04-26 16:40 | 60.791619
2024-04-26 16:41 | 59.884082
2024-04-26 16:42 | 60.21284
2024-04-26 16:43 | 60.5616
2024-04-26 16:44 | 59.401344
2024-04-26 16:45 | 59.843329
2024-04-26 16:46 | 60.369542
2024-04-26 16:47 | 61.662872
2024-04-26 16:48 | 60.109057
2024-04-26 16:49 | 61.17151
2024-04-26 16:50 | 61.091981
2024-04-26 16:51 | 60.575346
2024-04-26 16:52 | 59.013224
2024-04-26 16:53 | 59.632691
2024-04-26 16:54 | 59.431012
2024-04-26 16:55 | 59.937046
2024-04-26 16:56 | 60.920594
2024-04-26 16:57 | 59.86524
2024-04-26 16:58 | 60.67737
2024-04-26 16:59 | 60.221159
2024-04-26 17:00 | 61.209558
2024-04-26 17:01 | 60.700195
2024-04-26 17:02 | 59.677364
2024-04-26 17:03 | 59.341129
2024-04-26 17:04 | 61.952261
2024-04-26 17:05 | 60.024486
2024-04-26 17:06 | 60.601131
2024-04-26 17:07 | 60.500326
2024-04-26 17:08 | 59.919132
2024-04-26 17:09 | 60.954641
2024-04-26 17:10 | 61.521528
2024-04-26 17:11 | 60.485687
2024-04-26 17:12 | 60.977693
2024-04-26 17:13 | 59.470491
2024-04-26 17:14 | 60.752644
2024-04-26 17:15 | 59.755889
2024-04-26 17:16 | 61.293408
2024-04-26 17:17 | 60.502158
2024-04-26 17:18 | 60.367412
2024-04-26 17:19 | 60.412791
2024-04-26 17:20 | 60.172669
2024-04-26 17:21 | 61.470484
2024-04-26 17:22 | 59.760662
2024-04-26 17:23 | 60.905901
2024-04-26 17:24 | 61.669651
2024-04-26 17:25 | 60.619596
2024-04-26 17:26 | 60.352969
2024-04-26 17:27 | 61.097287
2024-04-26 17:28 | 61.048022
2024-04-26 17:29 | 60.232325
2024-04-26 17:30 | 61.265327
2024-04-26 17:31 | 60.999603
2024-04-26 17:32 | 60.39163
2024-04-26 17:33 | 59.976525
2024-04-26 17:34 | 60.472474
2024-04-26 17:35 | 61.712029
2024-04-26 17:36 | 59.960622
2024-04-26 17:37 | 59.2608
2024-04-26 17:38 | 60.746262
2024-04-26 17:39 | 60.910468
2024-04-26 17:40 | 60.829341
2024-04-26 17:41 | 59.99416
2024-04-26 17:42 | 60.817856
2024-04-26 17:43 | 60.960488
2024-04-26 17:44 | 60.123496
2024-04-26 17:45 | 60.651117
2024-04-26 17:46 | 61.397433
2024-04-26 17:47 | 61.875689
2024-04-26 17:48 | 59.500664
2024-04-26 17:49 | 61.175187
2024-04-26 17:50 | 59.678057
2024-04-26 17:51 | 61.063401
2024-04-26 17:52 | 60.541538
2024-04-26 17:53 | 61.01589
2024-04-26 17:54 | 60.97779
2024-04-26 17:55 | 60.627996
2024-04-26 17:56 | 59.921063
2024-04-26 17:57 | 60.139285
2024-04-26 17:58 | 62.138755
2024-04-26 17:59 | 59.491756
2024-04-26 18:00 | 61.319586
2024-04-26 18:01 | 61.833781
2024-04-26 18:02 | 61.143312
2024-04-26 18:03 | 62.077639
2024-04-26 18:04 | 61.191896
2024-04-26 18:05 | 61.24382
2024-04-26 18:06 | 60.306351
2024-04-26 18:07 | 60.571302
2024-04-26 18:08 | 61.257535
2024-04-26 18:09 | 61.47471
2024-04-26 18:10 | 60.86513
2024-04-26 18:11 | 59.419282
2024-04-26 18:12 | 61.443872
2024-04-26 18:13 | 60.938051
2024-04-26 18:14 | 61.179424
2024-04-26 18:15 | 60.903629
2024-04-26 18:16 | 61.545372
2024-04-26 18:17 | 60.448829
2024-04-26 18:18 | 60.850632
2024-04-26 18:19 | 62.094777
2024-04-26 18:20 | 60.994591
2024-04-26 18:21 | 61.448986
2024-04-26 18:22 | 60.726477
2024-04-26 18:23 | 62.000077
2024-04-26 18:24 | 61.097529
2024-04-26 18:25 | 60.793403
2024-04-26 18:26 | 60.269131
2024-04-26 18:27 | 61.302045
2024-04-26 18:28 | 59.719206
2024-04-26 18:29 | 61.478402
2024-04-26 18:30 | 61.722682
2024-04-26 18:31 | 61.913812
2024-04-26 18:32 | 61.548426
2024-04-26 18:33 | 59.678724
2024-04-26 18:34 | 61.541858
2024-04-26 18:35 | 60.257362
2024-04-26 18:36 | 61.72698
2024-04-26 18:37 | 60.740539
2024-04-26 18:38 | 60.639676
2024-04-26 18:39 | 61.221322
2024-04-26 18:40 | 61.113731
2024-04-26 18:41 | 60.362497
2024-04-26 18:42 | 60.534149
2024-04-26 18:43 | 60.067372
2024-04-26 18:44 | 61.29769
2024-04-26 18:45 | 59.852587
2024-04-26 18:46 | 60.853017
2024-04-26 18:47 | 61.633624
2024-04-26 18:48 | 61.911498
2024-04-26 18:49 | 59.603769
2024-04-26 18:50 | 62.675156
2024-04-26 18:51 | 60.477371
2024-04-26 18:52 | 61.892143
2024-04-26 18:53 | 61.412086
2024-04-26 18:54 | 61.321652
2024-04-26 18:55 | 61.284589
2024-04-26 18:56 | 61.695815
2024-04-26 18:57 | 61.785087
2024-04-26 18:58 | 60.292541
2024-04-26 18:59 | 61.343175
2024-04-26 19:00 | 61.401397
2024-04-26 19:01 | 61.468644
2024-04-26 19:02 | 61.171761
2024-04-26 19:03 | 61.089133
2024-04-26 19:04 | 61.183429
2024-04-26 19:05 | 60.62927
2024-04-26 19:06 | 60.775123
2024-04-26 19:07 | 60.541327
2024-04-26 19:08 | 60.523219
2024-04-26 19:09 | 61.127889
2024-04-26 19:10 | 60.875138
2024-04-26 19:11 | 59.640376
2024-04-26 19:12 | 60.982054
2024-04-26 19:13 | 61.161815
2024-04-26 19:14 | 62.042715
2024-04-26 19:15 | 60.774045
2024-04-26 19:16 | 61.345482
2024-04-26 19:17 | 60.739348
2024-04-26 19:18 | 61.735308
2024-04-26 19:19 | 60.702999
2024-04-26 19:20 | 60.384999
2024-04-26 19:21 | 60.730069
2024-04-26 19:22 | 60.938393
2024-04-26 19:23 | 61.364621
2024-04-26 19:24 | 59.959362
2024-04-26 19:25 | 61.86054
2024-04-26 19:26 | 61.845123
2024-04-26 19:27 | 60.89948
2024-04-26 19:28 | 61.716224
2024-04-26 19:29 | 61.694057
2024-04-26 19:30 | 61.381756
2024-04-26 19:31 | 61.366265
2024-04-26 19:32 | 61.172183
2024-04-26 19:33 | 61.439671
2024-04-26 19:34 | 60.994684
2024-04-26 19:35 | 60.501789
2024-04-26 19:36 | 60.719017
2024-04-26 19:37 | 60.943134
2024-04-26 19:38 | 60.242198
2024-04-26 19:39 | 60.807898
2024-04-26 19:40 | 61.448591
2024-04-26 19:41 | 61.197579
2024-04-26 19:42 | 61.024411
2024-04-26 19:43 | 61.041942
2024-04-26 19:44 | 60.99828
2024-04-26 19:45 | 61.250284
2024-04-26 19:46 | 60.81253
2024-04-26 19:47 | 60.310008
2024-04-26 19:48 | 60.99363
2024-04-26 19:49 | 62.158651
2024-04-26 19:50 | 61.696586
2024-04-26 19:51 | 61.113776
2024-04-26 19:52 | 61.702234
2024-04-26 19:53 | 61.11657
2024-04-26 19:54 | 60.811907
2024-04-26 19:55 | 59.682551
2024-04-26 19:56 | 62.702813
2024-04-26 19:57 | 61.818875
2024-04-26 19:58 | 61.207279
2024-04-26 19:59 | 60.969496
2024-04-26 20:00 | 60.666042
2024-04-26 20:01 | 61.063998
2024-04-26 20:02 | 61.724076
2024-04-26 20:03 | 63.177943
2024-04-26 20:04 | 61.25445
2024-04-26 20:05 | 62.685919
2024-04-26 20:06 | 60.677419
2024-04-26 20:07 | 62.629001
2024-04-26 20:08 | 61.490073
2024-04-26 20:09 | 62.318393
2024-04-26 20:10 | 61.905843
2024-04-26 20:11 | 61.687595
2024-04-26 20:12 | 62.078219
2024-04-26 20:13 | 61.900375
2024-04-26 20:14 | 62.328725
2024-04-26 20:15 | 62.176728
2024-04-26 20:16 | 62.499085
2024-04-26 20:17 | 61.93639
2024-04-26 20:18 | 62.664216
2024-04-26 20:19 | 62.071467
2024-04-26 20:20 | 62.072909
2024-04-26 20:21 | 61.229363
2024-04-26 20:22 | 61.932712
2024-04-26 20:23 | 62.738111
2024-04-26 20:24 | 61.42609
2024-04-26 20:25 | 62.887558
2024-04-26 20:26 | 61.861985
2024-04-26 20:27 | 62.325587
2024-04-26 20:28 | 61.307634
2024-04-26 20:29 | 62.310743
2024-04-26 20:30 | 62.041595
2024-04-26 20:31 | 62.551258
2024-04-26 20:32 | 62.689793
2024-04-26 20:33 | 62.112018
2024-04-26 20:34 | 62.456899
2024-04-26 20:35 | 61.917483
2024-04-26 20:36 | 62.022481
2024-04-26 20:37 | 61.355071
2024-04-26 20:38 | 61.928733
2024-04-26 20:39 | 61.531858
2024-04-26 20:40 | 62.199988
2024-04-26 20:41 | 61.519532
2024-04-26 20:42 | 61.900165
2024-04-26 20:43 | 62.272036
2024-04-26 20:44 | 62.481093
2024-04-26 20:45 | 62.40607
2024-04-26 20:46 | 62.22635
2024-04-26 20:47 | 61.886063
2024-04-26 20:48 | 61.688095
2024-04-26 20:49 | 61.626205
2024-04-26 20:50 | 61.365043
2024-04-26 20:51 | 61.893699
2024-04-26 20:52 | 61.764552
2024-04-26 20:53 | 61.798316
2024-04-26 20:54 | 61.656261
2024-04-26 20:55 | 61.541267
2024-04-26 20:56 | 61.186515
2024-04-26 20:57 | 61.468617
2024-04-26 20:58 | 62.896443
2024-04-26 20:59 | 62.083282
2024-04-26 21:00 | 62.857657
2024-04-26 21:01 | 62.38465
2024-04-26 21:02 | 62.281689
2024-04-26 21:03 | 62.580498
2024-04-26 21:04 | 62.065164
2024-04-26 21:05 | 62.896152
2024-04-26 21:06 | 62.152165
2024-04-26 21:07 | 61.664238
2024-04-26 21:08 | 62.510045
2024-04-26 21:09 | 60.899835
2024-04-26 21:10 | 62.201086
2024-04-26 21:11 | 62.417283
2024-04-26 21:12 | 62.269737
2024-04-26 21:13 | 62.068206
2024-04-26 21:14 | 62.195482
2024-04-26 21:15 | 61.720216
2024-04-26 21:16 | 61.626797
2024-04-26 21:17 | 62.386752
2024-04-26 21:18 | 61.391037
2024-04-26 21:19 | 62.717714
2024-04-26 21:20 | 61.920809
2024-04-26 21:21 | 61.751685
2024-04-26 21:22 | 61.88231
2024-04-26 21:23 | 62.00279
2024-04-26 21:24 | 61.430494
2024-04-26 21:25 | 62.305059
2024-04-26 21:26 | 61.223085
2024-04-26 21:27 | 61.424694
2024-04-26 21:28 | 62.220276
2024-04-26 21:29 | 62.5984
2024-04-26 21:30 | 62.19775
2024-04-26 21:31 | 61.575655
2024-04-26 21:32 | 62.492472
2024-04-26 21:33 | 61.78488
2024-04-26 21:34 | 61.087867
2024-04-26 21:35 | 63.129922
2024-04-26 21:36 | 61.701153
2024-04-26 21:37 | 61.24035
2024-04-26 21:38 | 62.121454
2024-04-26 21:39 | 62.197005
2024-04-26 21:40 | 60.974888
2024-04-26 21:41 | 61.961997
2024-04-26 21:42 | 61.800804
2024-04-26 21:43 | 62.739077
2024-04-26 21:44 | 60.562907
2024-04-26 21:45 | 61.866703
2024-04-26 21:46 | 62.606218
2024-04-26 21:47 | 62.204129
2024-04-26 21:48 | 61.87831
2024-04-26 21:49 | 62.11716
2024-04-26 21:50 | 61.591036
2024-04-26 21:51 | 61.381828
2024-04-26 21:52 | 62.209867
2024-04-26 21:53 | 62.073984
2024-04-26 21:54 | 62.135977
2024-04-26 21:55 | 61.214549
2024-04-26 21:56 | 62.886614
2024-04-26 21:57 | 61.478195
2024-04-26 21:58 | 61.549536
2024-04-26 21:59 | 61.866269
2024-04-26 22:00 | 61.366095
2024-04-26 22:01 | 61.631428
2024-04-26 22:02 | 61.699241
2024-04-26 22:03 | 64.856477
2024-04-26 22:04 | 64.823711
2024-04-26 22:05 | 64.690918
2024-04-26 22:06 | 64.029868
2024-04-26 22:07 | 64.021857
2024-04-26 22:08 | 65.182092
2024-04-26 22:09 | 64.546331
2024-04-26 22:10 | 64.279364
2024-04-26 22:11 | 65.468152
2024-04-26 22:12 | 64.476557
2024-04-26 22:13 | 65.742875
2024-04-26 22:14 | 65.065453
2024-04-26 22:15 | 64.618812
2024-04-26 22:16 | 64.670822
2024-04-26 22:17 | 64.560692
2024-04-26 22:18 | 65.163725
2024-04-26 22:19 | 65.232517
2024-04-26 22:20 | 65.03437
2024-04-26 22:21 | 65.510103
2024-04-26 22:22 | 64.556573
2024-04-26 22:23 | 65.13747
2024-04-26 22:24 | 65.072178
2024-04-26 22:25 | 65.230133
2024-04-26 22:26 | 65.559105
2024-04-26 22:27 | 64.903226
2024-04-26 22:28 | 63.934291
2024-04-26 22:29 | 64.210425
2024-04-26 22:30 | 64.633612
2024-04-26 22:31 | 65.083453
2024-04-26 22:32 | 65.020535
2024-04-26 22:33 | 64.136691
2024-04-26 22:34 | 64.458005
2024-04-26 22:35 | 64.475437
2024-04-26 22:36 | 65.376313
2024-04-26 22:37 | 65.46944
2024-04-26 22:38 | 64.320291
2024-04-26 22:39 | 65.286767
2024-04-26 22:40 | 64.781653
2024-04-26 22:41 | 65.189106
2024-04-26 22:42 | 64.822445
2024-04-26 22:43 | 65.21268
2024-04-26 22:44 | 63.508535
2024-04-26 22:45 | 64.891902
2024-04-26 22:46 | 65.529526
2024-04-26 22:47 | 64.158865
2024-04-26 22:48 | 65.546953
2024-04-26 22:49 | 65.196413
2024-04-26 22:50 | 64.948841
2024-04-26 22:51 | 63.914354
2024-04-26 22:52 | 64.470496
2024-04-26 22:53 | 65.235267
2024-04-26 22:54 | 65.431149
2024-04-26 22:55 | 64.403299
2024-04-26 22:56 | 65.343192
2024-04-26 22:57 | 63.983808
2024-04-26 22:58 | 65.104738
2024-04-26 22:59 | 64.874383
2024-04-26 23:00 | 65.037305
2024-04-26 23:01 | 64.356097
2024-04-26 23:02 | 64.200054
2024-04-26 23:03 | 64.714861
2024-04-26 23:04 | 65.033439
2024-04-26 23:05 | 63.767472
2024-04-26 23:06 | 64.781585
2024-04-26 23:07 | 64.401972
2024-04-26 23:08 | 64.401012
2024-04-26 23:09 | 63.673913
2024-04-26 23:10 | 64.602776
2024-04-26 23:11 | 64.918112
2024-04-26 23:12 | 65.013334
2024-04-26 23:13 | 64.650476
2024-04-26 23:14 | 64.337383
2024-04-26 23:15 | 64.715536
2024-04-26 23:16 | 65.097013
2024-04-26 23:17 | 64.097455
2024-04-26 23:18 | 63.923564
2024-04-26 23:19 | 64.487007
2024-04-26 23:20 | 64.95148
2024-04-26 23:21 | 65.293611
2024-04-26 23:22 | 63.923586
2024-04-26 23:23 | 64.597267
2024-04-26 23:24 | 64.285295
2024-04-26 23:25 | 64.78407
2024-04-26 23:26 | 65.064273
2024-04-26 23:27 | 64.29593
2024-04-26 23:28 | 64.444112
2024-04-26 23:29 | 63.9609
2024-04-26 23:30 | 64.829824
2024-04-26 23:31 | 64.169333
2024-04-26 23:32 | 64.484847
2024-04-26 23:33 | 63.60872
2024-04-26 23:34 | 65.136902
2024-04-26 23:35 | 64.46919
2024-04-26 23:36 | 64.596707
2024-04-26 23:37 | 63.957899
2024-04-26 23:38 | 64.000901
2024-04-26 23:39 | 64.905429
2024-04-26 23:40 | 65.025601
2024-04-26 23:41 | 64.425896
2024-04-26 23:42 | 65.293702
2024-04-26 23:43 | 65.285772
2024-04-26 23:44 | 63.636412
2024-04-26 23:45 | 64.004242
2024-04-26 23:46 | 64.13584
2024-04-26 23:47 | 64.774784
2024-04-26 23:48 | 63.796901
2024-04-26 23:49 | 64.995029
2024-04-26 23:50 | 65.269116
2024-04-26 23:51 | 63.851669
2024-04-26 23:52 | 63.802373
2024-04-26 23:53 | 65.183517
2024-04-26 23:54 | 64.855094
2024-04-26 23:55 | 64.812341
2024-04-26 23:56 | 63.54399
2024-04-26 23:57 | 63.893291
2024-04-26 23:58 | 64.660001
2024-04-26 23:59 | 64.90108
2024-04-27 | 65.446998
2024-04-27 00:01 | 63.799804
2024-04-27 00:02 | 65.238439
2024-04-27 00:03 | 69.410664
2024-04-27 00:04 | 69.127294
2024-04-27 00:05 | 68.76634
2024-04-27 00:06 | 69.188086
2024-04-27 00:07 | 68.72065
2024-04-27 00:08 | 68.869713
2024-04-27 00:09 | 69.019284
2024-04-27 00:10 | 67.747866
2024-04-27 00:11 | 68.466874
2024-04-27 00:12 | 69.333193
2024-04-27 00:13 | 67.885355
2024-04-27 00:14 | 69.329106
2024-04-27 00:15 | 68.2013
2024-04-27 00:16 | 68.880454
2024-04-27 00:17 | 67.656123
2024-04-27 00:18 | 69.781712
2024-04-27 00:19 | 68.605274
2024-04-27 00:20 | 68.390975
2024-04-27 00:21 | 68.858076
2024-04-27 00:22 | 68.208231
2024-04-27 00:23 | 67.559971
2024-04-27 00:24 | 68.22138
2024-04-27 00:25 | 68.872149
2024-04-27 00:26 | 68.116674
2024-04-27 00:27 | 69.06971
2024-04-27 00:28 | 67.339037
2024-04-27 00:29 | 68.644094
2024-04-27 00:30 | 68.633435
2024-04-27 00:31 | 68.599593
2024-04-27 00:32 | 68.351343
2024-04-27 00:33 | 67.964051
2024-04-27 00:34 | 68.409182
2024-04-27 00:35 | 67.769023
2024-04-27 00:36 | 68.754604
2024-04-27 00:37 | 69.3801
2024-04-27 00:38 | 68.223595
2024-04-27 00:39 | 67.116185
2024-04-27 00:40 | 68.040734
2024-04-27 00:41 | 67.891819
2024-04-27 00:42 | 68.635082
2024-04-27 00:43 | 67.477881
2024-04-27 00:44 | 67.983737
2024-04-27 00:45 | 66.834097
2024-04-27 00:46 | 68.363896
2024-04-27 00:47 | 67.626217
2024-04-27 00:48 | 68.255767
2024-04-27 00:49 | 68.877092
2024-04-27 00:50 | 69.250824
2024-04-27 00:51 | 68.267
2024-04-27 00:52 | 67.779801
2024-04-27 00:53 | 68.604863
2024-04-27 00:54 | 67.653708
2024-04-27 00:55 | 68.434627
2024-04-27 00:56 | 67.709078
2024-04-27 00:57 | 68.842216
2024-04-27 00:58 | 67.6444
2024-04-27 00:59 | 67.57844
2024-04-27 01:00 | 66.354283
2024-04-27 01:01 | 67.919609
2024-04-27 01:02 | 67.675064
2024-04-27 01:03 | 67.430385
2024-04-27 01:04 | 68.905564
2024-04-27 01:05 | 69.024158
2024-04-27 01:06 | 68.710649
2024-04-27 01:07 | 68.029253
2024-04-27 01:08 | 68.134927
2024-04-27 01:09 | 68.363801
2024-04-27 01:10 | 68.159769
2024-04-27 01:11 | 67.227671
2024-04-27 01:12 | 68.339893
2024-04-27 01:13 | 67.105372
2024-04-27 01:14 | 69.326143
2024-04-27 01:15 | 68.283295
2024-04-27 01:16 | 68.682679
2024-04-27 01:17 | 69.705623
2024-04-27 01:18 | 67.342786
2024-04-27 01:19 | 67.786168
2024-04-27 01:20 | 68.703112
2024-04-27 01:21 | 67.889608
2024-04-27 01:22 | 67.548647
2024-04-27 01:23 | 67.343279
2024-04-27 01:24 | 67.698774
2024-04-27 01:25 | 67.957217
2024-04-27 01:26 | 67.742445
2024-04-27 01:27 | 67.861638
2024-04-27 01:28 | 67.91908
2024-04-27 01:29 | 68.234536
2024-04-27 01:30 | 68.343844
2024-04-27 01:31 | 67.970119
2024-04-27 01:32 | 69.155078
2024-04-27 01:33 | 67.482587
2024-04-27 01:34 | 68.367722
2024-04-27 01:35 | 67.263091
2024-04-27 01:36 | 68.030951
2024-04-27 01:37 | 68.455531
2024-04-27 01:38 | 67.786271
2024-04-27 01:39 | 68.596162
2024-04-27 01:40 | 67.25157
2024-04-27 01:41 | 67.731945
2024-04-27 01:42 | 68.592011
2024-04-27 01:43 | 68.412359
2024-04-27 01:44 | 68.270034
2024-04-27 01:45 | 67.400041
2024-04-27 01:46 | 67.776651
2024-04-27 01:47 | 69.082277
2024-04-27 01:48 | 69.498873
2024-04-27 01:49 | 68.237292
2024-04-27 01:50 | 68.760746
2024-04-27 01:51 | 67.836594
2024-04-27 01:52 | 68.983161
2024-04-27 01:53 | 68.125903
2024-04-27 01:54 | 68.576048
2024-04-27 01:55 | 68.02301
2024-04-27 01:56 | 67.978366
2024-04-27 01:57 | 67.564617
2024-04-27 01:58 | 68.006733
2024-04-27 01:59 | 69.045455
2024-04-27 02:00 | 67.54088
2024-04-27 02:01 | 68.45632
2024-04-27 02:02 | 68.956054
2024-04-27 02:03 | 77.449459
2024-04-27 02:04 | 77.159153
2024-04-27 02:05 | 78.429939
2024-04-27 02:06 | 77.847552
2024-04-27 02:07 | 76.306827
2024-04-27 02:08 | 76.185323
2024-04-27 02:09 | 77.792925
2024-04-27 02:10 | 78.403573
2024-04-27 02:11 | 77.032233
2024-04-27 02:12 | 77.831448
2024-04-27 02:13 | 77.923877
2024-04-27 02:14 | 76.850277
2024-04-27 02:15 | 76.557852
2024-04-27 02:16 | 78.152706
2024-04-27 02:17 | 78.221822
2024-04-27 02:18 | 77.40473
2024-04-27 02:19 | 76.677697
2024-04-27 02:20 | 76.556485
2024-04-27 02:21 | 75.547048
2024-04-27 02:22 | 76.321945
2024-04-27 02:23 | 76.829618
2024-04-27 02:24 | 78.240934
2024-04-27 02:25 | 77.107666
2024-04-27 02:26 | 75.790184
2024-04-27 02:27 | 75.861234
2024-04-27 02:28 | 76.407581
2024-04-27 02:29 | 77.296258
2024-04-27 02:30 | 76.765564
2024-04-27 02:31 | 76.128263
2024-04-27 02:32 | 77.360895
2024-04-27 02:33 | 76.651301
2024-04-27 02:34 | 77.371209
2024-04-27 02:35 | 76.541717
2024-04-27 02:36 | 76.192736
2024-04-27 02:37 | 76.335585
2024-04-27 02:38 | 75.142082
2024-04-27 02:39 | 77.70124
2024-04-27 02:40 | 77.370974
2024-04-27 02:41 | 76.726135
2024-04-27 02:42 | 75.775215
2024-04-27 02:43 | 77.182811
2024-04-27 02:44 | 76.787168
2024-04-27 02:45 | 76.710099
2024-04-27 02:46 | 76.747854
2024-04-27 02:47 | 75.728697
2024-04-27 02:48 | 76.595256
2024-04-27 02:49 | 75.612526
2024-04-27 02:50 | 76.162081
2024-04-27 02:51 | 75.207978
2024-04-27 02:52 | 76.738133
2024-04-27 02:53 | 76.690356
2024-04-27 02:54 | 76.311737
2024-04-27 02:55 | 76.233088
2024-04-27 02:56 | 77.038961
2024-04-27 02:57 | 76.123432
2024-04-27 02:58 | 75.106662
2024-04-27 02:59 | 77.519369
2024-04-27 03:00 | 76.568674
2024-04-27 03:01 | 75.111852
2024-04-27 03:02 | 77.494243
2024-04-27 03:03 | 75.126887
2024-04-27 03:04 | 76.705294
2024-04-27 03:05 | 77.002592
2024-04-27 03:06 | 75.985075
2024-04-27 03:07 | 75.639654
2024-04-27 03:08 | 74.117567
2024-04-27 03:09 | 76.931687
2024-04-27 03:10 | 77.678365
2024-04-27 03:11 | 76.253938
2024-04-27 03:12 | 76.138568
2024-04-27 03:13 | 76.721992
2024-04-27 03:14 | 75.972395
2024-04-27 03:15 | 76.827707
2024-04-27 03:16 | 76.558622
2024-04-27 03:17 | 77.531057
2024-04-27 03:18 | 76.677416
2024-04-27 03:19 | 75.453599
2024-04-27 03:20 | 76.660216
2024-04-27 03:21 | 75.915872
2024-04-27 03:22 | 75.114266
2024-04-27 03:23 | 75.975111
2024-04-27 03:24 | 76.670949
2024-04-27 03:25 | 76.978484
2024-04-27 03:26 | 75.204617
2024-04-27 03:27 | 76.367756
2024-04-27 03:28 | 76.417599
2024-04-27 03:29 | 75.854238
2024-04-27 03:30 | 76.401934
2024-04-27 03:31 | 76.803591
2024-04-27 03:32 | 76.923973
2024-04-27 03:33 | 76.279072
2024-04-27 03:34 | 75.885341
2024-04-27 03:35 | 74.934578
2024-04-27 03:36 | 76.210711
2024-04-27 03:37 | 75.307191
2024-04-27 03:38 | 76.323439
2024-04-27 03:39 | 75.745279
2024-04-27 03:40 | 76.96479
2024-04-27 03:41 | 76.102007
2024-04-27 03:42 | 76.580091
2024-04-27 03:43 | 75.608181
2024-04-27 03:44 | 76.664155
2024-04-27 03:45 | 76.44151
2024-04-27 03:46 | 75.715349
2024-04-27 03:47 | 75.711973
2024-04-27 03:48 | 75.856477
2024-04-27 03:49 | 75.856197
2024-04-27 03:50 | 76.306101
2024-04-27 03:51 | 75.385677
2024-04-27 03:52 | 75.394918
2024-04-27 03:53 | 77.166384
2024-04-27 03:54 | 75.686978
2024-04-27 03:55 | 75.709031
2024-04-27 03:56 | 76.351331
2024-04-27 03:57 | 75.708153
2024-04-27 03:58 | 76.539226
2024-04-27 03:59 | 74.203842
2024-04-27 04:00 | 75.015379
2024-04-27 04:01 | 77.59155
2024-04-27 04:02 | 73.765418
2024-04-27 04:03 | 55.964057
2024-04-27 04:04 | 56.957451
2024-04-27 04:05 | 57.25364
2024-04-27 04:06 | 57.445993
2024-04-27 04:07 | 56.681226
2024-04-27 04:08 | 56.001196
2024-04-27 04:09 | 55.656622
2024-04-27 04:10 | 57.437932
2024-04-27 04:11 | 57.020336
2024-04-27 04:12 | 54.711436
2024-04-27 04:13 | 55.640661
2024-04-27 04:14 | 57.226839
2024-04-27 04:15 | 56.722471
2024-04-27 04:16 | 55.883965
2024-04-27 04:17 | 55.319151
2024-04-27 04:18 | 57.008494
2024-04-27 04:19 | 55.30596
2024-04-27 04:20 | 55.58063
2024-04-27 04:21 | 56.754311
2024-04-27 04:22 | 57.65158
2024-04-27 04:23 | 57.36089
2024-04-27 04:24 | 57.581022
2024-04-27 04:25 | 57.968967
2024-04-27 04:26 | 56.23233
2024-04-27 04:27 | 56.384894
2024-04-27 04:28 | 58.011388
2024-04-27 04:29 | 56.766703
2024-04-27 04:30 | 56.338815
2024-04-27 04:31 | 56.766698
2024-04-27 04:32 | 57.748135
2024-04-27 04:33 | 57.751934
2024-04-27 04:34 | 57.520023
2024-04-27 04:35 | 56.439013
2024-04-27 04:36 | 57.429192
2024-04-27 04:37 | 57.838753
2024-04-27 04:38 | 58.13192
2024-04-27 04:39 | 57.561429
2024-04-27 04:40 | 57.747842
2024-04-27 04:41 | 57.705168
2024-04-27 04:42 | 57.359191
2024-04-27 04:43 | 58.13472
2024-04-27 04:44 | 58.053394
2024-04-27 04:45 | 58.366503
2024-04-27 04:46 | 57.899154
2024-04-27 04:47 | 58.38251
2024-04-27 04:48 | 58.957641
2024-04-27 04:49 | 58.352811
2024-04-27 04:50 | 57.866828
2024-04-27 04:51 | 58.3071
2024-04-27 04:52 | 58.563208
2024-04-27 04:53 | 58.224158
2024-04-27 04:54 | 58.763068
2024-04-27 04:55 | 59.349917
2024-04-27 04:56 | 57.203439
2024-04-27 04:57 | 59.013788
2024-04-27 04:58 | 58.503103
2024-04-27 04:59 | 59.264657
2024-04-27 05:00 | 58.509576
2024-04-27 05:01 | 58.128977
2024-04-27 05:02 | 59.292971
2024-04-27 05:03 | 58.434256
2024-04-27 05:04 | 59.024784
2024-04-27 05:05 | 59.822971
2024-04-27 05:06 | 58.91394
2024-04-27 05:07 | 58.559435
2024-04-27 05:08 | 58.170633
2024-04-27 05:09 | 59.629422
2024-04-27 05:10 | 58.8256
2024-04-27 05:11 | 58.258679
2024-04-27 05:12 | 59.702566
2024-04-27 05:13 | 58.165261
2024-04-27 05:14 | 59.569859
2024-04-27 05:15 | 59.420849
2024-04-27 05:16 | 59.113641
2024-04-27 05:17 | 59.607161
2024-04-27 05:18 | 58.835041
2024-04-27 05:19 | 58.720188
2024-04-27 05:20 | 60.026272
2024-04-27 05:21 | 58.469626
2024-04-27 05:22 | 59.273021
2024-04-27 05:23 | 58.783367
2024-04-27 05:24 | 59.410769
2024-04-27 05:25 | 59.28898
2024-04-27 05:26 | 58.895433
2024-04-27 05:27 | 58.677603
2024-04-27 05:28 | 60.488222
2024-04-27 05:29 | 60.242353
2024-04-27 05:30 | 60.091986
2024-04-27 05:31 | 60.229275
2024-04-27 05:32 | 60.091346
2024-04-27 05:33 | 59.328465
2024-04-27 05:34 | 60.353422
2024-04-27 05:35 | 59.065408
2024-04-27 05:36 | 60.487075
2024-04-27 05:37 | 59.211008
2024-04-27 05:38 | 59.898632
2024-04-27 05:39 | 59.729769
2024-04-27 05:40 | 60.105462
2024-04-27 05:41 | 59.235251
2024-04-27 05:42 | 58.919206
2024-04-27 05:43 | 59.780309
2024-04-27 05:44 | 59.614408
2024-04-27 05:45 | 60.303222
2024-04-27 05:46 | 59.006607
2024-04-27 05:47 | 59.958052
2024-04-27 05:48 | 60.074734
2024-04-27 05:49 | 59.741809
2024-04-27 05:50 | 59.971628
2024-04-27 05:51 | 60.25826
2024-04-27 05:52 | 59.933872
2024-04-27 05:53 | 59.785017
2024-04-27 05:54 | 59.555704
2024-04-27 05:55 | 60.512844
2024-04-27 05:56 | 58.119183
2024-04-27 05:57 | 60.878919
2024-04-27 05:58 | 59.515055
2024-04-27 05:59 | 60.599834
2024-04-27 06:00 | 61.756654
2024-04-27 06:01 | 59.396114
2024-04-27 06:02 | 60.475705
2024-04-27 06:03 | 60.251249
2024-04-27 06:04 | 60.832735
2024-04-27 06:05 | 60.227046
2024-04-27 06:06 | 59.439631
2024-04-27 06:07 | 60.6371
2024-04-27 06:08 | 59.407553
2024-04-27 06:09 | 60.882921
2024-04-27 06:10 | 59.9889
2024-04-27 06:11 | 61.285173
2024-04-27 06:12 | 59.514571
2024-04-27 06:13 | 60.155154
2024-04-27 06:14 | 59.80519
2024-04-27 06:15 | 60.869805
2024-04-27 06:16 | 60.373779
2024-04-27 06:17 | 60.058329
2024-04-27 06:18 | 60.322121
2024-04-27 06:19 | 60.004043
2024-04-27 06:20 | 59.990567
2024-04-27 06:21 | 60.425986
2024-04-27 06:22 | 59.77668
2024-04-27 06:23 | 60.665208
2024-04-27 06:24 | 61.011639
2024-04-27 06:25 | 61.338461
2024-04-27 06:26 | 60.303813
2024-04-27 06:27 | 61.520827
2024-04-27 06:28 | 61.286338
2024-04-27 06:29 | 60.906029
2024-04-27 06:30 | 59.950789
2024-04-27 06:31 | 60.884888
2024-04-27 06:32 | 61.381876
2024-04-27 06:33 | 60.919263
2024-04-27 06:34 | 61.17739
2024-04-27 06:35 | 60.844463
2024-04-27 06:36 | 60.575053
2024-04-27 06:37 | 60.326957
2024-04-27 06:38 | 59.76731
2024-04-27 06:39 | 60.58619
2024-04-27 06:40 | 60.728204
2024-04-27 06:41 | 60.979533
2024-04-27 06:42 | 60.270854
2024-04-27 06:43 | 61.055337
2024-04-27 06:44 | 60.473878
2024-04-27 06:45 | 61.061287
2024-04-27 06:46 | 60.597423
2024-04-27 06:47 | 60.842112
2024-04-27 06:48 | 60.133683
2024-04-27 06:49 | 61.005255
2024-04-27 06:50 | 61.070254
2024-04-27 06:51 | 61.011947
2024-04-27 06:52 | 60.182304
2024-04-27 06:53 | 61.439821
2024-04-27 06:54 | 61.098146
2024-04-27 06:55 | 60.776643
2024-04-27 06:56 | 60.83178
2024-04-27 06:57 | 60.566467
2024-04-27 06:58 | 60.550333
2024-04-27 06:59 | 62.013579
2024-04-27 07:00 | 60.984445
2024-04-27 07:01 | 61.00779
2024-04-27 07:02 | 60.700416
2024-04-27 07:03 | 61.308056
2024-04-27 07:04 | 60.97896
2024-04-27 07:05 | 60.646453
2024-04-27 07:06 | 61.070694
2024-04-27 07:07 | 61.372009
2024-04-27 07:08 | 60.547367
2024-04-27 07:09 | 61.081682
2024-04-27 07:10 | 45.617526
2024-04-27 07:11 | 29.472883
2024-04-27 07:12 | 30.462111
2024-04-27 07:13 | 30.760761
2024-04-27 07:14 | 30.186754
2024-04-27 07:15 | 30.144097
2024-04-27 07:16 | 30.239375
2024-04-27 07:17 | 30.233219
2024-04-27 07:18 | 30.819967
2024-04-27 07:19 | 29.990431
2024-04-27 07:20 | 30.587955
2024-04-27 07:21 | 30.664528
2024-04-27 07:22 | 30.952419
2024-04-27 07:23 | 30.275301
2024-04-27 07:24 | 30.160427
2024-04-27 07:25 | 30.7102
2024-04-27 07:26 | 30.42686
2024-04-27 07:27 | 30.56116
2024-04-27 07:28 | 30.155154
2024-04-27 07:29 | 30.285572
2024-04-27 07:30 | 30.583257
2024-04-27 07:31 | 30.026287
2024-04-27 07:32 | 30.282513
2024-04-27 07:33 | 30.621311
2024-04-27 07:34 | 30.616894
2024-04-27 07:35 | 30.820683
2024-04-27 07:36 | 30.726869
2024-04-27 07:37 | 30.491258
2024-04-27 07:38 | 30.188074
2024-04-27 07:39 | 30.532863
2024-04-27 07:40 | 31.389517
2024-04-27 07:41 | 31.169856
2024-04-27 07:42 | 30.085189
2024-04-27 07:43 | 30.229513
2024-04-27 07:44 | 30.534858
2024-04-27 07:45 | 30.254985
2024-04-27 07:46 | 31.031775
2024-04-27 07:47 | 30.897091
2024-04-27 07:48 | 30.530063
2024-04-27 07:49 | 30.894723
2024-04-27 07:50 | 30.222616
2024-04-27 07:51 | 30.615174
2024-04-27 07:52 | 30.463272
2024-04-27 07:53 | 30.15114
2024-04-27 07:54 | 30.46819
2024-04-27 07:55 | 30.861404
2024-04-27 07:56 | 30.624089
2024-04-27 07:57 | 30.637039
2024-04-27 07:58 | 30.39555
2024-04-27 07:59 | 30.328887
2024-04-27 08:00 | 30.185093
2024-04-27 08:01 | 31.013712
2024-04-27 08:02 | 30.591659
2024-04-27 08:03 | 30.651423
2024-04-27 08:04 | 30.265817
2024-04-27 08:05 | 30.656096
2024-04-27 08:06 | 30.501669
2024-04-27 08:07 | 30.952263
2024-04-27 08:08 | 30.504621
2024-04-27 08:09 | 30.659988
2024-04-27 08:10 | 31.159154
2024-04-27 08:11 | 30.781225
2024-04-27 08:12 | 30.893384
2024-04-27 08:13 | 30.216417
2024-04-27 08:14 | 30.346733
2024-04-27 08:15 | 30.438408
2024-04-27 08:16 | 30.369628
2024-04-27 08:17 | 30.449262
2024-04-27 08:18 | 29.939145
2024-04-27 08:19 | 30.847244
2024-04-27 08:20 | 29.611392
2024-04-27 08:21 | 31.303076
2024-04-27 08:22 | 30.469186
2024-04-27 08:23 | 31.013752
2024-04-27 08:24 | 30.349556
2024-04-27 08:25 | 30.413161
2024-04-27 08:26 | 30.553286
2024-04-27 08:27 | 30.811592
2024-04-27 08:28 | 30.903658
2024-04-27 08:29 | 30.246219
2024-04-27 08:30 | 31.1772
2024-04-27 08:31 | 30.912959
2024-04-27 08:32 | 30.932261
2024-04-27 08:33 | 30.63008
2024-04-27 08:34 | 30.273487
2024-04-27 08:35 | 30.755967
2024-04-27 08:36 | 31.272729
2024-04-27 08:37 | 30.334216
2024-04-27 08:38 | 31.440506
2024-04-27 08:39 | 30.040244
2024-04-27 08:40 | 30.74913
2024-04-27 08:41 | 31.24122
2024-04-27 08:42 | 31.081285
2024-04-27 08:43 | 31.127121
2024-04-27 08:44 | 31.391102
2024-04-27 08:45 | 30.47755
2024-04-27 08:46 | 31.178522
2024-04-27 08:47 | 30.935528
2024-04-27 08:48 | 30.557728
2024-04-27 08:49 | 30.832585
2024-04-27 08:50 | 30.413065
2024-04-27 08:51 | 31.007784
2024-04-27 08:52 | 31.156456
2024-04-27 08:53 | 30.427924
2024-04-27 08:54 | 31.317588
2024-04-27 08:55 | 30.949655
2024-04-27 08:56 | 30.615581
2024-04-27 08:57 | 31.274378
2024-04-27 08:58 | 30.861477
2024-04-27 08:59 | 30.193495
2024-04-27 09:00 | 30.693133
2024-04-27 09:01 | 30.513695
2024-04-27 09:02 | 31.322425
2024-04-27 09:03 | 30.456128
2024-04-27 09:04 | 31.027136
2024-04-27 09:05 | 31.259871
2024-04-27 09:06 | 30.64372
2024-04-27 09:07 | 30.381382
2024-04-27 09:08 | 30.944553
2024-04-27 09:09 | 30.707804
2024-04-27 09:10 | 31.075826
2024-04-27 09:11 | 30.779027
2024-04-27 09:12 | 30.358942
2024-04-27 09:13 | 30.782393
2024-04-27 09:14 | 31.219141
2024-04-27 09:15 | 30.83672
2024-04-27 09:16 | 31.004974
2024-04-27 09:17 | 30.650431
2024-04-27 09:18 | 31.310768
2024-04-27 09:19 | 30.585625
2024-04-27 09:20 | 30.393003
2024-04-27 09:21 | 30.454766
2024-04-27 09:22 | 31.066249
2024-04-27 09:23 | 30.669359
2024-04-27 09:24 | 30.880152
2024-04-27 09:25 | 30.875505
2024-04-27 09:26 | 30.183848
2024-04-27 09:27 | 30.842369
2024-04-27 09:28 | 30.090339
2024-04-27 09:29 | 31.476228
2024-04-27 09:30 | 31.10239
2024-04-27 09:31 | 31.000081
2024-04-27 09:32 | 30.458404
2024-04-27 09:33 | 31.132545
2024-04-27 09:34 | 30.198423
2024-04-27 09:35 | 31.294262
2024-04-27 09:36 | 31.091406
2024-04-27 09:37 | 30.987269
2024-04-27 09:38 | 31.071319
2024-04-27 09:39 | 30.845587
2024-04-27 09:40 | 31.483869
2024-04-27 09:41 | 30.254052
2024-04-27 09:42 | 30.574625
2024-04-27 09:43 | 30.902056
2024-04-27 09:44 | 30.927319
2024-04-27 09:45 | 31.242702
2024-04-27 09:46 | 30.383928
2024-04-27 09:47 | 30.331536
2024-04-27 09:48 | 30.479451
2024-04-27 09:49 | 31.033195
2024-04-27 09:50 | 30.723181
2024-04-27 09:51 | 30.669968
2024-04-27 09:52 | 31.421441
2024-04-27 09:53 | 30.307807
2024-04-27 09:54 | 30.972643
2024-04-27 09:55 | 30.905038
2024-04-27 09:56 | 30.657186
2024-04-27 09:57 | 30.766608
2024-04-27 09:58 | 30.789565
2024-04-27 09:59 | 30.867316
2024-04-27 10:00 | 30.481394
2024-04-27 10:01 | 30.70659
2024-04-27 10:02 | 30.44406
2024-04-27 10:03 | 30.859953
2024-04-27 10:04 | 31.229063
2024-04-27 10:05 | 31.4624
2024-04-27 10:06 | 31.250749
2024-04-27 10:07 | 30.288066
2024-04-27 10:08 | 30.838248
2024-04-27 10:09 | 30.972248
2024-04-27 10:10 | 30.221629
2024-04-27 10:11 | 30.467062
2024-04-27 10:12 | 31.099593
2024-04-27 10:13 | 30.729044
2024-04-27 10:14 | 30.571828
2024-04-27 10:15 | 30.438175
2024-04-27 10:16 | 30.33175
2024-04-27 10:17 | 31.27688
2024-04-27 10:18 | 31.088705
2024-04-27 10:19 | 30.604216
2024-04-27 10:20 | 30.781394
2024-04-27 10:21 | 30.836713
2024-04-27 10:22 | 30.446912
2024-04-27 10:23 | 30.406947
2024-04-27 10:24 | 31.149677
2024-04-27 10:25 | 30.945576
2024-04-27 10:26 | 31.192846
2024-04-27 10:27 | 30.223823
2024-04-27 10:28 | 31.275706
2024-04-27 10:29 | 30.39014
2024-04-27 10:30 | 31.072347
2024-04-27 10:31 | 30.691451
2024-04-27 10:32 | 30.090463
2024-04-27 10:33 | 30.836404
2024-04-27 10:34 | 30.647783
2024-04-27 10:35 | 31.041486
2024-04-27 10:36 | 30.627492
2024-04-27 10:37 | 30.648299
2024-04-27 10:38 | 30.68097
2024-04-27 10:39 | 30.544969
2024-04-27 10:40 | 30.889122
2024-04-27 10:41 | 30.730501
2024-04-27 10:42 | 30.296832
2024-04-27 10:43 | 30.701478
2024-04-27 10:44 | 31.176187
2024-04-27 10:45 | 30.473616
2024-04-27 10:46 | 30.27504
2024-04-27 10:47 | 31.252195
2024-04-27 10:48 | 29.552162
2024-04-27 10:49 | 31.514522
2024-04-27 10:50 | 30.935946
2024-04-27 10:51 | 30.862806
2024-04-27 10:52 | 30.851976
2024-04-27 10:53 | 30.442162
2024-04-27 10:54 | 29.978028
2024-04-27 10:55 | 30.437815
2024-04-27 10:56 | 30.906922
2024-04-27 10:57 | 30.79285
2024-04-27 10:58 | 31.248868
2024-04-27 10:59 | 29.553933
2024-04-27 11:00 | 30.866593
2024-04-27 11:01 | 30.779387
2024-04-27 11:02 | 30.526757
2024-04-27 11:03 | 30.838678
2024-04-27 11:04 | 29.677654
2024-04-27 11:05 | 30.944455
2024-04-27 11:06 | 30.819707
2024-04-27 11:07 | 23.225869
2024-04-27 11:08 | 20.936899
2024-04-27 11:09 | 21.159376
2024-04-27 11:10 | 20.287903
2024-04-27 11:11 | 21.45243
2024-04-27 11:12 | 20.861556
2024-04-27 11:13 | 20.857979
2024-04-27 11:14 | 20.911895
2024-04-27 11:15 | 20.927596
2024-04-27 11:16 | 20.996966
2024-04-27 11:17 | 21.343921
2024-04-27 11:18 | 20.71384
2024-04-27 11:19 | 21.516963
2024-04-27 11:20 | 21.474817
2024-04-27 11:21 | 20.844263
2024-04-27 11:22 | 20.735492
2024-04-27 11:23 | 20.703941
2024-04-27 11:24 | 20.358112
2024-04-27 11:25 | 21.235227
2024-04-27 11:26 | 21.183355
2024-04-27 11:27 | 20.594835
2024-04-27 11:28 | 21.019672
2024-04-27 11:29 | 20.465157
2024-04-27 11:30 | 21.197157
2024-04-27 11:31 | 21.474074
2024-04-27 11:32 | 20.90639
2024-04-27 11:33 | 21.122953
2024-04-27 11:34 | 21.347086
2024-04-27 11:35 | 20.578407
2024-04-27 11:36 | 20.93175
2024-04-27 11:37 | 21.33748
2024-04-27 11:38 | 21.052927
2024-04-27 11:39 | 21.211555
2024-04-27 11:40 | 21.231731
2024-04-27 11:41 | 21.048908
2024-04-27 11:42 | 21.234074
2024-04-27 11:43 | 21.34547
2024-04-27 11:44 | 21.159951
2024-04-27 11:45 | 21.175016
2024-04-27 11:46 | 21.479725
2024-04-27 11:47 | 20.71665
2024-04-27 11:48 | 21.304352
2024-04-27 11:49 | 21.205611
2024-04-27 11:50 | 20.890779
2024-04-27 11:51 | 20.753681
2024-04-27 11:52 | 20.851701
2024-04-27 11:53 | 20.917515
2024-04-27 11:54 | 21.017056
2024-04-27 11:55 | 20.618444
2024-04-27 11:56 | 20.682639
2024-04-27 11:57 | 21.374714
2024-04-27 11:58 | 21.67621
2024-04-27 11:59 | 20.990637
2024-04-27 12:00 | 21.650464
2024-04-27 12:01 | 20.893441
2024-04-27 12:02 | 21.230121
2024-04-27 12:03 | 21.266407
2024-04-27 12:04 | 21.104455
2024-04-27 12:05 | 21.208666
2024-04-27 12:06 | 21.386889
2024-04-27 12:07 | 21.200024
2024-04-27 12:08 | 21.114626
2024-04-27 12:09 | 21.0472
2024-04-27 12:10 | 20.960663
2024-04-27 12:11 | 20.788112
2024-04-27 12:12 | 21.14821
2024-04-27 12:13 | 20.595758
2024-04-27 12:14 | 21.086534
2024-04-27 12:15 | 20.551603
2024-04-27 12:16 | 20.790785
2024-04-27 12:17 | 20.909368
2024-04-27 12:18 | 21.716999
2024-04-27 12:19 | 21.065227
2024-04-27 12:20 | 21.006268
2024-04-27 12:21 | 21.139327
2024-04-27 12:22 | 21.1345
2024-04-27 12:23 | 21.144619
2024-04-27 12:24 | 21.51734
2024-04-27 12:25 | 21.152555
2024-04-27 12:26 | 20.489949
2024-04-27 12:27 | 21.277531
2024-04-27 12:28 | 20.997614
2024-04-27 12:29 | 20.586718
2024-04-27 12:30 | 20.963803
2024-04-27 12:31 | 20.788189
2024-04-27 12:32 | 21.044024
2024-04-27 12:33 | 21.007739
2024-04-27 12:34 | 21.108308
2024-04-27 12:35 | 20.481316
2024-04-27 12:36 | 21.136297
2024-04-27 12:37 | 20.722263
2024-04-27 12:38 | 20.766185
2024-04-27 12:39 | 21.044024
2024-04-27 12:40 | 21.173411
2024-04-27 12:41 | 21.095428
2024-04-27 12:42 | 20.737057
2024-04-27 12:43 | 21.305716
2024-04-27 12:44 | 20.765484
2024-04-27 12:45 | 20.412307
2024-04-27 12:46 | 21.118749
2024-04-27 12:47 | 21.206425
2024-04-27 12:48 | 21.065059
2024-04-27 12:49 | 21.244791
2024-04-27 12:50 | 21.32044
2024-04-27 12:51 | 20.853831
2024-04-27 12:52 | 20.309612
2024-04-27 12:53 | 20.976443
2024-04-27 12:54 | 21.192696
2024-04-27 12:55 | 20.741455
2024-04-27 12:56 | 21.015787
2024-04-27 12:57 | 20.34827
2024-04-27 12:58 | 20.820737
2024-04-27 12:59 | 20.886508
2024-04-27 13:00 | 20.501024
2024-04-27 13:01 | 20.438752
2024-04-27 13:02 | 20.905458
2024-04-27 13:03 | 20.919064
2024-04-27 13:04 | 20.38491
2024-04-27 13:05 | 21.160901
2024-04-27 13:06 | 20.176481
2024-04-27 13:07 | 21.30799
2024-04-27 13:08 | 20.921289
2024-04-27 13:09 | 21.238804
2024-04-27 13:10 | 21.088741
2024-04-27 13:11 | 21.194108
2024-04-27 13:12 | 20.732299
2024-04-27 13:13 | 20.683562
2024-04-27 13:14 | 20.709726
2024-04-27 13:15 | 20.827688
2024-04-27 13:16 | 20.836349
2024-04-27 13:17 | 20.872628
2024-04-27 13:18 | 20.967027
2024-04-27 13:19 | 20.543504
2024-04-27 13:20 | 20.732849
2024-04-27 13:21 | 20.234434
2024-04-27 13:22 | 20.808024
2024-04-27 13:23 | 21.314626
2024-04-27 13:24 | 20.179397
2024-04-27 13:25 | 20.621579
2024-04-27 13:26 | 20.852413
2024-04-27 13:27 | 20.833885
2024-04-27 13:28 | 21.111294
2024-04-27 13:29 | 21.145642
2024-04-27 13:30 | 20.815809
2024-04-27 13:31 | 20.180019
2024-04-27 13:32 | 20.843608
2024-04-27 13:33 | 21.311644
2024-04-27 13:34 | 21.031578
2024-04-27 13:35 | 20.194292
2024-04-27 13:36 | 20.574572
2024-04-27 13:37 | 20.802842
2024-04-27 13:38 | 20.664567
2024-04-27 13:39 | 21.396587
2024-04-27 13:40 | 20.489827
2024-04-27 13:41 | 20.760225
2024-04-27 13:42 | 20.87334
2024-04-27 13:43 | 20.956961
2024-04-27 13:44 | 20.91163
2024-04-27 13:45 | 21.28967
2024-04-27 13:46 | 20.664525
2024-04-27 13:47 | 20.916837
2024-04-27 13:48 | 21.019892
2024-04-27 13:49 | 21.253395
2024-04-27 13:50 | 21.145138
2024-04-27 13:51 | 20.763073
2024-04-27 13:52 | 20.81461
2024-04-27 13:53 | 20.550041
2024-04-27 13:54 | 20.395447
2024-04-27 13:55 | 20.414704
2024-04-27 13:56 | 20.864632
2024-04-27 13:57 | 20.655462
2024-04-27 13:58 | 20.809038
2024-04-27 13:59 | 20.294354
2024-04-27 14:00 | 19.882704
2024-04-27 14:01 | 16.045637
2024-04-27 14:02 | 16.369335
2024-04-27 14:03 | 16.072607
2024-04-27 14:04 | 15.908807
2024-04-27 14:05 | 16.70003
2024-04-27 14:06 | 15.402766
2024-04-27 14:07 | 16.650037
2024-04-27 14:08 | 15.980944
2024-04-27 14:09 | 15.951027
2024-04-27 14:10 | 15.802309
2024-04-27 14:11 | 16.583971
2024-04-27 14:12 | 16.313414
2024-04-27 14:13 | 16.420541
2024-04-27 14:14 | 16.493334
2024-04-27 14:15 | 16.043037
2024-04-27 14:16 | 15.686752
2024-04-27 14:17 | 16.427086
2024-04-27 14:18 | 16.78532
2024-04-27 14:19 | 15.928036
2024-04-27 14:20 | 16.493401
2024-04-27 14:21 | 16.064746
2024-04-27 14:22 | 15.896902
2024-04-27 14:23 | 16.227602
2024-04-27 14:24 | 16.297981
2024-04-27 14:25 | 16.465791
2024-04-27 14:26 | 16.586813
2024-04-27 14:27 | 15.731242
2024-04-27 14:28 | 15.844721
2024-04-27 14:29 | 16.130399
2024-04-27 14:30 | 16.745142
2024-04-27 14:31 | 16.589061
2024-04-27 14:32 | 15.79436
2024-04-27 14:33 | 15.965484
2024-04-27 14:34 | 16.442685
2024-04-27 14:35 | 16.067533
2024-04-27 14:36 | 15.753498
2024-04-27 14:37 | 16.523115
2024-04-27 14:38 | 15.505329
2024-04-27 14:39 | 15.521784
2024-04-27 14:40 | 16.391479
2024-04-27 14:41 | 15.981551
2024-04-27 14:42 | 16.454291
2024-04-27 14:43 | 16.19888
2024-04-27 14:44 | 16.356357
2024-04-27 14:45 | 16.59491
2024-04-27 14:46 | 15.938718
2024-04-27 14:47 | 16.201438
2024-04-27 14:48 | 16.290163
2024-04-27 14:49 | 15.925524
2024-04-27 14:50 | 15.655197
2024-04-27 14:51 | 16.211238
2024-04-27 14:52 | 16.235078
2024-04-27 14:53 | 15.955617
2024-04-27 14:54 | 16.458997
2024-04-27 14:55 | 16.511226
2024-04-27 14:56 | 15.776273
2024-04-27 14:57 | 16.182541
2024-04-27 14:58 | 15.572948
2024-04-27 14:59 | 15.919702
2024-04-27 15:00 | 16.459318
2024-04-27 15:01 | 16.100612
2024-04-27 15:02 | 15.907584
2024-04-27 15:03 | 16.680732
2024-04-27 15:04 | 16.462245
2024-04-27 15:05 | 15.946766
2024-04-27 15:06 | 16.473784
2024-04-27 15:07 | 15.869781
2024-04-27 15:08 | 16.508489
2024-04-27 15:09 | 16.107906
2024-04-27 15:10 | 15.555866
2024-04-27 15:11 | 16.475648
2024-04-27 15:12 | 16.011786
2024-04-27 15:13 | 16.320512
2024-04-27 15:14 | 15.761383
2024-04-27 15:15 | 15.821178
2024-04-27 15:16 | 15.984839
2024-04-27 15:17 | 16.285913
2024-04-27 15:18 | 15.727358
2024-04-27 15:19 | 16.370632
2024-04-27 15:20 | 15.806359
2024-04-27 15:21 | 15.829612
2024-04-27 15:22 | 16.362926
2024-04-27 15:23 | 16.107828
2024-04-27 15:24 | 15.554595
2024-04-27 15:25 | 16.080471
2024-04-27 15:26 | 16.136805
2024-04-27 15:27 | 16.285492
2024-04-27 15:28 | 16.121326
2024-04-27 15:29 | 16.010159
2024-04-27 15:30 | 15.964454
2024-04-27 15:31 | 16.522819
2024-04-27 15:32 | 15.475372
2024-04-27 15:33 | 16.18199
2024-04-27 15:34 | 16.029476
2024-04-27 15:35 | 15.50547
2024-04-27 15:36 | 16.502058
2024-04-27 15:37 | 15.789343
2024-04-27 15:38 | 16.245248
2024-04-27 15:39 | 15.820566
2024-04-27 15:40 | 15.943497
2024-04-27 15:41 | 16.336315
2024-04-27 15:42 | 15.794353
2024-04-27 15:43 | 16.107844
2024-04-27 15:44 | 15.895381
2024-04-27 15:45 | 16.266081
2024-04-27 15:46 | 16.34111
2024-04-27 15:47 | 16.146011
2024-04-27 15:48 | 15.922236
2024-04-27 15:49 | 16.131577
2024-04-27 15:50 | 16.29392
2024-04-27 15:51 | 16.100582
2024-04-27 15:52 | 15.996112
2024-04-27 15:53 | 16.337443
2024-04-27 15:54 | 15.874343
2024-04-27 15:55 | 15.836123
2024-04-27 15:56 | 15.860756
2024-04-27 15:57 | 16.229811
2024-04-27 15:58 | 16.148786
2024-04-27 15:59 | 16.559841
2024-04-27 16:00 | 16.221413
2024-04-27 16:01 | 15.675128
2024-04-27 16:02 | 15.815737
2024-04-27 16:03 | 15.343751
2024-04-27 16:04 | 15.412944
2024-04-27 16:05 | 15.624431
2024-04-27 16:06 | 16.026224
2024-04-27 16:07 | 16.123908
2024-04-27 16:08 | 16.426495
2024-04-27 16:09 | 15.782589
2024-04-27 16:10 | 15.987474
2024-04-27 16:11 | 15.816224
2024-04-27 16:12 | 15.737142
2024-04-27 16:13 | 15.418588
2024-04-27 16:14 | 15.973313
2024-04-27 16:15 | 15.801574
2024-04-27 16:16 | 16.147742
2024-04-27 16:17 | 16.468088
2024-04-27 16:18 | 15.614776
2024-04-27 16:19 | 15.412654
2024-04-27 16:20 | 15.629049
2024-04-27 16:21 | 15.944571
2024-04-27 16:22 | 15.87782
2024-04-27 16:23 | 16.044325
2024-04-27 16:24 | 15.721037
2024-04-27 16:25 | 15.537609
2024-04-27 16:26 | 15.574241
2024-04-27 16:27 | 15.96147
2024-04-27 16:28 | 15.967162
2024-04-27 16:29 | 16.24576
2024-04-27 16:30 | 16.166679
2024-04-27 16:31 | 15.856404
2024-04-27 16:32 | 15.734729
2024-04-27 16:33 | 15.942754
2024-04-27 16:34 | 16.448723
2024-04-27 16:35 | 15.79685
2024-04-27 16:36 | 15.681861
2024-04-27 16:37 | 16.133914
2024-04-27 16:38 | 15.899028
2024-04-27 16:39 | 16.342656
2024-04-27 16:40 | 15.869596
2024-04-27 16:41 | 15.72928
2024-04-27 16:42 | 15.800915
2024-04-27 16:43 | 16.290539
2024-04-27 16:44 | 15.377432
2024-04-27 16:45 | 15.550062
2024-04-27 16:46 | 15.152351
2024-04-27 16:47 | 15.137301
2024-04-27 16:48 | 15.702592
2024-04-27 16:49 | 16.079759
2024-04-27 16:50 | 16.445892
2024-04-27 16:51 | 15.695599
2024-04-27 16:52 | 16.183881
2024-04-27 16:53 | 15.686317
2024-04-27 16:54 | 16.367212
2024-04-27 16:55 | 15.574509
2024-04-27 16:56 | 15.906901
2024-04-27 16:57 | 16.472542
2024-04-27 16:58 | 15.661159
2024-04-27 16:59 | 15.473145
2024-04-27 17:00 | 15.773241
2024-04-27 17:01 | 15.676896
2024-04-27 17:02 | 15.54192
2024-04-27 17:03 | 16.092787
2024-04-27 17:04 | 15.481087
2024-04-27 17:05 | 16.209176
2024-04-27 17:06 | 15.953752
2024-04-27 17:07 | 15.773138
2024-04-27 17:08 | 15.71212
2024-04-27 17:09 | 15.283688
2024-04-27 17:10 | 15.654255
2024-04-27 17:11 | 16.044026
2024-04-27 17:12 | 16.090217
2024-04-27 17:13 | 15.757004
2024-04-27 17:14 | 15.278926
2024-04-27 17:15 | 15.74666
2024-04-27 17:16 | 16.12924
2024-04-27 17:17 | 15.397433
2024-04-27 17:18 | 15.487326
2024-04-27 17:19 | 14.984078
2024-04-27 17:20 | 15.73257
2024-04-27 17:21 | 15.820963
2024-04-27 17:22 | 16.079119
2024-04-27 17:23 | 15.568383
2024-04-27 17:24 | 16.087789
2024-04-27 17:25 | 15.676973
2024-04-27 17:26 | 15.645636
2024-04-27 17:27 | 15.461679
2024-04-27 17:28 | 15.854406
2024-04-27 17:29 | 15.367535
2024-04-27 17:30 | 15.336264
2024-04-27 17:31 | 16.266543
2024-04-27 17:32 | 15.951546
2024-04-27 17:33 | 16.276067
2024-04-27 17:34 | 15.433034
2024-04-27 17:35 | 14.977273
2024-04-27 17:36 | 15.463221
2024-04-27 17:37 | 15.90712
2024-04-27 17:38 | 15.905764
2024-04-27 17:39 | 15.995472
2024-04-27 17:40 | 15.726707
2024-04-27 17:41 | 15.616692
2024-04-27 17:42 | 16.198802
2024-04-27 17:43 | 15.435524
2024-04-27 17:44 | 15.947891
2024-04-27 17:45 | 15.563839
2024-04-27 17:46 | 15.208734
2024-04-27 17:47 | 16.314041
2024-04-27 17:48 | 15.785858
2024-04-27 17:49 | 16.485495
2024-04-27 17:50 | 15.844896
2024-04-27 17:51 | 15.870339
2024-04-27 17:52 | 16.437641
2024-04-27 17:53 | 15.537089
2024-04-27 17:54 | 15.723289
2024-04-27 17:55 | 15.208014
2024-04-27 17:56 | 15.492516
2024-04-27 17:57 | 16.483767
2024-04-27 17:58 | 16.028495
2024-04-27 17:59 | 15.851431
2024-04-27 18:00 | 15.768222
2024-04-27 18:01 | 15.408833
2024-04-27 18:02 | 15.419746
2024-04-27 18:03 | 15.897391
2024-04-27 18:04 | 15.858286
2024-04-27 18:05 | 15.677842
2024-04-27 18:06 | 15.73934
2024-04-27 18:07 | 16.017969
2024-04-27 18:08 | 15.833929
2024-04-27 18:09 | 15.596178
2024-04-27 18:10 | 15.860236
2024-04-27 18:11 | 15.764422
2024-04-27 18:12 | 15.960485
2024-04-27 18:13 | 15.563978
2024-04-27 18:14 | 15.825021
2024-04-27 18:15 | 15.658605
2024-04-27 18:16 | 15.876606
2024-04-27 18:17 | 15.812936
2024-04-27 18:18 | 15.436611
2024-04-27 18:19 | 15.758026
2024-04-27 18:20 | 15.437944
2024-04-27 18:21 | 15.456574
2024-04-27 18:22 | 16.175539
2024-04-27 18:23 | 15.822438
2024-04-27 18:24 | 15.775867
2024-04-27 18:25 | 15.89621
2024-04-27 18:26 | 15.994915
2024-04-27 18:27 | 16.12316
2024-04-27 18:28 | 15.773673
2024-04-27 18:29 | 15.691661
2024-04-27 18:30 | 15.461214
2024-04-27 18:31 | 15.207847
2024-04-27 18:32 | 15.844605
2024-04-27 18:33 | 15.378192
2024-04-27 18:34 | 15.638707
2024-04-27 18:35 | 15.388261
2024-04-27 18:36 | 15.689849
2024-04-27 18:37 | 16.005883
2024-04-27 18:38 | 15.618444
2024-04-27 18:39 | 15.674671
2024-04-27 18:40 | 15.756444
2024-04-27 18:41 | 15.458814
2024-04-27 18:42 | 14.948133
2024-04-27 18:43 | 15.917161
2024-04-27 18:44 | 15.828043
2024-04-27 18:45 | 15.705792
2024-04-27 18:46 | 15.80777
2024-04-27 18:47 | 16.10013
2024-04-27 18:48 | 16.455799
2024-04-27 18:49 | 15.618202
2024-04-27 18:50 | 16.287714
2024-04-27 18:51 | 16.305389
2024-04-27 18:52 | 15.792441
2024-04-27 18:53 | 15.655319
2024-04-27 18:54 | 15.387297
2024-04-27 18:55 | 15.333978
2024-04-27 18:56 | 15.78608
2024-04-27 18:57 | 15.8386
2024-04-27 18:58 | 16.254804
2024-04-27 18:59 | 15.92288
2024-04-27 19:00 | 16.015371
2024-04-27 19:01 | 15.625095
2024-04-27 19:02 | 15.502984
2024-04-27 19:03 | 15.508993
2024-04-27 19:04 | 15.980687
2024-04-27 19:05 | 15.798765
2024-04-27 19:06 | 15.917322
2024-04-27 19:07 | 16.212108
2024-04-27 19:08 | 14.960247
2024-04-27 19:09 | 11.491164
2024-04-27 19:10 | 11.854548
2024-04-27 19:11 | 11.938001
2024-04-27 19:12 | 11.831978
2024-04-27 19:13 | 11.549529
2024-04-27 19:14 | 11.92152
2024-04-27 19:15 | 11.460886
2024-04-27 19:16 | 12.091139
2024-04-27 19:17 | 12.038095
2024-04-27 19:18 | 11.589996
2024-04-27 19:19 | 11.430447
2024-04-27 19:20 | 11.760706
2024-04-27 19:21 | 11.73507
2024-04-27 19:22 | 11.778484
2024-04-27 19:23 | 12.610455
2024-04-27 19:24 | 11.438075
2024-04-27 19:25 | 11.651616
2024-04-27 19:26 | 12.069506
2024-04-27 19:27 | 11.330025
2024-04-27 19:28 | 12.155257
2024-04-27 19:29 | 12.319595
2024-04-27 19:30 | 11.984734
2024-04-27 19:31 | 11.945359
2024-04-27 19:32 | 12.022426
2024-04-27 19:33 | 12.572694
2024-04-27 19:34 | 11.602812
2024-04-27 19:35 | 11.76527
2024-04-27 19:36 | 12.097715
2024-04-27 19:37 | 12.182657
2024-04-27 19:38 | 11.504656
2024-04-27 19:39 | 12.424374
2024-04-27 19:40 | 11.479201
2024-04-27 19:41 | 12.276636
2024-04-27 19:42 | 11.824621
2024-04-27 19:43 | 12.180219
2024-04-27 19:44 | 11.573562
2024-04-27 19:45 | 11.804183
2024-04-27 19:46 | 11.770392
2024-04-27 19:47 | 12.243523
2024-04-27 19:48 | 12.069105
2024-04-27 19:49 | 11.752098
2024-04-27 19:50 | 12.313869
2024-04-27 19:51 | 11.598411
2024-04-27 19:52 | 12.3493
2024-04-27 19:53 | 11.748771
2024-04-27 19:54 | 11.839028
2024-04-27 19:55 | 12.199352
2024-04-27 19:56 | 11.921811
2024-04-27 19:57 | 11.932524
2024-04-27 19:58 | 11.844964
2024-04-27 19:59 | 11.58098
2024-04-27 20:00 | 12.087706
2024-04-27 20:01 | 12.06233
2024-04-27 20:02 | 12.105543
2024-04-27 20:03 | 11.738586
2024-04-27 20:04 | 11.957971
2024-04-27 20:05 | 12.134428
2024-04-27 20:06 | 12.138025
2024-04-27 20:07 | 12.164302
2024-04-27 20:08 | 12.309847
2024-04-27 20:09 | 11.830321
2024-04-27 20:10 | 11.865369
2024-04-27 20:11 | 11.849615
2024-04-27 20:12 | 12.128477
2024-04-27 20:13 | 11.833753
2024-04-27 20:14 | 11.781867
2024-04-27 20:15 | 12.484512
2024-04-27 20:16 | 11.3586
2024-04-27 20:17 | 11.956883
2024-04-27 20:18 | 11.880445
2024-04-27 20:19 | 11.898173
2024-04-27 20:20 | 11.755949
2024-04-27 20:21 | 11.930684
2024-04-27 20:22 | 11.486491
2024-04-27 20:23 | 11.401624
2024-04-27 20:24 | 11.912965
2024-04-27 20:25 | 11.632332
2024-04-27 20:26 | 11.992463
2024-04-27 20:27 | 11.508604
2024-04-27 20:28 | 11.802909
2024-04-27 20:29 | 11.910618
2024-04-27 20:30 | 12.01024
2024-04-27 20:31 | 11.958523
2024-04-27 20:32 | 12.05129
2024-04-27 20:33 | 11.592147
2024-04-27 20:34 | 11.866682
2024-04-27 20:35 | 11.844301
2024-04-27 20:36 | 11.9975
2024-04-27 20:37 | 11.679241
2024-04-27 20:38 | 11.590579
2024-04-27 20:39 | 11.852986
2024-04-27 20:40 | 12.068916
2024-04-27 20:41 | 11.764331
2024-04-27 20:42 | 11.351023
2024-04-27 20:43 | 11.914219
2024-04-27 20:44 | 11.264332
2024-04-27 20:45 | 12.077565
2024-04-27 20:46 | 12.06302
2024-04-27 20:47 | 12.377395
2024-04-27 20:48 | 11.535357
2024-04-27 20:49 | 11.834084
2024-04-27 20:50 | 11.91293
2024-04-27 20:51 | 11.653012
2024-04-27 20:52 | 12.093978
2024-04-27 20:53 | 11.989424
2024-04-27 20:54 | 11.924414
2024-04-27 20:55 | 11.734729
2024-04-27 20:56 | 11.774361
2024-04-27 20:57 | 12.016183
2024-04-27 20:58 | 11.976441
2024-04-27 20:59 | 11.792643
2024-04-27 21:00 | 11.717135
2024-04-27 21:01 | 11.925224
2024-04-27 21:02 | 11.989389
2024-04-27 21:03 | 11.650901
2024-04-27 21:04 | 12.10276
2024-04-27 21:05 | 11.486376
2024-04-27 21:06 | 11.807096
2024-04-27 21:07 | 11.696219
2024-04-27 21:08 | 11.740991
2024-04-27 21:09 | 11.999916
2024-04-27 21:10 | 11.861216
2024-04-27 21:11 | 11.695293
2024-04-27 21:12 | 11.742338
2024-04-27 21:13 | 11.642978
2024-04-27 21:14 | 11.591703
2024-04-27 21:15 | 11.662873
2024-04-27 21:16 | 11.940587
2024-04-27 21:17 | 12.160451
2024-04-27 21:18 | 11.820575
2024-04-27 21:19 | 11.881613
2024-04-27 21:20 | 11.36576
2024-04-27 21:21 | 11.870775
2024-04-27 21:22 | 11.628267
2024-04-27 21:23 | 12.148986
2024-04-27 21:24 | 11.519928
2024-04-27 21:25 | 11.965759
2024-04-27 21:26 | 11.870713
2024-04-27 21:27 | 11.493708
2024-04-27 21:28 | 11.925486
2024-04-27 21:29 | 11.803704
2024-04-27 21:30 | 11.87069
2024-04-27 21:31 | 11.476578
2024-04-27 21:32 | 11.817241
2024-04-27 21:33 | 11.691827
2024-04-27 21:34 | 11.786889
2024-04-27 21:35 | 11.429553
2024-04-27 21:36 | 11.889981
2024-04-27 21:37 | 12.138063
2024-04-27 21:38 | 12.032304
2024-04-27 21:39 | 11.717721
2024-04-27 21:40 | 12.063203
2024-04-27 21:41 | 11.830367
2024-04-27 21:42 | 11.480335
2024-04-27 21:43 | 11.588135
2024-04-27 21:44 | 11.670006
2024-04-27 21:45 | 11.659482
2024-04-27 21:46 | 11.779908
2024-04-27 21:47 | 11.630059
2024-04-27 21:48 | 11.660907
2024-04-27 21:49 | 11.859325
2024-04-27 21:50 | 11.788119
2024-04-27 21:51 | 11.75587
2024-04-27 21:52 | 11.669039
2024-04-27 21:53 | 11.749928
2024-04-27 21:54 | 11.829137
2024-04-27 21:55 | 11.69848
2024-04-27 21:56 | 11.655791
2024-04-27 21:57 | 11.708246
2024-04-27 21:58 | 12.099613
2024-04-27 21:59 | 11.645647
2024-04-27 22:00 | 11.798122
2024-04-27 22:01 | 11.963727
2024-04-27 22:02 | 11.565481
2024-04-27 22:03 | 11.587797
2024-04-27 22:04 | 11.508912
2024-04-27 22:05 | 11.67591
2024-04-27 22:06 | 11.68144
2024-04-27 22:07 | 11.546956
2024-04-27 22:08 | 11.645208
2024-04-27 22:09 | 11.636885
2024-04-27 22:10 | 11.707277
2024-04-27 22:11 | 11.585947
2024-04-27 22:12 | 11.495855
2024-04-27 22:13 | 11.750815
2024-04-27 22:14 | 11.556039
2024-04-27 22:15 | 11.536081
2024-04-27 22:16 | 11.412624
2024-04-27 22:17 | 11.896836
2024-04-27 22:18 | 11.723774
2024-04-27 22:19 | 11.527167
2024-04-27 22:20 | 11.606132
2024-04-27 22:21 | 11.520052
2024-04-27 22:22 | 11.593144
2024-04-27 22:23 | 11.647976
2024-04-27 22:24 | 11.525484
2024-04-27 22:25 | 11.606227
2024-04-27 22:26 | 11.468251
2024-04-27 22:27 | 11.539644
2024-04-27 22:28 | 11.606267
2024-04-27 22:29 | 11.709315
2024-04-27 22:30 | 11.441976
2024-04-27 22:31 | 11.562629
2024-04-27 22:32 | 11.558805
2024-04-27 22:33 | 11.640611
2024-04-27 22:34 | 11.602319
2024-04-27 22:35 | 11.793303
2024-04-27 22:36 | 11.630626
2024-04-27 22:37 | 11.641635
2024-04-27 22:38 | 11.645323
2024-04-27 22:39 | 11.767982
2024-04-27 22:40 | 11.468766
2024-04-27 22:41 | 11.840592
2024-04-27 22:42 | 11.638524
2024-04-27 22:43 | 11.474577
2024-04-27 22:44 | 11.456869
2024-04-27 22:45 | 11.476981
2024-04-27 22:46 | 11.55705
2024-04-27 22:47 | 11.784016
2024-04-27 22:48 | 11.134495
2024-04-27 22:49 | 12.050159
2024-04-27 22:50 | 11.404391
2024-04-27 22:51 | 11.356992
2024-04-27 22:52 | 11.510699
2024-04-27 22:53 | 11.622852
2024-04-27 22:54 | 11.076233
2024-04-27 22:55 | 11.611757
2024-04-27 22:56 | 11.579901
2024-04-27 22:57 | 11.326579
2024-04-27 22:58 | 11.669318
2024-04-27 22:59 | 11.521006
2024-04-27 23:00 | 11.441461
2024-04-27 23:01 | 11.291028
2024-04-27 23:02 | 11.384918
2024-04-27 23:03 | 11.293295
2024-04-27 23:04 | 11.596106
2024-04-27 23:05 | 11.359971
2024-04-27 23:06 | 11.719519
2024-04-27 23:07 | 11.473657
2024-04-27 23:08 | 11.527584
2024-04-27 23:09 | 11.345096
2024-04-27 23:10 | 11.663522
2024-04-27 23:11 | 11.50084
2024-04-27 23:12 | 11.59454
2024-04-27 23:13 | 11.440341
2024-04-27 23:14 | 11.341634
2024-04-27 23:15 | 11.545112
2024-04-27 23:16 | 11.445122
2024-04-27 23:17 | 11.655493
2024-04-27 23:18 | 11.55273
2024-04-27 23:19 | 11.63862
2024-04-27 23:20 | 11.679376
2024-04-27 23:21 | 11.320023
2024-04-27 23:22 | 11.741744
2024-04-27 23:23 | 11.475443
2024-04-27 23:24 | 11.444323
2024-04-27 23:25 | 11.572307
2024-04-27 23:26 | 11.303124
2024-04-27 23:27 | 11.771582
2024-04-27 23:28 | 11.54432
2024-04-27 23:29 | 11.511843
2024-04-27 23:30 | 11.680654
2024-04-27 23:31 | 11.658918
2024-04-27 23:32 | 11.463298
2024-04-27 23:33 | 11.391191
2024-04-27 23:34 | 11.562993
2024-04-27 23:35 | 11.710957
2024-04-27 23:36 | 11.581104
2024-04-27 23:37 | 11.534678
2024-04-27 23:38 | 11.701922
2024-04-27 23:39 | 11.300932
2024-04-27 23:40 | 11.624911
2024-04-27 23:41 | 11.329868
2024-04-27 23:42 | 11.63687
2024-04-27 23:43 | 11.646283
2024-04-27 23:44 | 11.57284
2024-04-27 23:45 | 11.402391
2024-04-27 23:46 | 11.26377
2024-04-27 23:47 | 11.48606
2024-04-27 23:48 | 11.455251
2024-04-27 23:49 | 11.607113
2024-04-27 23:50 | 11.511908
2024-04-27 23:51 | 11.551168
2024-04-27 23:52 | 11.586916
2024-04-27 23:53 | 11.423591
2024-04-27 23:54 | 11.750931
2024-04-27 23:55 | 11.862485
2024-04-27 23:56 | 11.475507
2024-04-27 23:57 | 11.439247
2024-04-27 23:58 | 11.547355
2024-04-27 23:59 | 11.372124
2024-04-28 | 11.723851
2024-04-28 00:01 | 11.138679
2024-04-28 00:02 | 11.245749
2024-04-28 00:03 | 11.58163
2024-04-28 00:04 | 11.443377
2024-04-28 00:05 | 11.595753
2024-04-28 00:06 | 11.638335
2024-04-28 00:07 | 11.216079
2024-04-28 00:08 | 11.160445
2024-04-28 00:09 | 11.308767
2024-04-28 00:10 | 11.37494
2024-04-28 00:11 | 11.417363
2024-04-28 00:12 | 11.822512
2024-04-28 00:13 | 11.112213
2024-04-28 00:14 | 11.311606
2024-04-28 00:15 | 11.441886
2024-04-28 00:16 | 11.572318
2024-04-28 00:17 | 11.46839
2024-04-28 00:18 | 11.218873
2024-04-28 00:19 | 11.751401
2024-04-28 00:20 | 11.325342
2024-04-28 00:21 | 11.441604
2024-04-28 00:22 | 11.173008
2024-04-28 00:23 | 11.238949
2024-04-28 00:24 | 11.640883
2024-04-28 00:25 | 10.972524
2024-04-28 00:26 | 10.990817
2024-04-28 00:27 | 11.760129
2024-04-28 00:28 | 11.347733
2024-04-28 00:29 | 11.201661
2024-04-28 00:30 | 11.347188
2024-04-28 00:31 | 11.623948
2024-04-28 00:32 | 11.195675
2024-04-28 00:33 | 11.599136
2024-04-28 00:34 | 11.400439
2024-04-28 00:35 | 11.424264
2024-04-28 00:36 | 11.583004
2024-04-28 00:37 | 11.496593
2024-04-28 00:38 | 11.60562
2024-04-28 00:39 | 11.543427
2024-04-28 00:40 | 11.402139
2024-04-28 00:41 | 11.428824
2024-04-28 00:42 | 11.493696
2024-04-28 00:43 | 11.259775
2024-04-28 00:44 | 11.179711
2024-04-28 00:45 | 11.127553
2024-04-28 00:46 | 11.421077
2024-04-28 00:47 | 11.483406
2024-04-28 00:48 | 11.250587
2024-04-28 00:49 | 11.256343
2024-04-28 00:50 | 11.340012
2024-04-28 00:51 | 11.3805
2024-04-28 00:52 | 11.531866
2024-04-28 00:53 | 11.342262
2024-04-28 00:54 | 11.137403
2024-04-28 00:55 | 11.12798
2024-04-28 00:56 | 11.279006
2024-04-28 00:57 | 11.395518
2024-04-28 00:58 | 11.266785
2024-04-28 00:59 | 11.391709
2024-04-28 01:00 | 11.148713
2024-04-28 01:01 | 11.642289
2024-04-28 01:02 | 11.23337
2024-04-28 01:03 | 11.612716
2024-04-28 01:04 | 11.501667
2024-04-28 01:05 | 11.418302
2024-04-28 01:06 | 11.271785
2024-04-28 01:07 | 11.599206
2024-04-28 01:08 | 11.313958
2024-04-28 01:09 | 11.598147
2024-04-28 01:10 | 11.474311
2024-04-28 01:11 | 11.329125
2024-04-28 01:12 | 11.267033
2024-04-28 01:13 | 11.510454
2024-04-28 01:14 | 11.377268
2024-04-28 01:15 | 11.414708
2024-04-28 01:16 | 11.428361
2024-04-28 01:17 | 11.470973
2024-04-28 01:18 | 11.46618
2024-04-28 01:19 | 11.434451
2024-04-28 01:20 | 11.413138
2024-04-28 01:21 | 11.635696
2024-04-28 01:22 | 11.329761
2024-04-28 01:23 | 11.185225
2024-04-28 01:24 | 11.493352
2024-04-28 01:25 | 11.086971
2024-04-28 01:26 | 11.460674
2024-04-28 01:27 | 11.377481
2024-04-28 01:28 | 11.523601
2024-04-28 01:29 | 11.113313
2024-04-28 01:30 | 11.338606
2024-04-28 01:31 | 11.444311
2024-04-28 01:32 | 11.460462
2024-04-28 01:33 | 11.48539
2024-04-28 01:34 | 11.138159
2024-04-28 01:35 | 11.401614
2024-04-28 01:36 | 11.254094
2024-04-28 01:37 | 11.724198
2024-04-28 01:38 | 11.240742
2024-04-28 01:39 | 11.373512
2024-04-28 01:40 | 11.506829
2024-04-28 01:41 | 11.507323
2024-04-28 01:42 | 11.245445
2024-04-28 01:43 | 11.397997
2024-04-28 01:44 | 11.062909
2024-04-28 01:45 | 10.987764
2024-04-28 01:46 | 11.337641
2024-04-28 01:47 | 11.347885
2024-04-28 01:48 | 11.438337
2024-04-28 01:49 | 11.591002
2024-04-28 01:50 | 11.292238
2024-04-28 01:51 | 11.73963
2024-04-28 01:52 | 11.156108
2024-04-28 01:53 | 11.433449
2024-04-28 01:54 | 11.532702
2024-04-28 01:55 | 11.568393
2024-04-28 01:56 | 11.280142
2024-04-28 01:57 | 11.186312
2024-04-28 01:58 | 11.666213
2024-04-28 01:59 | 11.349796
2024-04-28 02:00 | 11.58345
2024-04-28 02:01 | 11.289765
2024-04-28 02:02 | 11.195954
2024-04-28 02:03 | 11.425763
2024-04-28 02:04 | 11.460215
2024-04-28 02:05 | 11.255992
2024-04-28 02:06 | 11.19612
2024-04-28 02:07 | 11.755029
2024-04-28 02:08 | 10.966846
2024-04-28 02:09 | 11.459287
2024-04-28 02:10 | 11.355673
2024-04-28 02:11 | 11.485389
2024-04-28 02:12 | 11.678596
2024-04-28 02:13 | 11.133279
2024-04-28 02:14 | 11.361773
2024-04-28 02:15 | 11.386663
2024-04-28 02:16 | 11.354616
2024-04-28 02:17 | 11.712676
2024-04-28 02:18 | 11.171608
2024-04-28 02:19 | 11.293914
2024-04-28 02:20 | 11.444167
2024-04-28 02:21 | 11.440627
2024-04-28 02:22 | 11.178102
2024-04-28 02:23 | 11.169065
2024-04-28 02:24 | 11.377971
2024-04-28 02:25 | 11.627108
2024-04-28 02:26 | 11.392817
2024-04-28 02:27 | 11.498087
2024-04-28 02:28 | 11.127487
2024-04-28 02:29 | 11.633713
2024-04-28 02:30 | 11.094725
2024-04-28 02:31 | 11.523912
2024-04-28 02:32 | 11.182551
2024-04-28 02:33 | 11.311087
2024-04-28 02:34 | 11.719111
2024-04-28 02:35 | 11.291521
2024-04-28 02:36 | 11.475647
2024-04-28 02:37 | 11.180029
2024-04-28 02:38 | 11.196623
2024-04-28 02:39 | 11.081093
2024-04-28 02:40 | 11.616578
2024-04-28 02:41 | 10.997742
2024-04-28 02:42 | 11.097926
2024-04-28 02:43 | 11.630937
2024-04-28 02:44 | 11.224072
2024-04-28 02:45 | 11.811243
2024-04-28 02:46 | 11.359753
2024-04-28 02:47 | 11.229178
2024-04-28 02:48 | 11.288249
2024-04-28 02:49 | 11.307453
2024-04-28 02:50 | 11.263963
2024-04-28 02:51 | 11.290611
2024-04-28 02:52 | 11.443539
2024-04-28 02:53 | 11.401629
2024-04-28 02:54 | 11.403715
2024-04-28 02:55 | 11.229602
2024-04-28 02:56 | 11.099937
2024-04-28 02:57 | 11.221121
2024-04-28 02:58 | 11.154532
2024-04-28 02:59 | 11.292532
2024-04-28 03:00 | 11.392964
2024-04-28 03:01 | 11.538968
2024-04-28 03:02 | 11.245004
2024-04-28 03:03 | 11.400753
2024-04-28 03:04 | 11.395421
2024-04-28 03:05 | 11.19933
2024-04-28 03:06 | 11.470834
2024-04-28 03:07 | 11.268613
2024-04-28 03:08 | 11.553402
2024-04-28 03:09 | 11.225017
2024-04-28 03:10 | 11.272988
2024-04-28 03:11 | 11.493582
2024-04-28 03:12 | 11.105719
2024-04-28 03:13 | 11.17606
2024-04-28 03:14 | 11.131266
2024-04-28 03:15 | 11.474997
2024-04-28 03:16 | 11.027116
2024-04-28 03:17 | 11.490029
2024-04-28 03:18 | 11.279011
2024-04-28 03:19 | 11.265167
2024-04-28 03:20 | 11.262846
2024-04-28 03:21 | 11.429809
2024-04-28 03:22 | 11.225725
2024-04-28 03:23 | 11.054064
2024-04-28 03:24 | 11.229361
2024-04-28 03:25 | 10.948244
2024-04-28 03:26 | 11.262094
2024-04-28 03:27 | 11.188722
2024-04-28 03:28 | 11.217013
2024-04-28 03:29 | 11.34493
2024-04-28 03:30 | 11.117623
2024-04-28 03:31 | 11.638468
2024-04-28 03:32 | 11.384135
2024-04-28 03:33 | 11.271973
2024-04-28 03:34 | 11.262793
2024-04-28 03:35 | 11.199417
2024-04-28 03:36 | 11.553385
2024-04-28 03:37 | 11.284652
2024-04-28 03:38 | 11.474145
2024-04-28 03:39 | 11.009438
2024-04-28 03:40 | 11.39175
2024-04-28 03:41 | 11.418272
2024-04-28 03:42 | 11.070902
2024-04-28 03:43 | 11.215381
2024-04-28 03:44 | 11.506149
2024-04-28 03:45 | 11.16238
2024-04-28 03:46 | 11.067808
2024-04-28 03:47 | 11.353403
2024-04-28 03:48 | 11.02743
2024-04-28 03:49 | 11.221208
2024-04-28 03:50 | 11.555336
2024-04-28 03:51 | 11.211191
2024-04-28 03:52 | 11.348905
2024-04-28 03:53 | 11.22203
2024-04-28 03:54 | 11.311084
2024-04-28 03:55 | 11.317527
2024-04-28 03:56 | 11.365385
2024-04-28 03:57 | 11.400029
2024-04-28 03:58 | 11.289322
2024-04-28 03:59 | 11.280212
2024-04-28 04:00 | 11.452096
2024-04-28 04:01 | 11.269961
2024-04-28 04:02 | 11.096497
2024-04-28 04:03 | 11.378888
2024-04-28 04:04 | 11.407099
2024-04-28 04:05 | 11.256207
2024-04-28 04:06 | 11.261342
2024-04-28 04:07 | 11.356982
2024-04-28 04:08 | 11.410245
2024-04-28 04:09 | 11.435291
2024-04-28 04:10 | 11.270445
2024-04-28 04:11 | 11.073798
2024-04-28 04:12 | 11.351122
2024-04-28 04:13 | 11.387905
2024-04-28 04:14 | 11.454156
2024-04-28 04:15 | 11.036361
2024-04-28 04:16 | 11.167452
2024-04-28 04:17 | 11.288916
2024-04-28 04:18 | 11.377422
2024-04-28 04:19 | 11.208791
2024-04-28 04:20 | 10.917891
2024-04-28 04:21 | 11.291524
2024-04-28 04:22 | 11.187774
2024-04-28 04:23 | 11.314035
2024-04-28 04:24 | 11.417637
2024-04-28 04:25 | 11.589385
2024-04-28 04:26 | 11.317776
2024-04-28 04:27 | 11.293153
2024-04-28 04:28 | 11.610986
2024-04-28 04:29 | 11.173343
2024-04-28 04:30 | 11.388215
2024-04-28 04:31 | 11.195829
2024-04-28 04:32 | 11.379974
2024-04-28 04:33 | 11.243007
2024-04-28 04:34 | 11.281145
2024-04-28 04:35 | 10.886438
2024-04-28 04:36 | 11.072884
2024-04-28 04:37 | 11.091433
2024-04-28 04:38 | 11.586466
2024-04-28 04:39 | 11.453632
2024-04-28 04:40 | 11.325031
2024-04-28 04:41 | 10.936344
2024-04-28 04:42 | 11.490039
2024-04-28 04:43 | 11.009075
2024-04-28 04:44 | 11.155404
2024-04-28 04:45 | 11.279589
2024-04-28 04:46 | 11.46356
2024-04-28 04:47 | 11.244273
2024-04-28 04:48 | 11.326416
2024-04-28 04:49 | 11.243219
2024-04-28 04:50 | 10.907772
2024-04-28 04:51 | 11.39341
2024-04-28 04:52 | 11.439292
2024-04-28 04:53 | 11.19755
2024-04-28 04:54 | 11.350231
2024-04-28 04:55 | 11.181183
2024-04-28 04:56 | 11.137155
2024-04-28 04:57 | 11.127195
2024-04-28 04:58 | 11.297416
2024-04-28 04:59 | 11.211739
2024-04-28 05:00 | 11.093907
2024-04-28 05:01 | 11.208596
2024-04-28 05:02 | 11.167074
2024-04-28 05:03 | 11.219382
2024-04-28 05:04 | 11.280227
2024-04-28 05:05 | 11.246043
2024-04-28 05:06 | 11.350871
2024-04-28 05:07 | 10.939325
2024-04-28 05:08 | 11.090617
2024-04-28 05:09 | 11.624548
2024-04-28 05:10 | 11.38229
2024-04-28 05:11 | 10.905132
2024-04-28 05:12 | 11.364349
2024-04-28 05:13 | 11.323321
2024-04-28 05:14 | 11.149011
2024-04-28 05:15 | 10.922349
2024-04-28 05:16 | 11.393234
2024-04-28 05:17 | 11.062583
2024-04-28 05:18 | 11.345013
2024-04-28 05:19 | 11.225844
2024-04-28 05:20 | 11.214317
2024-04-28 05:21 | 11.557094
2024-04-28 05:22 | 11.190672
2024-04-28 05:23 | 11.188378
2024-04-28 05:24 | 11.117577
2024-04-28 05:25 | 11.162969
2024-04-28 05:26 | 10.905521
2024-04-28 05:27 | 11.213692
2024-04-28 05:28 | 11.295638
2024-04-28 05:29 | 11.283654
2024-04-28 05:30 | 10.966304
2024-04-28 05:31 | 11.200229
2024-04-28 05:32 | 11.350802
2024-04-28 05:33 | 11.573796
2024-04-28 05:34 | 11.404587
2024-04-28 05:35 | 10.847756
2024-04-28 05:36 | 11.107825
2024-04-28 05:37 | 11.204842
2024-04-28 05:38 | 11.17806
2024-04-28 05:39 | 11.344628
2024-04-28 05:40 | 11.416706
2024-04-28 05:41 | 11.054392
2024-04-28 05:42 | 11.240988
2024-04-28 05:43 | 11.105097
2024-04-28 05:44 | 11.369303
2024-04-28 05:45 | 11.259236
2024-04-28 05:46 | 11.169923
2024-04-28 05:47 | 11.263472
2024-04-28 05:48 | 11.552456
2024-04-28 05:49 | 11.144653
2024-04-28 05:50 | 11.421871
2024-04-28 05:51 | 11.000634
2024-04-28 05:52 | 11.786999
2024-04-28 05:53 | 10.835426
2024-04-28 05:54 | 11.282719
2024-04-28 05:55 | 11.340085
2024-04-28 05:56 | 11.205746
2024-04-28 05:57 | 10.9604
2024-04-28 05:58 | 11.379108
2024-04-28 05:59 | 11.257402
2024-04-28 06:00 | 11.221384
2024-04-28 06:01 | 11.382629
2024-04-28 06:02 | 11.485151
2024-04-28 06:03 | 11.057858
2024-04-28 06:04 | 11.039267
2024-04-28 06:05 | 11.253873
2024-04-28 06:06 | 11.456046
2024-04-28 06:07 | 11.118914
2024-04-28 06:08 | 11.321508
2024-04-28 06:09 | 11.27416
2024-04-28 06:10 | 11.387281
2024-04-28 06:11 | 10.97794
2024-04-28 06:12 | 11.388201
2024-04-28 06:13 | 11.362585
2024-04-28 06:14 | 11.294474
2024-04-28 06:15 | 11.135114
2024-04-28 06:16 | 11.413136
2024-04-28 06:17 | 11.167319
2024-04-28 06:18 | 10.893746
2024-04-28 06:19 | 11.25759
2024-04-28 06:20 | 11.265048
2024-04-28 06:21 | 11.339718
2024-04-28 06:22 | 11.162153
2024-04-28 06:23 | 11.025086
2024-04-28 06:24 | 11.044097
2024-04-28 06:25 | 11.691242
2024-04-28 06:26 | 10.963855
2024-04-28 06:27 | 11.430454
2024-04-28 06:28 | 11.272668
2024-04-28 06:29 | 11.337954
2024-04-28 06:30 | 11.018028
2024-04-28 06:31 | 11.494712
2024-04-28 06:32 | 11.436673
2024-04-28 06:33 | 11.101504
2024-04-28 06:34 | 11.312178
2024-04-28 06:35 | 10.947892
2024-04-28 06:36 | 11.403499
2024-04-28 06:37 | 11.154315
2024-04-28 06:38 | 11.127873
2024-04-28 06:39 | 11.243525
2024-04-28 06:40 | 11.244957
2024-04-28 06:41 | 11.658044
2024-04-28 06:42 | 11.376975
2024-04-28 06:43 | 11.167033
2024-04-28 06:44 | 10.773123
2024-04-28 06:45 | 11.314327
2024-04-28 06:46 | 11.303492
2024-04-28 06:47 | 11.13463
2024-04-28 06:48 | 11.549856
2024-04-28 06:49 | 11.397094
2024-04-28 06:50 | 11.294742
2024-04-28 06:51 | 11.413906
2024-04-28 06:52 | 11.408895
2024-04-28 06:53 | 11.126997
2024-04-28 06:54 | 11.270081
2024-04-28 06:55 | 10.94133
2024-04-28 06:56 | 11.079374
2024-04-28 06:57 | 11.117118
2024-04-28 06:58 | 11.173064
2024-04-28 06:59 | 11.515906
2024-04-28 07:00 | 11.453821
2024-04-28 07:01 | 11.494539
2024-04-28 07:02 | 11.074375
2024-04-28 07:03 | 11.277966
2024-04-28 07:04 | 11.514038
2024-04-28 07:05 | 11.731996
2024-04-28 07:06 | 11.276929
2024-04-28 07:07 | 11.066053
2024-04-28 07:08 | 11.049739
2024-04-28 07:09 | 11.067156
2024-04-28 07:10 | 11.23057
2024-04-28 07:11 | 11.508275
2024-04-28 07:12 | 11.206893
2024-04-28 07:13 | 11.123231
2024-04-28 07:14 | 11.140633
2024-04-28 07:15 | 10.491029
2024-04-28 07:16 | 12.156157
2024-04-28 07:17 | 11.361106
2024-04-28 07:18 | 11.188723
2024-04-28 07:19 | 11.227625
2024-04-28 07:20 | 11.069498
2024-04-28 07:21 | 11.431702
2024-04-28 07:22 | 11.34526
2024-04-28 07:23 | 11.201022
2024-04-28 07:24 | 11.504083
2024-04-28 07:25 | 11.137887
2024-04-28 07:26 | 11.256699
2024-04-28 07:27 | 11.338483
2024-04-28 07:28 | 11.432022
2024-04-28 07:29 | 11.131682
2024-04-28 07:30 | 11.177162
2024-04-28 07:31 | 11.224054
2024-04-28 07:32 | 11.429573
2024-04-28 07:33 | 11.018307
2024-04-28 07:34 | 11.054586
2024-04-28 07:35 | 11.443434
2024-04-28 07:36 | 11.593401
2024-04-28 07:37 | 11.05533
2024-04-28 07:38 | 11.01505
2024-04-28 07:39 | 10.985215
2024-04-28 07:40 | 11.175783
2024-04-28 07:41 | 11.348653
2024-04-28 07:42 | 11.289367
2024-04-28 07:43 | 11.039971
2024-04-28 07:44 | 11.389363
2024-04-28 07:45 | 11.041142
2024-04-28 07:46 | 11.296116
2024-04-28 07:47 | 10.993055
2024-04-28 07:48 | 10.905459
2024-04-28 07:49 | 11.328573
2024-04-28 07:50 | 11.229865
2024-04-28 07:51 | 11.365218
2024-04-28 07:52 | 11.103647
2024-04-28 07:53 | 11.321061
2024-04-28 07:54 | 11.408356
2024-04-28 07:55 | 11.017608
2024-04-28 07:56 | 11.139858
2024-04-28 07:57 | 11.258833
2024-04-28 07:58 | 11.025392
2024-04-28 07:59 | 11.440115
2024-04-28 08:00 | 11.139763
2024-04-28 08:01 | 11.34508
2024-04-28 08:02 | 11.425897
2024-04-28 08:03 | 11.255164
2024-04-28 08:04 | 11.525464
2024-04-28 08:05 | 11.237688
2024-04-28 08:06 | 11.105392
2024-04-28 08:07 | 11.24239
2024-04-28 08:08 | 10.751244
2024-04-28 08:09 | 11.190509
2024-04-28 08:10 | 11.118002
2024-04-28 08:11 | 11.137939
2024-04-28 08:12 | 11.203114
2024-04-28 08:13 | 11.403691
2024-04-28 08:14 | 11.280373
2024-04-28 08:15 | 10.991533
2024-04-28 08:16 | 11.3573
2024-04-28 08:17 | 11.24497
2024-04-28 08:18 | 11.01192
2024-04-28 08:19 | 11.41111
2024-04-28 08:20 | 11.315528
2024-04-28 08:21 | 11.287738
2024-04-28 08:22 | 11.342053
2024-04-28 08:23 | 11.110596
2024-04-28 08:24 | 11.580174
2024-04-28 08:25 | 11.472371
2024-04-28 08:26 | 10.157883
2024-04-28 08:27 | 9.610209
2024-04-28 08:28 | 9.729513
2024-04-28 08:29 | 9.881558
2024-04-28 08:30 | 9.538276
2024-04-28 08:31 | 9.665586
2024-04-28 08:32 | 9.671174
2024-04-28 08:33 | 9.804542
2024-04-28 08:34 | 9.860089
2024-04-28 08:35 | 9.534616
2024-04-28 08:36 | 9.756159
2024-04-28 08:37 | 9.961946
2024-04-28 08:38 | 9.930651
2024-04-28 08:39 | 9.583825
2024-04-28 08:40 | 9.60959
2024-04-28 08:41 | 9.398674
2024-04-28 08:42 | 9.210845
2024-04-28 08:43 | 9.278948
2024-04-28 08:44 | 9.697683
2024-04-28 08:45 | 9.586021
2024-04-28 08:46 | 9.476698
2024-04-28 08:47 | 9.975948
2024-04-28 08:48 | 9.774844
2024-04-28 08:49 | 9.522864
2024-04-28 08:50 | 9.766179
2024-04-28 08:51 | 9.841244
2024-04-28 08:52 | 9.418467
2024-04-28 08:53 | 9.699178
2024-04-28 08:54 | 10.166485
2024-04-28 08:55 | 9.59473
2024-04-28 08:56 | 9.877814
2024-04-28 08:57 | 9.435935
2024-04-28 08:58 | 9.42051
2024-04-28 08:59 | 9.664026
2024-04-28 09:00 | 9.693238
2024-04-28 09:01 | 9.594896
2024-04-28 09:02 | 9.560664
2024-04-28 09:03 | 9.676059
2024-04-28 09:04 | 9.677852
2024-04-28 09:05 | 9.779614
2024-04-28 09:06 | 9.614936
2024-04-28 09:07 | 9.718889
2024-04-28 09:08 | 9.578269
2024-04-28 09:09 | 9.855848
2024-04-28 09:10 | 9.451717
2024-04-28 09:11 | 9.395007
2024-04-28 09:12 | 9.617702
2024-04-28 09:13 | 9.56507
2024-04-28 09:14 | 9.607165
2024-04-28 09:15 | 9.666191
2024-04-28 09:16 | 9.541607
2024-04-28 09:17 | 9.482122
2024-04-28 09:18 | 9.453113
2024-04-28 09:19 | 9.493302
2024-04-28 09:20 | 9.720121
2024-04-28 09:21 | 9.535625
2024-04-28 09:22 | 9.341694
2024-04-28 09:23 | 9.467265
2024-04-28 09:24 | 9.55503
2024-04-28 09:25 | 9.456461
2024-04-28 09:26 | 9.631865
2024-04-28 09:27 | 9.59282
2024-04-28 09:28 | 9.594058
2024-04-28 09:29 | 9.546262
2024-04-28 09:30 | 9.461455
2024-04-28 09:31 | 9.645329
2024-04-28 09:32 | 9.72699
2024-04-28 09:33 | 9.831887
2024-04-28 09:34 | 9.718452
2024-04-28 09:35 | 9.626925
2024-04-28 09:36 | 9.695645
2024-04-28 09:37 | 9.777105
2024-04-28 09:38 | 9.468763
2024-04-28 09:39 | 9.684528
2024-04-28 09:40 | 9.537505
2024-04-28 09:41 | 9.541884
2024-04-28 09:42 | 9.59788
2024-04-28 09:43 | 9.435703
2024-04-28 09:44 | 9.418221
2024-04-28 09:45 | 9.73166
2024-04-28 09:46 | 9.679038
2024-04-28 09:47 | 9.782182
2024-04-28 09:48 | 9.402419
2024-04-28 09:49 | 9.620955
2024-04-28 09:50 | 9.608253
2024-04-28 09:51 | 9.526091
2024-04-28 09:52 | 9.529052
2024-04-28 09:53 | 9.389831
2024-04-28 09:54 | 9.463868
2024-04-28 09:55 | 9.675715
2024-04-28 09:56 | 9.556675
2024-04-28 09:57 | 9.435674
2024-04-28 09:58 | 9.45091
2024-04-28 09:59 | 9.524343
2024-04-28 10:00 | 9.573537
2024-04-28 10:01 | 9.388663
2024-04-28 10:02 | 9.396269
2024-04-28 10:03 | 9.688955
2024-04-28 10:04 | 9.612387
2024-04-28 10:05 | 9.312028
2024-04-28 10:06 | 9.553752
2024-04-28 10:07 | 9.560198
2024-04-28 10:08 | 9.396666
2024-04-28 10:09 | 9.36765
2024-04-28 10:10 | 9.709609
2024-04-28 10:11 | 9.398717
2024-04-28 10:12 | 9.491195
2024-04-28 10:13 | 9.409963
2024-04-28 10:14 | 9.280607
2024-04-28 10:15 | 9.61175
2024-04-28 10:16 | 9.17655
2024-04-28 10:17 | 9.573229
2024-04-28 10:18 | 9.170282
2024-04-28 10:19 | 9.459013
2024-04-28 10:20 | 9.239021
2024-04-28 10:21 | 9.42066
2024-04-28 10:22 | 9.309565
2024-04-28 10:23 | 9.091668
2024-04-28 10:24 | 9.760822
2024-04-28 10:25 | 9.46639
2024-04-28 10:26 | 9.497556
2024-04-28 10:27 | 9.342725
2024-04-28 10:28 | 9.153158
2024-04-28 10:29 | 9.443815
2024-04-28 10:30 | 9.260867
2024-04-28 10:31 | 9.326994
2024-04-28 10:32 | 9.457303
2024-04-28 10:33 | 9.570699
2024-04-28 10:34 | 9.326307
2024-04-28 10:35 | 9.310299
2024-04-28 10:36 | 9.277776
2024-04-28 10:37 | 9.355724
2024-04-28 10:38 | 9.379833
2024-04-28 10:39 | 9.585081
2024-04-28 10:40 | 9.214178
2024-04-28 10:41 | 9.372442
2024-04-28 10:42 | 9.609545
2024-04-28 10:43 | 9.49635
2024-04-28 10:44 | 9.479576
2024-04-28 10:45 | 9.708283
2024-04-28 10:46 | 9.629074
2024-04-28 10:47 | 9.557544
2024-04-28 10:48 | 9.618222
2024-04-28 10:49 | 9.245925
2024-04-28 10:50 | 9.207199
2024-04-28 10:51 | 9.329097
2024-04-28 10:52 | 9.675862
2024-04-28 10:53 | 9.522848
2024-04-28 10:54 | 9.594638
2024-04-28 10:55 | 9.311139
2024-04-28 10:56 | 9.185844
2024-04-28 10:57 | 9.688572
2024-04-28 10:58 | 9.534574
2024-04-28 10:59 | 9.318169
2024-04-28 11:00 | 9.341599
2024-04-28 11:01 | 9.405509
2024-04-28 11:02 | 9.388807
2024-04-28 11:03 | 9.482168
2024-04-28 11:04 | 9.018534
2024-04-28 11:05 | 9.509483
2024-04-28 11:06 | 9.1722
2024-04-28 11:07 | 9.518488
2024-04-28 11:08 | 9.129662
2024-04-28 11:09 | 9.095875
2024-04-28 11:10 | 9.423114
2024-04-28 11:11 | 9.361332
2024-04-28 11:12 | 9.613686
2024-04-28 11:13 | 9.190927
2024-04-28 11:14 | 9.402351
2024-04-28 11:15 | 9.244297
2024-04-28 11:16 | 9.069348
2024-04-28 11:17 | 9.536669
2024-04-28 11:18 | 9.254718
2024-04-28 11:19 | 9.24745
2024-04-28 11:20 | 9.579139
2024-04-28 11:21 | 9.479856
2024-04-28 11:22 | 9.214127
2024-04-28 11:23 | 9.093097
2024-04-28 11:24 | 9.582939
2024-04-28 11:25 | 9.001498
2024-04-28 11:26 | 8.986702
2024-04-28 11:27 | 9.385886
2024-04-28 11:28 | 9.262202
2024-04-28 11:29 | 9.239625
2024-04-28 11:30 | 9.544229
2024-04-28 11:31 | 9.148742
2024-04-28 11:32 | 9.250379
2024-04-28 11:33 | 9.26334
2024-04-28 11:34 | 9.144124
2024-04-28 11:35 | 9.127937
2024-04-28 11:36 | 9.014891
2024-04-28 11:37 | 9.175884
2024-04-28 11:38 | 9.127813
2024-04-28 11:39 | 9.05063
2024-04-28 11:40 | 9.071362
2024-04-28 11:41 | 9.100407
2024-04-28 11:42 | 9.527483
2024-04-28 11:43 | 9.175935
2024-04-28 11:44 | 9.499759
2024-04-28 11:45 | 8.906459
2024-04-28 11:46 | 9.243252
2024-04-28 11:47 | 9.227545
2024-04-28 11:48 | 8.975938
2024-04-28 11:49 | 9.262124
2024-04-28 11:50 | 9.534573
2024-04-28 11:51 | 9.020844
2024-04-28 11:52 | 9.096443
2024-04-28 11:53 | 9.449854
2024-04-28 11:54 | 9.246275
2024-04-28 11:55 | 9.42356
2024-04-28 11:56 | 9.007531
2024-04-28 11:57 | 9.416186
2024-04-28 11:58 | 8.868544
2024-04-28 11:59 | 9.294459
2024-04-28 12:00 | 9.454002
2024-04-28 12:01 | 9.126267
2024-04-28 12:02 | 9.172647
2024-04-28 12:03 | 9.440872
2024-04-28 12:04 | 9.282815
2024-04-28 12:05 | 9.739888
2024-04-28 12:06 | 9.31493
2024-04-28 12:07 | 9.053623
2024-04-28 12:08 | 9.359305
2024-04-28 12:09 | 9.043109
2024-04-28 12:10 | 9.381179
2024-04-28 12:11 | 9.162476
2024-04-28 12:12 | 9.657303
2024-04-28 12:13 | 9.120932
2024-04-28 12:14 | 9.057087
2024-04-28 12:15 | 9.16658
2024-04-28 12:16 | 8.793202
2024-04-28 12:17 | 9.478764
2024-04-28 12:18 | 9.077359
2024-04-28 12:19 | 9.38406
2024-04-28 12:20 | 9.10693
2024-04-28 12:21 | 9.599367
2024-04-28 12:22 | 9.031745
2024-04-28 12:23 | 9.099126
2024-04-28 12:24 | 9.387852
2024-04-28 12:25 | 9.553778
2024-04-28 12:26 | 9.198883
2024-04-28 12:27 | 8.662867
2024-04-28 12:28 | 9.083487
2024-04-28 12:29 | 9.16737
2024-04-28 12:30 | 8.984261
2024-04-28 12:31 | 9.193193
2024-04-28 12:32 | 9.453116
2024-04-28 12:33 | 8.877319
2024-04-28 12:34 | 9.249363
2024-04-28 12:35 | 9.181052
2024-04-28 12:36 | 9.076444
2024-04-28 12:37 | 9.232505
2024-04-28 12:38 | 9.001081
2024-04-28 12:39 | 9.122713
2024-04-28 12:40 | 9.413565
2024-04-28 12:41 | 8.969756
2024-04-28 12:42 | 9.337677
2024-04-28 12:43 | 9.094179
2024-04-28 12:44 | 9.184668
2024-04-28 12:45 | 9.135714
2024-04-28 12:46 | 9.130479
2024-04-28 12:47 | 8.944908
2024-04-28 12:48 | 9.477005
2024-04-28 12:49 | 9.126718
2024-04-28 12:50 | 8.953021
2024-04-28 12:51 | 9.416374
2024-04-28 12:52 | 9.062896
2024-04-28 12:53 | 9.055645
2024-04-28 12:54 | 9.298991
2024-04-28 12:55 | 9.316401
2024-04-28 12:56 | 9.087837
2024-04-28 12:57 | 9.73897
2024-04-28 12:58 | 8.701532
2024-04-28 12:59 | 9.058125
2024-04-28 13:00 | 9.007147
2024-04-28 13:01 | 9.120198
2024-04-28 13:02 | 9.243742
2024-04-28 13:03 | 9.058329
2024-04-28 13:04 | 9.058401
2024-04-28 13:05 | 9.142869
2024-04-28 13:06 | 9.121263
2024-04-28 13:07 | 9.088892
2024-04-28 13:08 | 9.167426
2024-04-28 13:09 | 9.126227
2024-04-28 13:10 | 8.833508
2024-04-28 13:11 | 9.115282
2024-04-28 13:12 | 9.186668
2024-04-28 13:13 | 9.042857
2024-04-28 13:14 | 8.847909
2024-04-28 13:15 | 8.901355
2024-04-28 13:16 | 9.086455
2024-04-28 13:17 | 9.179585
2024-04-28 13:18 | 9.146923
2024-04-28 13:19 | 9.086172
2024-04-28 13:20 | 8.913042
2024-04-28 13:21 | 8.979292
2024-04-28 13:22 | 9.101973
2024-04-28 13:23 | 8.961535
2024-04-28 13:24 | 8.971017
2024-04-28 13:25 | 9.154872
2024-04-28 13:26 | 9.238164
2024-04-28 13:27 | 8.69292
2024-04-28 13:28 | 8.759771
2024-04-28 13:29 | 9.951252
2024-04-28 13:30 | 9.089547
2024-04-28 13:31 | 9.111683
2024-04-28 13:32 | 9.132354
2024-04-28 13:33 | 8.998428
2024-04-28 13:34 | 9.166032
2024-04-28 13:35 | 9.279579
2024-04-28 13:36 | 9.124139
2024-04-28 13:37 | 9.453542
2024-04-28 13:38 | 9.163247
2024-04-28 13:39 | 9.093269
2024-04-28 13:40 | 8.983725
2024-04-28 13:41 | 9.124452
2024-04-28 13:42 | 9.263818
2024-04-28 13:43 | 9.078242
2024-04-28 13:44 | 9.213635
2024-04-28 13:45 | 9.070384
2024-04-28 13:46 | 9.048145
2024-04-28 13:47 | 9.229478
2024-04-28 13:48 | 9.0877
2024-04-28 13:49 | 9.229869
2024-04-28 13:50 | 8.952856
2024-04-28 13:51 | 9.099116
2024-04-28 13:52 | 9.195778
2024-04-28 13:53 | 9.16346
2024-04-28 13:54 | 9.139598
2024-04-28 13:55 | 9.199317
2024-04-28 13:56 | 9.12113
2024-04-28 13:57 | 8.679371
2024-04-28 13:58 | 9.234519
2024-04-28 13:59 | 8.994003
2024-04-28 14:00 | 8.962265
2024-04-28 14:01 | 9.067423
2024-04-28 14:02 | 8.904994
2024-04-28 14:03 | 9.100144
2024-04-28 14:04 | 9.199799
2024-04-28 14:05 | 8.985857
2024-04-28 14:06 | 9.295089
2024-04-28 14:07 | 9.077226
2024-04-28 14:08 | 9.010119
2024-04-28 14:09 | 9.049343
2024-04-28 14:10 | 9.333277
2024-04-28 14:11 | 8.864322
2024-04-28 14:12 | 8.801173
2024-04-28 14:13 | 8.876963
2024-04-28 14:14 | 8.981376
2024-04-28 14:15 | 9.245351
2024-04-28 14:16 | 9.19319
2024-04-28 14:17 | 8.894096
2024-04-28 14:18 | 9.095539
2024-04-28 14:19 | 9.145151
2024-04-28 14:20 | 9.226416
2024-04-28 14:21 | 9.202029
2024-04-28 14:22 | 9.122053
2024-04-28 14:23 | 9.157448
2024-04-28 14:24 | 9.076899
2024-04-28 14:25 | 9.140221
2024-04-28 14:26 | 9.180679
2024-04-28 14:27 | 8.960131
2024-04-28 14:28 | 8.841245
2024-04-28 14:29 | 8.895225
2024-04-28 14:30 | 9.072046
2024-04-28 14:31 | 9.327085
2024-04-28 14:32 | 9.222377
2024-04-28 14:33 | 9.02634
2024-04-28 14:34 | 9.218309
2024-04-28 14:35 | 9.168898
2024-04-28 14:36 | 9.114606
2024-04-28 14:37 | 9.074164
2024-04-28 14:38 | 8.701255
2024-04-28 14:39 | 9.21925
2024-04-28 14:40 | 9.199186
2024-04-28 14:41 | 8.934888
2024-04-28 14:42 | 8.993645
2024-04-28 14:43 | 9.062944
2024-04-28 14:44 | 9.170449
2024-04-28 14:45 | 8.775226
2024-04-28 14:46 | 9.195651
2024-04-28 14:47 | 9.167808
2024-04-28 14:48 | 8.874901
2024-04-28 14:49 | 9.272933
2024-04-28 14:50 | 8.878944
2024-04-28 14:51 | 8.912712
2024-04-28 14:52 | 9.025281
2024-04-28 14:53 | 8.943379
2024-04-28 14:54 | 9.304652
2024-04-28 14:55 | 8.788551
2024-04-28 14:56 | 9.53399
2024-04-28 14:57 | 8.875638
2024-04-28 14:58 | 9.170731
2024-04-28 14:59 | 8.846402
2024-04-28 15:00 | 9.018779
2024-04-28 15:01 | 9.292475
2024-04-28 15:02 | 8.95878
2024-04-28 15:03 | 8.979955
2024-04-28 15:04 | 8.843478
2024-04-28 15:05 | 9.176633
2024-04-28 15:06 | 9.034527
2024-04-28 15:07 | 9.043671
2024-04-28 15:08 | 9.212991
2024-04-28 15:09 | 9.235564
2024-04-28 15:10 | 8.768707
2024-04-28 15:11 | 8.92585
2024-04-28 15:12 | 8.780187
2024-04-28 15:13 | 9.13161
2024-04-28 15:14 | 9.037478
2024-04-28 15:15 | 8.99134
2024-04-28 15:16 | 9.030408
2024-04-28 15:17 | 9.044498
2024-04-28 15:18 | 9.060486
2024-04-28 15:19 | 8.892107
2024-04-28 15:20 | 8.895522
2024-04-28 15:21 | 9.075097
2024-04-28 15:22 | 9.171667
2024-04-28 15:23 | 9.029362
2024-04-28 15:24 | 8.879738
2024-04-28 15:25 | 8.943217
2024-04-28 15:26 | 8.786291
2024-04-28 15:27 | 9.132113
2024-04-28 15:28 | 9.047908
2024-04-28 15:29 | 8.943477
2024-04-28 15:30 | 8.863067
2024-04-28 15:31 | 8.701983
2024-04-28 15:32 | 8.763043
2024-04-28 15:33 | 9.102679
2024-04-28 15:34 | 8.900823
2024-04-28 15:35 | 9.258957
2024-04-28 15:36 | 8.87276
2024-04-28 15:37 | 8.698676
2024-04-28 15:38 | 9.067886
2024-04-28 15:39 | 8.93067
2024-04-28 15:40 | 8.958937
2024-04-28 15:41 | 9.141473
2024-04-28 15:42 | 8.994793
2024-04-28 15:43 | 9.096693
2024-04-28 15:44 | 8.882659
2024-04-28 15:45 | 9.097874
2024-04-28 15:46 | 9.12186
2024-04-28 15:47 | 8.668011
2024-04-28 15:48 | 7.680168
2024-04-28 15:49 | 7.454099
2024-04-28 15:50 | 7.84066
2024-04-28 15:51 | 7.662179
2024-04-28 15:52 | 7.944172
2024-04-28 15:53 | 7.864711
2024-04-28 15:54 | 7.859384
2024-04-28 15:55 | 7.954116
2024-04-28 15:56 | 7.940887
2024-04-28 15:57 | 7.771966
2024-04-28 15:58 | 8.030869
2024-04-28 15:59 | 8.085028
2024-04-28 16:00 | 7.593379
2024-04-28 16:01 | 7.780571
2024-04-28 16:02 | 7.829955
2024-04-28 16:03 | 7.752062
2024-04-28 16:04 | 7.875413
2024-04-28 16:05 | 7.882235
2024-04-28 16:06 | 7.89741
2024-04-28 16:07 | 7.885262
2024-04-28 16:08 | 7.877427
2024-04-28 16:09 | 7.89784
2024-04-28 16:10 | 7.888244
2024-04-28 16:11 | 7.782816
2024-04-28 16:12 | 7.879965
2024-04-28 16:13 | 7.908099
2024-04-28 16:14 | 7.782977
2024-04-28 16:15 | 7.82551
2024-04-28 16:16 | 7.698314
2024-04-28 16:17 | 7.432008
2024-04-28 16:18 | 7.747767
2024-04-28 16:19 | 7.604227
2024-04-28 16:20 | 7.855095
2024-04-28 16:21 | 7.82867
2024-04-28 16:22 | 7.776955
2024-04-28 16:23 | 7.827201
2024-04-28 16:24 | 7.803393
2024-04-28 16:25 | 8.280831
2024-04-28 16:26 | 7.748862
2024-04-28 16:27 | 7.569558
2024-04-28 16:28 | 7.748977
2024-04-28 16:29 | 7.896683
2024-04-28 16:30 | 7.741081
2024-04-28 16:31 | 7.928598
2024-04-28 16:32 | 7.62517
2024-04-28 16:33 | 7.805757
2024-04-28 16:34 | 7.72059
2024-04-28 16:35 | 7.789345
2024-04-28 16:36 | 7.954112
2024-04-28 16:37 | 7.652907
2024-04-28 16:38 | 7.797776
2024-04-28 16:39 | 7.727309
2024-04-28 16:40 | 7.564655
2024-04-28 16:41 | 7.584212
2024-04-28 16:42 | 7.717113
2024-04-28 16:43 | 7.729969
2024-04-28 16:44 | 7.721095
2024-04-28 16:45 | 8.034906
2024-04-28 16:46 | 7.668346
2024-04-28 16:47 | 7.507361
2024-04-28 16:48 | 7.629362
2024-04-28 16:49 | 7.938254
2024-04-28 16:50 | 7.846635
2024-04-28 16:51 | 7.569907
2024-04-28 16:52 | 7.824289
2024-04-28 16:53 | 7.663618
2024-04-28 16:54 | 7.493543
2024-04-28 16:55 | 7.654331
2024-04-28 16:56 | 7.651039
2024-04-28 16:57 | 7.514714
2024-04-28 16:58 | 7.5471
2024-04-28 16:59 | 7.588435
2024-04-28 17:00 | 7.573432
2024-04-28 17:01 | 7.458138
2024-04-28 17:02 | 7.763744
2024-04-28 17:03 | 7.550668
2024-04-28 17:04 | 7.603632
2024-04-28 17:05 | 7.683452
2024-04-28 17:06 | 7.634685
2024-04-28 17:07 | 7.372633
2024-04-28 17:08 | 7.279137
2024-04-28 17:09 | 7.489528
2024-04-28 17:10 | 7.45445
2024-04-28 17:11 | 7.378004
2024-04-28 17:12 | 7.761121
2024-04-28 17:13 | 7.54357
2024-04-28 17:14 | 7.535831
2024-04-28 17:15 | 7.60241
2024-04-28 17:16 | 7.587305
2024-04-28 17:17 | 7.505862
2024-04-28 17:18 | 7.803002
2024-04-28 17:19 | 7.332279
2024-04-28 17:20 | 7.490096
2024-04-28 17:21 | 7.446176
2024-04-28 17:22 | 7.319654
2024-04-28 17:23 | 7.414185
2024-04-28 17:24 | 7.799437
2024-04-28 17:25 | 7.358734
2024-04-28 17:26 | 7.543616
2024-04-28 17:27 | 7.654612
2024-04-28 17:28 | 7.282246
2024-04-28 17:29 | 7.465158
2024-04-28 17:30 | 7.528493
2024-04-28 17:31 | 7.453933
2024-04-28 17:32 | 7.547403
2024-04-28 17:33 | 7.767761
2024-04-28 17:34 | 7.594868
2024-04-28 17:35 | 7.489601
2024-04-28 17:36 | 7.389664
2024-04-28 17:37 | 7.433168
2024-04-28 17:38 | 7.458559
2024-04-28 17:39 | 7.302892
2024-04-28 17:40 | 7.703271
2024-04-28 17:41 | 7.424513
2024-04-28 17:42 | 7.543967
2024-04-28 17:43 | 7.694225
2024-04-28 17:44 | 7.67137
2024-04-28 17:45 | 7.558051
2024-04-28 17:46 | 7.476997
2024-04-28 17:47 | 7.554945
2024-04-28 17:48 | 7.501076
2024-04-28 17:49 | 7.393665
2024-04-28 17:50 | 7.346109
2024-04-28 17:51 | 7.590115
2024-04-28 17:52 | 7.309172
2024-04-28 17:53 | 7.251807
2024-04-28 17:54 | 7.336792
2024-04-28 17:55 | 7.538361
2024-04-28 17:56 | 7.576782
2024-04-28 17:57 | 7.483565
2024-04-28 17:58 | 7.575816
2024-04-28 17:59 | 7.467099
2024-04-28 18:00 | 7.146815
2024-04-28 18:01 | 7.424445
2024-04-28 18:02 | 7.220038
2024-04-28 18:03 | 7.414985
2024-04-28 18:04 | 7.500312
2024-04-28 18:05 | 7.314405
2024-04-28 18:06 | 7.649541
2024-04-28 18:07 | 7.225455
2024-04-28 18:08 | 7.241946
2024-04-28 18:09 | 7.358414
2024-04-28 18:10 | 7.469187
2024-04-28 18:11 | 7.325852
2024-04-28 18:12 | 7.572176
2024-04-28 18:13 | 7.547742
2024-04-28 18:14 | 7.467679
2024-04-28 18:15 | 7.418566
2024-04-28 18:16 | 7.44809
2024-04-28 18:17 | 7.413209
2024-04-28 18:18 | 7.673217
2024-04-28 18:19 | 7.43057
2024-04-28 18:20 | 7.109623
2024-04-28 18:21 | 7.369754
2024-04-28 18:22 | 7.440105
2024-04-28 18:23 | 7.455495
2024-04-28 18:24 | 7.38094
2024-04-28 18:25 | 7.325088
2024-04-28 18:26 | 7.465464
2024-04-28 18:27 | 7.659555
2024-04-28 18:28 | 7.619606
2024-04-28 18:29 | 7.42799
2024-04-28 18:30 | 7.427929
2024-04-28 18:31 | 7.723438
2024-04-28 18:32 | 7.247269
2024-04-28 18:33 | 7.70368
2024-04-28 18:34 | 7.457309
2024-04-28 18:35 | 7.264384
2024-04-28 18:36 | 7.251184
2024-04-28 18:37 | 7.301514
2024-04-28 18:38 | 7.13908
2024-04-28 18:39 | 7.248663
2024-04-28 18:40 | 7.372969
2024-04-28 18:41 | 7.412918
2024-04-28 18:42 | 7.488448
2024-04-28 18:43 | 7.10896
2024-04-28 18:44 | 7.240545
2024-04-28 18:45 | 7.342483
2024-04-28 18:46 | 7.121274
2024-04-28 18:47 | 7.36786
2024-04-28 18:48 | 7.481416
2024-04-28 18:49 | 7.387401
2024-04-28 18:50 | 7.250881
2024-04-28 18:51 | 7.21564
2024-04-28 18:52 | 7.770491
2024-04-28 18:53 | 7.237078
2024-04-28 18:54 | 7.229233
2024-04-28 18:55 | 7.339146
2024-04-28 18:56 | 7.221352
2024-04-28 18:57 | 7.252094
2024-04-28 18:58 | 7.264202
2024-04-28 18:59 | 7.249325
2024-04-28 19:00 | 7.233469
2024-04-28 19:01 | 7.291688
2024-04-28 19:02 | 7.372902
2024-04-28 19:03 | 7.475484
2024-04-28 19:04 | 7.497197
2024-04-28 19:05 | 7.413227
2024-04-28 19:06 | 7.223258
2024-04-28 19:07 | 6.978814
2024-04-28 19:08 | 7.197413
2024-04-28 19:09 | 7.359989
2024-04-28 19:10 | 7.340619
2024-04-28 19:11 | 7.376708
2024-04-28 19:12 | 7.266102
2024-04-28 19:13 | 7.290172
2024-04-28 19:14 | 7.345792
2024-04-28 19:15 | 7.380765
2024-04-28 19:16 | 7.237588
2024-04-28 19:17 | 7.439208
2024-04-28 19:18 | 7.260323
2024-04-28 19:19 | 7.11619
2024-04-28 19:20 | 7.252647
2024-04-28 19:21 | 7.345016
2024-04-28 19:22 | 7.408038
2024-04-28 19:23 | 7.524632
2024-04-28 19:24 | 7.503837
2024-04-28 19:25 | 7.195715
2024-04-28 19:26 | 7.200445
2024-04-28 19:27 | 7.288567
2024-04-28 19:28 | 7.227109
2024-04-28 19:29 | 7.206628
2024-04-28 19:30 | 7.655426
2024-04-28 19:31 | 7.215634
2024-04-28 19:32 | 7.148357
2024-04-28 19:33 | 7.076938
2024-04-28 19:34 | 7.038169
2024-04-28 19:35 | 7.452857
2024-04-28 19:36 | 7.147214
2024-04-28 19:37 | 7.14151
2024-04-28 19:38 | 7.198317
2024-04-28 19:39 | 7.236535
2024-04-28 19:40 | 7.29119
2024-04-28 19:41 | 7.298991
2024-04-28 19:42 | 7.198758
2024-04-28 19:43 | 7.09316
2024-04-28 19:44 | 7.159191
2024-04-28 19:45 | 6.964139
2024-04-28 19:46 | 7.145036
2024-04-28 19:47 | 7.321142
2024-04-28 19:48 | 7.337288
2024-04-28 19:49 | 7.343646
2024-04-28 19:50 | 7.247855
2024-04-28 19:51 | 7.25892
2024-04-28 19:52 | 7.378656
2024-04-28 19:53 | 7.615935
2024-04-28 19:54 | 7.117476
2024-04-28 19:55 | 7.100594
2024-04-28 19:56 | 7.192491
2024-04-28 19:57 | 7.313142
2024-04-28 19:58 | 7.309804
2024-04-28 19:59 | 7.226698
2024-04-28 20:00 | 7.250387
2024-04-28 20:01 | 7.275002
2024-04-28 20:02 | 7.291803
2024-04-28 20:03 | 7.316156
2024-04-28 20:04 | 7.156506
2024-04-28 20:05 | 7.196359
2024-04-28 20:06 | 7.255336
2024-04-28 20:07 | 7.278044
2024-04-28 20:08 | 7.295868
2024-04-28 20:09 | 7.337935
2024-04-28 20:10 | 7.20427
2024-04-28 20:11 | 7.122371
2024-04-28 20:12 | 7.320952
2024-04-28 20:13 | 7.125742
2024-04-28 20:14 | 7.159142
2024-04-28 20:15 | 7.33106
2024-04-28 20:16 | 7.483989
2024-04-28 20:17 | 7.015737
2024-04-28 20:18 | 7.00839
2024-04-28 20:19 | 7.162378
2024-04-28 20:20 | 7.279901
2024-04-28 20:21 | 7.238692
2024-04-28 20:22 | 7.311464
2024-04-28 20:23 | 7.171559
2024-04-28 20:24 | 7.204763
2024-04-28 20:25 | 7.239038
2024-04-28 20:26 | 6.962096
2024-04-28 20:27 | 7.404894
2024-04-28 20:28 | 7.269603
2024-04-28 20:29 | 6.940349
2024-04-28 20:30 | 6.541025
2024-04-28 20:31 | 7.273729
2024-04-28 20:32 | 7.217623
2024-04-28 20:33 | 7.289974
2024-04-28 20:34 | 7.427669
2024-04-28 20:35 | 7.205948
2024-04-28 20:36 | 7.26498
2024-04-28 20:37 | 7.21127
2024-04-28 20:38 | 7.21964
2024-04-28 20:39 | 7.307941
2024-04-28 20:40 | 7.285572
2024-04-28 20:41 | 7.250234
2024-04-28 20:42 | 7.287992
2024-04-28 20:43 | 7.25277
2024-04-28 20:44 | 7.065739
2024-04-28 20:45 | 7.425376
2024-04-28 20:46 | 7.13325
2024-04-28 20:47 | 7.095416
2024-04-28 20:48 | 7.128867
2024-04-28 20:49 | 6.820486
2024-04-28 20:50 | 7.055468
2024-04-28 20:51 | 7.160369
2024-04-28 20:52 | 7.196372
2024-04-28 20:53 | 7.165472
2024-04-28 20:54 | 7.742546
2024-04-28 20:55 | 7.112218
2024-04-28 20:56 | 7.160351
2024-04-28 20:57 | 7.405221
2024-04-28 20:58 | 6.952808
2024-04-28 20:59 | 7.200188
2024-04-28 21:00 | 7.248159
2024-04-28 21:01 | 7.182431
2024-04-28 21:02 | 7.039197
2024-04-28 21:03 | 7.284021
2024-04-28 21:04 | 7.044856
2024-04-28 21:05 | 7.108559
2024-04-28 21:06 | 7.232662
2024-04-28 21:07 | 6.96307
2024-04-28 21:08 | 7.195984
2024-04-28 21:09 | 7.383474
2024-04-28 21:10 | 7.272006
2024-04-28 21:11 | 6.86609
2024-04-28 21:12 | 7.162095
2024-04-28 21:13 | 7.362441
2024-04-28 21:14 | 7.355678
2024-04-28 21:15 | 7.190365
2024-04-28 21:16 | 6.915991
2024-04-28 21:17 | 7.259203
2024-04-28 21:18 | 7.28864
2024-04-28 21:19 | 7.290522
2024-04-28 21:20 | 7.301044
2024-04-28 21:21 | 7.216591
2024-04-28 21:22 | 7.090555
2024-04-28 21:23 | 7.045428
2024-04-28 21:24 | 7.006291
2024-04-28 21:25 | 6.921152
2024-04-28 21:26 | 7.083573
2024-04-28 21:27 | 6.869224
2024-04-28 21:28 | 6.71743
2024-04-28 21:29 | 6.782867
2024-04-28 21:30 | 6.81741
2024-04-28 21:31 | 7.252568
2024-04-28 21:32 | 7.476976
2024-04-28 21:33 | 7.020868
2024-04-28 21:34 | 7.392768
2024-04-28 21:35 | 7.45267
2024-04-28 21:36 | 7.24022
2024-04-28 21:37 | 7.083271
2024-04-28 21:38 | 7.331348
2024-04-28 21:39 | 7.067025
2024-04-28 21:40 | 7.178542
2024-04-28 21:41 | 7.235492
2024-04-28 21:42 | 7.224615
2024-04-28 21:43 | 7.358457
2024-04-28 21:44 | 7.042269
2024-04-28 21:45 | 6.945101
2024-04-28 21:46 | 6.973725
2024-04-28 21:47 | 7.240844
2024-04-28 21:48 | 7.168362
2024-04-28 21:49 | 7.211407
2024-04-28 21:50 | 7.289923
2024-04-28 21:51 | 7.346945
2024-04-28 21:52 | 7.099103
2024-04-28 21:53 | 7.465554
2024-04-28 21:54 | 7.257153
2024-04-28 21:55 | 7.163954
2024-04-28 21:56 | 7.409142
2024-04-28 21:57 | 7.139111
2024-04-28 21:58 | 7.315695
2024-04-28 21:59 | 7.1721
2024-04-28 22:00 | 7.04314
2024-04-28 22:01 | 7.311562
2024-04-28 22:02 | 7.464505
2024-04-28 22:03 | 7.086842
2024-04-28 22:04 | 7.011972
2024-04-28 22:05 | 7.162533
2024-04-28 22:06 | 7.062912
2024-04-28 22:07 | 7.363333
2024-04-28 22:08 | 7.225723
2024-04-28 22:09 | 6.994503
2024-04-28 22:10 | 6.849683
2024-04-28 22:11 | 6.832759
2024-04-28 22:12 | 7.207976
2024-04-28 22:13 | 7.367818
2024-04-28 22:14 | 7.034181
2024-04-28 22:15 | 6.940111
2024-04-28 22:16 | 6.89648
2024-04-28 22:17 | 7.01876
2024-04-28 22:18 | 7.253757
2024-04-28 22:19 | 6.86851
2024-04-28 22:20 | 6.857025
2024-04-28 22:21 | 7.02567
2024-04-28 22:22 | 7.270294
2024-04-28 22:23 | 7.168944
2024-04-28 22:24 | 7.095283
2024-04-28 22:25 | 7.135896
2024-04-28 22:26 | 7.102884
2024-04-28 22:27 | 6.892212
2024-04-28 22:28 | 7.236021
2024-04-28 22:29 | 7.055924
2024-04-28 22:30 | 7.08213
2024-04-28 22:31 | 7.308456
2024-04-28 22:32 | 7.003527
2024-04-28 22:33 | 7.255616
2024-04-28 22:34 | 7.223657
2024-04-28 22:35 | 7.096305
2024-04-28 22:36 | 7.007562
2024-04-28 22:37 | 7.13609
2024-04-28 22:38 | 7.122454
2024-04-28 22:39 | 7.080364
2024-04-28 22:40 | 7.025289
2024-04-28 22:41 | 6.887961
2024-04-28 22:42 | 7.086134
2024-04-28 22:43 | 7.032902
2024-04-28 22:44 | 6.807062
2024-04-28 22:45 | 6.895947
2024-04-28 22:46 | 7.430777
2024-04-28 22:47 | 7.154081
2024-04-28 22:48 | 6.736609
2024-04-28 22:49 | 7.333215
2024-04-28 22:50 | 6.977955
2024-04-28 22:51 | 7.114976
2024-04-28 22:52 | 7.173843
2024-04-28 22:53 | 6.871356
2024-04-28 22:54 | 7.043002
2024-04-28 22:55 | 7.151153
2024-04-28 22:56 | 7.095313
2024-04-28 22:57 | 6.885459
2024-04-28 22:58 | 7.301806
2024-04-28 22:59 | 7.275866
2024-04-28 23:00 | 7.275032
2024-04-28 23:01 | 7.211273
2024-04-28 23:02 | 6.947777
2024-04-28 23:03 | 7.016951
2024-04-28 23:04 | 7.120794
2024-04-28 23:05 | 7.200586
2024-04-28 23:06 | 7.216571
2024-04-28 23:07 | 6.852084
2024-04-28 23:08 | 7.173263
2024-04-28 23:09 | 7.328461
2024-04-28 23:10 | 7.293946
2024-04-28 23:11 | 7.089906
2024-04-28 23:12 | 6.919833
2024-04-28 23:13 | 6.804508
2024-04-28 23:14 | 6.854597
2024-04-28 23:15 | 7.501896
2024-04-28 23:16 | 6.891341
2024-04-28 23:17 | 7.230847
2024-04-28 23:18 | 7.327978
2024-04-28 23:19 | 7.056516
2024-04-28 23:20 | 7.276564
2024-04-28 23:21 | 7.170561
2024-04-28 23:22 | 7.09848
2024-04-28 23:23 | 7.0704
2024-04-28 23:24 | 7.134457
2024-04-28 23:25 | 7.256198
2024-04-28 23:26 | 7.095543
2024-04-28 23:27 | 7.091231
2024-04-28 23:28 | 7.268616
2024-04-28 23:29 | 6.973807
2024-04-28 23:30 | 7.111472
2024-04-28 23:31 | 7.013825
2024-04-28 23:32 | 6.863068
2024-04-28 23:33 | 7.077893
2024-04-28 23:34 | 6.958768
2024-04-28 23:35 | 7.148675
2024-04-28 23:36 | 7.289682
2024-04-28 23:37 | 6.962716
2024-04-28 23:38 | 7.276372
2024-04-28 23:39 | 6.92122
2024-04-28 23:40 | 6.849638
2024-04-28 23:41 | 7.21079
2024-04-28 23:42 | 7.169142
2024-04-28 23:43 | 7.173637
2024-04-28 23:44 | 7.157976
2024-04-28 23:45 | 7.099006
2024-04-28 23:46 | 6.880168
2024-04-28 23:47 | 7.034458
2024-04-28 23:48 | 7.115455
2024-04-28 23:49 | 7.178575
2024-04-28 23:50 | 7.252071
2024-04-28 23:51 | 7.202389
2024-04-28 23:52 | 7.257531
2024-04-28 23:53 | 7.196415
2024-04-28 23:54 | 7.066351
2024-04-28 23:55 | 7.104633
2024-04-28 23:56 | 7.214663
2024-04-28 23:57 | 7.086642
2024-04-28 23:58 | 6.983013
2024-04-28 23:59 | 7.113314
2024-04-29 | 7.159386
2024-04-29 00:01 | 7.224362
2024-04-29 00:02 | 7.213103
2024-04-29 00:03 | 7.144096
2024-04-29 00:04 | 7.377503
2024-04-29 00:05 | 6.933724
2024-04-29 00:06 | 6.863587
2024-04-29 00:07 | 6.909706
2024-04-29 00:08 | 6.992698
2024-04-29 00:09 | 7.364577
2024-04-29 00:10 | 7.195547
2024-04-29 00:11 | 6.901877
2024-04-29 00:12 | 6.5955
2024-04-29 00:13 | 7.848555
2024-04-29 00:14 | 7.226316
2024-04-29 00:15 | 6.914519
2024-04-29 00:16 | 6.916909
2024-04-29 00:17 | 7.143864
2024-04-29 00:18 | 7.211376
2024-04-29 00:19 | 7.041912
2024-04-29 00:20 | 6.890662
2024-04-29 00:21 | 7.097538
2024-04-29 00:22 | 7.293311
2024-04-29 00:23 | 7.151232
2024-04-29 00:24 | 7.112351
2024-04-29 00:25 | 7.286258
2024-04-29 00:26 | 6.949982
2024-04-29 00:27 | 7.15281
2024-04-29 00:28 | 7.232895
2024-04-29 00:29 | 7.239471
2024-04-29 00:30 | 7.303853
2024-04-29 00:31 | 7.28386
2024-04-29 00:32 | 7.054149
2024-04-29 00:33 | 6.934802
2024-04-29 00:34 | 6.962893
2024-04-29 00:35 | 6.996359
2024-04-29 00:36 | 7.216365
2024-04-29 00:37 | 7.186623
2024-04-29 00:38 | 7.004251
2024-04-29 00:39 | 7.207846
2024-04-29 00:40 | 7.331765
2024-04-29 00:41 | 7.201013
2024-04-29 00:42 | 7.045343
2024-04-29 00:43 | 6.956874
2024-04-29 00:44 | 6.83414
2024-04-29 00:45 | 7.049763
2024-04-29 00:46 | 7.14297
2024-04-29 00:47 | 7.001735
2024-04-29 00:48 | 6.947059
2024-04-29 00:49 | 7.085192
2024-04-29 00:50 | 7.164546
2024-04-29 00:51 | 7.148885
2024-04-29 00:52 | 6.847283
2024-04-29 00:53 | 6.961817
2024-04-29 00:54 | 7.121953
2024-04-29 00:55 | 7.309599
2024-04-29 00:56 | 7.457021
2024-04-29 00:57 | 7.002134
2024-04-29 00:58 | 7.307965
2024-04-29 00:59 | 7.233896
2024-04-29 01:00 | 6.816848
2024-04-29 01:01 | 7.125632
2024-04-29 01:02 | 7.076566
2024-04-29 01:03 | 7.098191
2024-04-29 01:04 | 7.161686
2024-04-29 01:05 | 7.247653
2024-04-29 01:06 | 7.136866
2024-04-29 01:07 | 7.030802
2024-04-29 01:08 | 7.013474
2024-04-29 01:09 | 7.136691
2024-04-29 01:10 | 7.247297
2024-04-29 01:11 | 7.084418
2024-04-29 01:12 | 7.014152
2024-04-29 01:13 | 7.018843
2024-04-29 01:14 | 7.117384
2024-04-29 01:15 | 6.964655
2024-04-29 01:16 | 7.065453
2024-04-29 01:17 | 7.255806
2024-04-29 01:18 | 7.366876
2024-04-29 01:19 | 6.986183
2024-04-29 01:20 | 7.098252
2024-04-29 01:21 | 7.127916
2024-04-29 01:22 | 7.01498
2024-04-29 01:23 | 7.021769
2024-04-29 01:24 | 7.163817
2024-04-29 01:25 | 7.219498
2024-04-29 01:26 | 7.165894
2024-04-29 01:27 | 6.897685
2024-04-29 01:28 | 7.375694
2024-04-29 01:29 | 7.271151
2024-04-29 01:30 | 7.123502
2024-04-29 01:31 | 7.112826
2024-04-29 01:32 | 7.14405
2024-04-29 01:33 | 7.026853
2024-04-29 01:34 | 6.85892
2024-04-29 01:35 | 6.689688
2024-04-29 01:36 | 7.494397
2024-04-29 01:37 | 7.053512
2024-04-29 01:38 | 7.021326
2024-04-29 01:39 | 7.080609
2024-04-29 01:40 | 6.881206
2024-04-29 01:41 | 7.357607
2024-04-29 01:42 | 7.227281
2024-04-29 01:43 | 7.084421
2024-04-29 01:44 | 7.112481
2024-04-29 01:45 | 6.852924
2024-04-29 01:46 | 7.104702
2024-04-29 01:47 | 7.103164
2024-04-29 01:48 | 6.912368
2024-04-29 01:49 | 7.430392
2024-04-29 01:50 | 7.123854
2024-04-29 01:51 | 7.091624
2024-04-29 01:52 | 7.168286
2024-04-29 01:53 | 7.302099
2024-04-29 01:54 | 7.347767
2024-04-29 01:55 | 7.162946
2024-04-29 01:56 | 7.106119
2024-04-29 01:57 | 7.155124
2024-04-29 01:58 | 7.241419
2024-04-29 01:59 | 6.930908
2024-04-29 02:00 | 6.994041
2024-04-29 02:01 | 7.116201
2024-04-29 02:02 | 7.093858
2024-04-29 02:03 | 7.06459
2024-04-29 02:04 | 7.135973
2024-04-29 02:05 | 7.16241
2024-04-29 02:06 | 7.113462
2024-04-29 02:07 | 7.166691
2024-04-29 02:08 | 7.269233
2024-04-29 02:09 | 7.149408
2024-04-29 02:10 | 7.018827
2024-04-29 02:11 | 7.233857
2024-04-29 02:12 | 7.129136
2024-04-29 02:13 | 7.154268
2024-04-29 02:14 | 7.122069
2024-04-29 02:15 | 6.98984
2024-04-29 02:16 | 7.2945
2024-04-29 02:17 | 7.048096
2024-04-29 02:18 | 7.030487
2024-04-29 02:19 | 7.120074
2024-04-29 02:20 | 6.967236
2024-04-29 02:21 | 7.072831
2024-04-29 02:22 | 7.033351
2024-04-29 02:23 | 6.977221
2024-04-29 02:24 | 7.029706
2024-04-29 02:25 | 7.138494
2024-04-29 02:26 | 7.089841
2024-04-29 02:27 | 7.049524
2024-04-29 02:28 | 7.06866
2024-04-29 02:29 | 7.049505
2024-04-29 02:30 | 6.876456
2024-04-29 02:31 | 6.957571
2024-04-29 02:32 | 7.31577
2024-04-29 02:33 | 6.925969
2024-04-29 02:34 | 7.15087
2024-04-29 02:35 | 7.227428
2024-04-29 02:36 | 7.16451
2024-04-29 02:37 | 6.921677
2024-04-29 02:38 | 7.217115
2024-04-29 02:39 | 7.257226
2024-04-29 02:40 | 7.190287
2024-04-29 02:41 | 7.062829
2024-04-29 02:42 | 7.065374
2024-04-29 02:43 | 6.96204
2024-04-29 02:44 | 7.003154
2024-04-29 02:45 | 7.17353
2024-04-29 02:46 | 7.450321
2024-04-29 02:47 | 7.118634
2024-04-29 02:48 | 7.045477
2024-04-29 02:49 | 7.076883
2024-04-29 02:50 | 7.21564
2024-04-29 02:51 | 7.294303
2024-04-29 02:52 | 7.063938
2024-04-29 02:53 | 6.924611
2024-04-29 02:54 | 6.865819
2024-04-29 02:55 | 6.925181
2024-04-29 02:56 | 7.087989
2024-04-29 02:57 | 6.984694
2024-04-29 02:58 | 6.75904
2024-04-29 02:59 | 7.15685
2024-04-29 03:00 | 7.164697
2024-04-29 03:01 | 7.166088
2024-04-29 03:02 | 7.141267
2024-04-29 03:03 | 7.041102
2024-04-29 03:04 | 6.940488
2024-04-29 03:05 | 6.894041
2024-04-29 03:06 | 6.867833
2024-04-29 03:07 | 6.869458
2024-04-29 03:08 | 7.29796
2024-04-29 03:09 | 7.244904
2024-04-29 03:10 | 7.030791
2024-04-29 03:11 | 6.749155
2024-04-29 03:12 | 7.156216
2024-04-29 03:13 | 7.350081
2024-04-29 03:14 | 7.301197
2024-04-29 03:15 | 7.149214
2024-04-29 03:16 | 7.18957
2024-04-29 03:17 | 7.447092
2024-04-29 03:18 | 7.171078
2024-04-29 03:19 | 7.120753
2024-04-29 03:20 | 7.32128
2024-04-29 03:21 | 6.9506
2024-04-29 03:22 | 6.960049
2024-04-29 03:23 | 7.109606
2024-04-29 03:24 | 7.249948
2024-04-29 03:25 | 7.014568
2024-04-29 03:26 | 6.94302
2024-04-29 03:27 | 7.081775
2024-04-29 03:28 | 7.18713
2024-04-29 03:29 | 7.111095
2024-04-29 03:30 | 7.004988
2024-04-29 03:31 | 7.197205
2024-04-29 03:32 | 7.201344
2024-04-29 03:33 | 7.037371
2024-04-29 03:34 | 7.044728
2024-04-29 03:35 | 7.108683
2024-04-29 03:36 | 7.156199
2024-04-29 03:37 | 7.164917
2024-04-29 03:38 | 7.074051
2024-04-29 03:39 | 7.117746
2024-04-29 03:40 | 7.219918
2024-04-29 03:41 | 7.216448
2024-04-29 03:42 | 7.084046
2024-04-29 03:43 | 7.075239
2024-04-29 03:44 | 7.213737
2024-04-29 03:45 | 6.950281
2024-04-29 03:46 | 6.67544
2024-04-29 03:47 | 7.667332
2024-04-29 03:48 | 7.06989
2024-04-29 03:49 | 7.111093
2024-04-29 03:50 | 7.23628
2024-04-29 03:51 | 7.289629
2024-04-29 03:52 | 7.119514
2024-04-29 03:53 | 7.085491
2024-04-29 03:54 | 7.105493
2024-04-29 03:55 | 7.124589
2024-04-29 03:56 | 6.946366
2024-04-29 03:57 | 7.152294
2024-04-29 03:58 | 7.053492
2024-04-29 03:59 | 6.93256
2024-04-29 04:00 | 6.981903
2024-04-29 04:01 | 7.361009
2024-04-29 04:02 | 7.160919
2024-04-29 04:03 | 7.016889
2024-04-29 04:04 | 7.020691
2024-04-29 04:05 | 7.23271
2024-04-29 04:06 | 7.224956
2024-04-29 04:07 | 7.006905
2024-04-29 04:08 | 6.804652
2024-04-29 04:09 | 7.223068
2024-04-29 04:10 | 7.111063
2024-04-29 04:11 | 7.206499
2024-04-29 04:12 | 7.224333
2024-04-29 04:13 | 6.981191
2024-04-29 04:14 | 7.363986
2024-04-29 04:15 | 7.030205
2024-04-29 04:16 | 6.912023
2024-04-29 04:17 | 6.969332
2024-04-29 04:18 | 6.976563
2024-04-29 04:19 | 6.822367
2024-04-29 04:20 | 6.898207
2024-04-29 04:21 | 7.114184
2024-04-29 04:22 | 6.830873
2024-04-29 04:23 | 7.00822
2024-04-29 04:24 | 7.009293
2024-04-29 04:25 | 6.923725
2024-04-29 04:26 | 6.974873
2024-04-29 04:27 | 6.970346
2024-04-29 04:28 | 7.000523
2024-04-29 04:29 | 7.060834
2024-04-29 04:30 | 7.192405
2024-04-29 04:31 | 6.843391
2024-04-29 04:32 | 6.82053
2024-04-29 04:33 | 6.897077
2024-04-29 04:34 | 7.126282
2024-04-29 04:35 | 6.761387
2024-04-29 04:36 | 6.794482
2024-04-29 04:37 | 6.862602
2024-04-29 04:38 | 6.76392
2024-04-29 04:39 | 6.723113
2024-04-29 04:40 | 6.858339
2024-04-29 04:41 | 7.022154
2024-04-29 04:42 | 6.818871
2024-04-29 04:43 | 6.816175
2024-04-29 04:44 | 6.771667
2024-04-29 04:45 | 6.704549
2024-04-29 04:46 | 6.566534
2024-04-29 04:47 | 6.847034
2024-04-29 04:48 | 6.903416
2024-04-29 04:49 | 6.718085
2024-04-29 04:50 | 6.700925
2024-04-29 04:51 | 6.677804
2024-04-29 04:52 | 6.653513
2024-04-29 04:53 | 6.620635
2024-04-29 04:54 | 6.953337
2024-04-29 04:55 | 6.940964
2024-04-29 04:56 | 6.857383
2024-04-29 04:57 | 6.846255
2024-04-29 04:58 | 7.033714
2024-04-29 04:59 | 7.053867
2024-04-29 05:00 | 6.967895
2024-04-29 05:01 | 6.71858
2024-04-29 05:02 | 6.658029
2024-04-29 05:03 | 6.849713
2024-04-29 05:04 | 7.012358
2024-04-29 05:05 | 6.616312
2024-04-29 05:06 | 6.773757
2024-04-29 05:07 | 6.936648
2024-04-29 05:08 | 7.084589
2024-04-29 05:09 | 7.00066
2024-04-29 05:10 | 7.058314
2024-04-29 05:11 | 6.845201
2024-04-29 05:12 | 6.630044
2024-04-29 05:13 | 6.679545
2024-04-29 05:14 | 6.897836
2024-04-29 05:15 | 6.929097
2024-04-29 05:16 | 6.872863
2024-04-29 05:17 | 6.962007
2024-04-29 05:18 | 6.789744
2024-04-29 05:19 | 6.791213
2024-04-29 05:20 | 6.881401
2024-04-29 05:21 | 6.888222
2024-04-29 05:22 | 7.007168
2024-04-29 05:23 | 6.913961
2024-04-29 05:24 | 6.720517
2024-04-29 05:25 | 6.952985
2024-04-29 05:26 | 6.818653
2024-04-29 05:27 | 6.975992
2024-04-29 05:28 | 7.326514
2024-04-29 05:29 | 7.020058
2024-04-29 05:30 | 6.861925
2024-04-29 05:31 | 6.840202
2024-04-29 05:32 | 6.872242
2024-04-29 05:33 | 6.93176
2024-04-29 05:34 | 6.715009
2024-04-29 05:35 | 6.766414
2024-04-29 05:36 | 6.940771
2024-04-29 05:37 | 6.844628
2024-04-29 05:38 | 6.990869
2024-04-29 05:39 | 7.053136
2024-04-29 05:40 | 7.019252
2024-04-29 05:41 | 6.681258
2024-04-29 05:42 | 6.824751
2024-04-29 05:43 | 6.946675
2024-04-29 05:44 | 7.012743
2024-04-29 05:45 | 6.586212
2024-04-29 05:46 | 6.817443
2024-04-29 05:47 | 6.868305
2024-04-29 05:48 | 6.774866
2024-04-29 05:49 | 7.011872
2024-04-29 05:50 | 6.906035
2024-04-29 05:51 | 6.843179
2024-04-29 05:52 | 6.814881
2024-04-29 05:53 | 6.986797
2024-04-29 05:54 | 6.906977
2024-04-29 05:55 | 6.844281
2024-04-29 05:56 | 6.796345
2024-04-29 05:57 | 6.895449
2024-04-29 05:58 | 6.899109
2024-04-29 05:59 | 6.87855
2024-04-29 06:00 | 6.831469
2024-04-29 06:01 | 6.722548
2024-04-29 06:02 | 6.782341
2024-04-29 06:03 | 6.795614
2024-04-29 06:04 | 6.707134
2024-04-29 06:05 | 6.946742
2024-04-29 06:06 | 6.928366
2024-04-29 06:07 | 6.825117
2024-04-29 06:08 | 6.606886
2024-04-29 06:09 | 6.756383
2024-04-29 06:10 | 6.847827
2024-04-29 06:11 | 6.914563
2024-04-29 06:12 | 6.909617
2024-04-29 06:13 | 6.757205
2024-04-29 06:14 | 6.726762
2024-04-29 06:15 | 6.775624
2024-04-29 06:16 | 7.305413
2024-04-29 06:17 | 6.863725
2024-04-29 06:18 | 6.830869
2024-04-29 06:19 | 6.902953
2024-04-29 06:20 | 6.816409
2024-04-29 06:21 | 7.065321
2024-04-29 06:22 | 6.973407
2024-04-29 06:23 | 6.773211
2024-04-29 06:24 | 6.633314
2024-04-29 06:25 | 6.756728
2024-04-29 06:26 | 6.918135
2024-04-29 06:27 | 7.092458
2024-04-29 06:28 | 6.949364
2024-04-29 06:29 | 6.9224
2024-04-29 06:30 | 6.864318
2024-04-29 06:31 | 6.788556
2024-04-29 06:32 | 6.665876
2024-04-29 06:33 | 6.994224
2024-04-29 06:34 | 7.112715
2024-04-29 06:35 | 7.053665
2024-04-29 06:36 | 6.844799
2024-04-29 06:37 | 6.978882
2024-04-29 06:38 | 6.945977
2024-04-29 06:39 | 6.876094
2024-04-29 06:40 | 7.050083
2024-04-29 06:41 | 6.930282
2024-04-29 06:42 | 6.936106
2024-04-29 06:43 | 6.969657
2024-04-29 06:44 | 6.931584
2024-04-29 06:45 | 6.960251
2024-04-29 06:46 | 7.001744
2024-04-29 06:47 | 7.001964
2024-04-29 06:48 | 6.852599
2024-04-29 06:49 | 7.110931
2024-04-29 06:50 | 7.117081
2024-04-29 06:51 | 7.003375
2024-04-29 06:52 | 6.771286
2024-04-29 06:53 | 7.06927
2024-04-29 06:54 | 7.048135
2024-04-29 06:55 | 7.034069
2024-04-29 06:56 | 7.08449
2024-04-29 06:57 | 6.935819
2024-04-29 06:58 | 6.916692
2024-04-29 06:59 | 6.909556
2024-04-29 07:00 | 6.914035
2024-04-29 07:01 | 7.430796
2024-04-29 07:02 | 6.949
2024-04-29 07:03 | 6.810893
2024-04-29 07:04 | 6.834404
2024-04-29 07:05 | 6.910141
2024-04-29 07:06 | 7.022349
2024-04-29 07:07 | 7.145251
2024-04-29 07:08 | 7.197245
2024-04-29 07:09 | 6.881466
2024-04-29 07:10 | 6.870951
2024-04-29 07:11 | 6.9976
2024-04-29 07:12 | 7.153514
2024-04-29 07:13 | 7.216115
2024-04-29 07:14 | 7.142841
2024-04-29 07:15 | 7.075936
2024-04-29 07:16 | 7.027984
2024-04-29 07:17 | 7.002899
2024-04-29 07:18 | 7.112506
2024-04-29 07:19 | 6.998991
2024-04-29 07:20 | 6.952794
2024-04-29 07:21 | 6.960373
2024-04-29 07:22 | 7.038476
2024-04-29 07:23 | 7.239203
2024-04-29 07:24 | 7.192136
2024-04-29 07:25 | 7.062226
2024-04-29 07:26 | 7.024472
2024-04-29 07:27 | 6.928931
2024-04-29 07:28 | 6.96965
2024-04-29 07:29 | 7.034534
2024-04-29 07:30 | 7.097722
2024-04-29 07:31 | 7.120124
2024-04-29 07:32 | 7.066263
2024-04-29 07:33 | 7.019541
2024-04-29 07:34 | 6.988725
2024-04-29 07:35 | 7.024202
2024-04-29 07:36 | 7.14403
2024-04-29 07:37 | 7.133023
2024-04-29 07:38 | 7.050847
2024-04-29 07:39 | 7.065557
2024-04-29 07:40 | 7.116245
2024-04-29 07:41 | 7.231821
2024-04-29 07:42 | 7.226102
2024-04-29 07:43 | 6.945396
2024-04-29 07:44 | 7.073532
2024-04-29 07:45 | 7.137075
2024-04-29 07:46 | 7.130271
2024-04-29 07:47 | 7.067139
2024-04-29 07:48 | 7.182964
2024-04-29 07:49 | 6.931453
2024-04-29 07:50 | 6.915209
2024-04-29 07:51 | 7.007893
2024-04-29 07:52 | 7.107401
2024-04-29 07:53 | 7.039455
2024-04-29 07:54 | 7.059582
2024-04-29 07:55 | 7.11802
2024-04-29 07:56 | 7.207942
2024-04-29 07:57 | 7.037899
2024-04-29 07:58 | 7.117519
2024-04-29 07:59 | 7.045505
2024-04-29 08:00 | 6.786569
2024-04-29 08:01 | 7.051241
2024-04-29 08:02 | 7.061585
2024-04-29 08:03 | 7.019717
2024-04-29 08:04 | 6.949569
2024-04-29 08:05 | 7.056446
2024-04-29 08:06 | 7.238518
2024-04-29 08:07 | 7.072431
2024-04-29 08:08 | 6.873383
2024-04-29 08:09 | 7.234048
2024-04-29 08:10 | 7.108451
2024-04-29 08:11 | 7.033216
2024-04-29 08:12 | 6.993632
2024-04-29 08:13 | 7.004871
2024-04-29 08:14 | 7.060208
2024-04-29 08:15 | 7.13255
2024-04-29 08:16 | 7.068084
2024-04-29 08:17 | 6.860245
2024-04-29 08:18 | 7.181555
2024-04-29 08:19 | 7.030481
2024-04-29 08:20 | 4.233139