## Sheet1
Electrode | Inlet flow rate | Flow rate (ml min-1) | Catholyte | Anolyte | Membrane | Applied current / A | Time | Duration / h | area(H2) | area(CO) | area(CO2) | area(CH4) | area(O2) | area(N2) | c(H2) | c(CO) | c(CO2) | c(O2) | FE(H2) | FE(CO) | FE(CH4) | Total FE | Carbon efficiency
Ag60 GDE in PTFE holder | 60 | 0 | 0.3 M Na2SO4 | 0.05 M H2SO4 | CCM-CEM | 0 | 2024-05-07 17:13 | 0 | 0 | 0 | 0 |  | 0 | 0 | 0% | 0% | 0% | 0% | 0% | 0% |  | 0% | 0%
Ag60 GDE in PTFE holder | 60 | 46.687634 | 0.3 M Na2SO4 | 0.05 M H2SO4 | CCM-CEM | -0.125 | 2024-05-07 17:36 | 0.3833333 | 1.716183 | 0 | 95.73222 |  | 1.369778 | 5.066029 | 1.652% | 0% | 92.15% | 1.319% | 81.67% | 0% |  | 81.67% | 0%
Ag60 GDE in PTFE holder | 60 | 55.572289 | 0.3 M Na2SO4 | 0.05 M H2SO4 | CCM-CEM | -0.125 | 2024-05-07 18:28 | 1.25 | 1.749588 | 0 | 100.5111 |  | 0.11419 | 0.240381 | 1.705% | 0% | 97.95% | 0.1113% | 100.3% | 0% |  | 100.3% | 0% | 100.5111
Ag60 GDE in PTFE holder | 60 | 58.396965 | 0.3 M Na2SO4 | 0.05 M H2SO4 | CCM-CEM | -0.125 | 2024-05-07 19:04 | 1.85 | 1.695987 | 0 | 100.7737 |  | 0.08635376 | 0.1941245 | 1.651% | 0% | 98.08% | 0.08404% | 102.1% | 0% |  | 102.1% | 0%
Ag60 GDE in PTFE holder | 60 | 60.111221 | 0.3 M Na2SO4 | 0.05 M H2SO4 | CCM-CEM | -0.27 | 2024-05-07 19:29 | 2.266667 | 3.158875 | 0 | 99.27963 |  | 0.06770794 | 0.1423426 | 3.077% | 0% | 96.72% | 0.06596% | 90.68% | 0% |  | 90.68% | 0% | 99.27963
Ag60 GDE in PTFE holder | 60 | 60.401743 | 0.3 M Na2SO4 | 0.05 M H2SO4 | CCM-CEM | -0.27 | 2024-05-07 19:55 | 2.7 | 3.417836 | 0 | 99.08734 |  | 0.05700038 | 0.1142072 | 3.329% | 0% | 96.5% | 0.05551% | 98.56% | 0% |  | 98.56% | 0%
Ag60 GDE in PTFE holder | 60 | 60.878372 | 0.3 M Na2SO4 | 0.05 M H2SO4 | CCM-CEM | -0.27 | 2024-05-07 20:31 | 3.3 | 3.406376 | 0 | 99.14192 |  | 0.05170029 | 0.1094851 | 3.317% | 0% | 96.53% | 0.05034% | 98.97% | 0% |  | 98.97% | 0% | 99.14192
Ag60 GDE in PTFE holder | 60 | 62.011385 | 0.3 M Na2SO4 | 0.05 M H2SO4 | CCM-CEM | -0.27 | 2024-05-07 20:56 | 3.716667 | 3.385652 | 0 | 99.15556 |  | 0.04273725 | 0.0798687 | 3.298% | 0% | 96.58% | 0.04163% | 100.2% | 0% |  | 100.2% | 0%
Ag60 GDE in PTFE holder | 60 | 65.106015 | 0.3 M Na2SO4 | 0.05 M H2SO4 | CCM-CEM | -0.52 | 2024-05-07 21:30 | 4.283333 | 5.773134 | 0 | 96.80253 |  | 0.04096501 | 0.0755986 | 5.622% | 0% | 94.26% | 0.03989% | 93.16% | 0% |  | 93.16% | 0% | 96.80253
Ag60 GDE in PTFE holder | 60 | 64.538812 | 0.3 M Na2SO4 | 0.05 M H2SO4 | CCM-CEM | -0.52 | 2024-05-07 21:56 | 4.716667 | 6.112978 | 0 | 96.49247 |  | 0.03840054 | 0.06714851 | 5.952% | 0% | 93.95% | 0.03739% | 97.77% | 0% |  | 97.77% | 0%
Ag60 GDE in PTFE holder | 60 | 64.864506 | 0.3 M Na2SO4 | 0.05 M H2SO4 | CCM-CEM | -0.52 | 2024-05-07 22:32 | 5.316667 | 6.132989 | 0 | 96.48868 |  | 0.03845588 | 0.07216117 | 5.97% | 0% | 93.92% | 0.03743% | 98.56% | 0% |  | 98.56% | 0% | 96.48868
Ag60 GDE in PTFE holder | 60 | 65.142622 | 0.3 M Na2SO4 | 0.05 M H2SO4 | CCM-CEM | -0.52 | 2024-05-07 22:57 | 5.733333 | 6.141864 | 0 | 96.47937 |  | 0.03558605 | 0.06501785 | 5.979% | 0% | 93.92% | 0.03464% | 99.14% | 0% |  | 99.14% | 0%
Ag60 GDE in PTFE holder | 60 | 67.29487 | 0.3 M Na2SO4 | 0.05 M H2SO4 | CCM-CEM | -0.77 | 2024-05-07 23:31 | 6.3 | 8.466952 | 0 | 94.19765 |  | 0.0365932 | 0.0639009 | 8.239% | 0% | 91.66% | 0.03561% | 95.3% | 0% |  | 95.3% | 0% | 94.19765
Ag60 GDE in PTFE holder | 60 | 67.479331 | 0.3 M Na2SO4 | 0.05 M H2SO4 | CCM-CEM | -0.77 | 2024-05-07 23:57 | 6.733333 | 8.717324 | 0 | 94.00285 |  | 0.03874355 | 0.07215508 | 8.477% | 0% | 91.41% | 0.03768% | 98.33% | 0% |  | 98.33% | 0%
Ag60 GDE in PTFE holder | 60 | 66.490839 | 0.3 M Na2SO4 | 0.05 M H2SO4 | CCM-CEM | -0.77 | 2024-05-08 00:33 | 7.333333 | 8.757219 | 0 | 93.94294 |  | 0.03746755 | 0.06799148 | 8.518% | 0% | 91.38% | 0.03645% | 97.35% | 0% |  | 97.35% | 0% | 93.94294
Ag60 GDE in PTFE holder | 60 | 67.513638 | 0.3 M Na2SO4 | 0.05 M H2SO4 | CCM-CEM | -0.77 | 2024-05-08 00:58 | 7.75 | 8.776457 | 0 | 93.90499 |  | 0.03538465 | 0.06218664 | 8.539% | 0% | 91.37% | 0.03443% | 99.09% | 0% |  | 99.09% | 0%
Ag60 GDE in PTFE holder | 60 | 69.744369 | 0.3 M Na2SO4 | 0.05 M H2SO4 | CCM-CEM | -1.1 | 2024-05-08 01:32 | 8.316667 | 11.04657 | 0.001236838 | 91.75723 |  | 0.0360719 | 0.0612106 | 10.74% | 0.001202% | 89.17% | 0.03505% | 90.08% | 0.01009% |  | 90.09% | 0.001348% | 91.75847
Ag60 GDE in PTFE holder | 60 | 68.365817 | 0.3 M Na2SO4 | 0.05 M H2SO4 | CCM-CEM | -1.1 | 2024-05-08 01:58 | 8.75 | 11.24781 | 0.001950618 | 91.54742 |  | 0.03623207 | 0.0591635 | 10.93% | 0.001896% | 88.97% | 0.03521% | 89.92% | 0.01559% |  | 89.94% | 0.002131%
Ag60 GDE in PTFE holder | 60 | 69.222313 | 0.3 M Na2SO4 | 0.05 M H2SO4 | CCM-CEM | -1.1 | 2024-05-08 02:34 | 9.35 | 11.28143 | 0.002372427 | 91.51216 |  | 0.03596758 | 0.05971858 | 10.96% | 0.002306% | 88.94% | 0.03496% | 91.32% | 0.0192% |  | 91.34% | 0.002592% | 91.51453
Ag60 GDE in PTFE holder | 60 | 68.066625 | 0.3 M Na2SO4 | 0.05 M H2SO4 | CCM-CEM | -1.1 | 2024-05-08 02:59 | 9.766667 | 11.28587 | 0.001429915 | 91.52803 |  | 0.03556938 | 0.06054516 | 10.97% | 0.001389% | 88.94% | 0.03456% | 89.81% | 0.01138% |  | 89.83% | 0.001562%
Ag60 GDE in PTFE holder | 60 | 71.411427 | 0.3 M Na2SO4 | 0.05 M H2SO4 | CCM-CEM | -1.52 | 2024-05-08 03:33 | 10.33333 | 14.41335 | 1.270449 | 87.30716 |  | 0.03704956 | 0.05978996 | 13.98% | 1.232% | 84.69% | 0.03594% | 86.94% | 7.663% |  | 94.6% | 1.434% | 88.57761
Ag60 GDE in PTFE holder | 60 | 71.814967 | 0.3 M Na2SO4 | 0.05 M H2SO4 | CCM-CEM | -1.52 | 2024-05-08 03:59 | 10.76667 | 14.65198 | 1.359196 | 87.02394 |  | 0.03653379 | 0.05950359 | 14.21% | 1.318% | 84.38% | 0.03542% | 88.84% | 8.241% |  | 97.08% | 1.538%
Ag60 GDE in PTFE holder | 60 | 71.731206 | 0.3 M Na2SO4 | 0.05 M H2SO4 | CCM-CEM | -1.52 | 2024-05-08 04:35 | 11.36667 | 14.80066 | 1.283221 | 86.959 |  | 0.03667175 | 0.05885348 | 14.35% | 1.244% | 84.31% | 0.03556% | 89.63% | 7.771% |  | 97.4% | 1.454% | 88.24222
Ag60 GDE in PTFE holder | 60 | 72.757604 | 0.3 M Na2SO4 | 0.05 M H2SO4 | CCM-CEM | -1.52 | 2024-05-08 05:00 | 11.78333 | 14.90116 | 1.210927 | 86.92502 |  | 0.0349283 | 0.05972337 | 14.45% | 1.174% | 84.29% | 0.03387% | 91.54% | 7.439% |  | 98.98% | 1.374%
Ag60 GDE in PTFE holder | 60 | 72.375314 | 0.3 M Na2SO4 | 0.05 M H2SO4 | CCM-CEM | -2.1 | 2024-05-08 05:34 | 12.35 | 16.42525 | 4.173206 | 82.69058 |  | 0.0396188 | 0.0601709 | 15.89% | 4.036% | 79.98% | 0.03832% | 72.47% | 18.41% |  | 90.88% | 4.804% | 86.86379
Ag60 GDE in PTFE holder | 60 | 72.951958 | 0.3 M Na2SO4 | 0.05 M H2SO4 | CCM-CEM | -2.1 | 2024-05-08 06:00 | 12.78333 | 16.63494 | 4.233809 | 82.44357 |  | 0.03934206 | 0.05903313 | 16.09% | 4.094% | 79.72% | 0.03804% | 73.96% | 18.82% |  | 92.79% | 4.885%
Ag60 GDE in PTFE holder | 60 | 73.131943 | 0.3 M Na2SO4 | 0.05 M H2SO4 | CCM-CEM | -2.1 | 2024-05-08 06:36 | 13.38333 | 17.24617 | 3.864126 | 83.03278 |  | 0.03912261 | 0.05930581 | 16.54% | 3.707% | 79.65% | 0.03753% | 76.26% | 17.09% |  | 93.34% | 4.447% | 86.89691
Ag60 GDE in PTFE holder | 60 | 72.19991 | 0.3 M Na2SO4 | 0.05 M H2SO4 | CCM-CEM | -2.1 | 2024-05-08 07:02 | 13.81667 | 17.60985 | 3.525861 | 82.99906 |  | 0.03791608 | 0.05603152 | 16.9% | 3.383% | 79.63% | 0.03638% | 76.88% | 15.39% |  | 92.27% | 4.075%
Ag60 GDE in PTFE holder | 60 | 79.556003 | 0.3 M Na2SO4 | 0.05 M H2SO4 | CCM-CEM | -3.1 | 2024-05-08 07:36 | 14.38333 | 22.98025 | 5.669505 | 75.79875 |  | 0.05618066 | 0.0559166 | 21.98% | 5.422% | 72.49% | 0.05373% | 74.65% | 18.42% |  | 93.07% | 6.959% | 81.46825
Ag60 GDE in PTFE holder | 60 | 78.78294 | 0.3 M Na2SO4 | 0.05 M H2SO4 | CCM-CEM | -3.1 | 2024-05-08 08:01 | 14.8 | 23.55192 | 5.428886 | 75.54066 |  | 0.05562717 | 0.05522834 | 22.51% | 5.189% | 72.2% | 0.05316% | 75.71% | 17.45% |  | 93.16% | 6.705%
Ag60 GDE in PTFE holder | 60 | 79.521356 | 0.3 M Na2SO4 | 0.05 M H2SO4 | CCM-CEM | -3.1 | 2024-05-08 08:37 | 15.4 | 24.03343 | 4.865157 | 75.45198 |  | 0.05359527 | 0.05589424 | 23.01% | 4.657% | 72.23% | 0.05131% | 78.11% | 15.81% |  | 93.92% | 6.057% | 80.31714
Ag60 GDE in PTFE holder | 60 | 79.427383 | 0.3 M Na2SO4 | 0.05 M H2SO4 | CCM-CEM | -3.1 | 2024-05-08 08:54 | 15.68333 | 24.34273 | 4.527804 | 75.61599 |  | 0.04568846 | 0.03371375 | 23.28% | 4.33% | 72.31% | 0.04369% | 78.94% | 14.68% |  | 93.63% | 5.65%
Ag60 GDE in PTFE holder | 60 | 68.664084 | 0.3 M Na2SO4 | 0.05 M H2SO4 | CCM-CEM | -0.5 | 2024-05-08 09:30 | 16.28333 | 16.82239 | 1.004883 | 86.36114 |  | 0.03263711 | 0.05875834 | 16.13% | 0.9636% | 82.82% | 0.0313% | 293.2% | 17.51% |  | 310.7% | 1.15% | 87.36602
Ag60 GDE in PTFE holder | 60 | 68.955268 | 0.3 M Na2SO4 | 0.05 M H2SO4 | CCM-CEM | -0.5 | 2024-05-08 09:47 | 16.56667 | 16.07553 | 0.6522115 | 87.37523 |  | 0.02383126 | 0.03372054 | 15.43% | 0.6262% | 83.89% | 0.02288% | 281.7% | 11.43% |  | 293.1% | 0.7409%
Ag60 GDE in PTFE holder | 60 | 69.535659 | 0.3 M Na2SO4 | 0.05 M H2SO4 | CCM-CEM | -0.5 | 2024-05-08 10:15 | 17.03333 | 15.8917 | 0.5692986 | 87.56431 |  | 0.03068866 | 0.05959253 | 15.26% | 0.5468% | 84.1% | 0.02948% | 280.9% | 10.06% |  | 291% | 0.6459% | 88.13361
Ag60 GDE in PTFE holder | 60 | 70.726527 | 0.3 M Na2SO4 | 0.05 M H2SO4 | CCM-CEM | -0.5 | 2024-05-08 10:32 | 17.31667 | 15.89638 | 0.5515696 | 87.75603 |  | 0.02293433 | 0.0331183 | 15.25% | 0.529% | 84.17% | 0.022% | 285.4% | 9.904% |  | 295.4% | 0.6246%
Ag60 GDE in PTFE holder | 60 | 55.18929 | 0.3 M Na2SO4 | 0.05 M H2SO4 | CCM-CEM | -0.5 | 2024-05-08 10:57 | 17.73333 | 5.719471 | 0.003197686 | 97.85693 |  | 0.03465957 | 0.061291 | 5.517% | 0.003084% | 94.39% | 0.03343% | 80.59% | 0.04506% |  | 80.64% | 0.003268% | 97.86012

## Flow rate
| 0.9Mna2so4ph1 | 2024-05-07 17:13 | 2024-05-07 15:13 | 0
2024-05-07 15:12 | 0 | 2024-05-07 17:36 | 2024-05-07 15:36 | 46.687634
2024-05-07 15:13 | 20.0888 | 2024-05-07 18:28 | 2024-05-07 16:28 | 55.572289
2024-05-07 15:14 | 42.819138 | 2024-05-07 19:04 | 2024-05-07 17:04 | 58.396965
2024-05-07 15:15 | 42.664691 | 2024-05-07 19:29 | 2024-05-07 17:29 | 60.111221
2024-05-07 15:16 | 42.686048 | 2024-05-07 19:55 | 2024-05-07 17:55 | 60.401743
2024-05-07 15:17 | 42.858254 | 2024-05-07 20:31 | 2024-05-07 18:31 | 60.878372
2024-05-07 15:18 | 42.336239 | 2024-05-07 20:56 | 2024-05-07 18:56 | 62.011385
2024-05-07 15:19 | 42.389829 | 2024-05-07 21:30 | 2024-05-07 19:30 | 65.106015
2024-05-07 15:20 | 42.411983 | 2024-05-07 21:56 | 2024-05-07 19:56 | 64.538812
2024-05-07 15:21 | 42.212544 | 2024-05-07 22:32 | 2024-05-07 20:32 | 64.864506
2024-05-07 15:22 | 41.799402 | 2024-05-07 22:57 | 2024-05-07 20:57 | 65.142622
2024-05-07 15:23 | 42.124417 | 2024-05-07 23:31 | 2024-05-07 21:31 | 67.29487
2024-05-07 15:24 | 42.517926 | 2024-05-07 23:57 | 2024-05-07 21:57 | 67.479331
2024-05-07 15:25 | 42.308502 | 2024-05-08 00:33 | 2024-05-07 22:33 | 66.490839
2024-05-07 15:26 | 43.151106 | 2024-05-08 00:58 | 2024-05-07 22:58 | 67.513638
2024-05-07 15:27 | 43.651541 | 2024-05-08 01:32 | 2024-05-07 23:32 | 69.744369
2024-05-07 15:28 | 43.159658 | 2024-05-08 01:58 | 2024-05-07 23:58 | 68.365817
2024-05-07 15:29 | 43.502935 | 2024-05-08 02:34 | 2024-05-08 00:34 | 69.222313
2024-05-07 15:30 | 44.050503 | 2024-05-08 02:59 | 2024-05-08 00:59 | 68.066625
2024-05-07 15:31 | 44.911647 | 2024-05-08 03:33 | 2024-05-08 01:33 | 71.411427
2024-05-07 15:32 | 44.736043 | 2024-05-08 03:59 | 2024-05-08 01:59 | 71.814967
2024-05-07 15:33 | 45.626337 | 2024-05-08 04:35 | 2024-05-08 02:35 | 71.731206
2024-05-07 15:34 | 46.780855 | 2024-05-08 05:00 | 2024-05-08 03:00 | 72.757604
2024-05-07 15:35 | 46.687634 | 2024-05-08 05:34 | 2024-05-08 03:34 | 72.375314
2024-05-07 15:36 | 47.108512 | 2024-05-08 06:00 | 2024-05-08 04:00 | 72.951958
2024-05-07 15:37 | 48.206713 | 2024-05-08 06:36 | 2024-05-08 04:36 | 73.131943
2024-05-07 15:38 | 49.193536 | 2024-05-08 07:02 | 2024-05-08 05:02 | 72.19991
2024-05-07 15:39 | 50.085682 | 2024-05-08 07:36 | 2024-05-08 05:36 | 79.556003
2024-05-07 15:40 | 50.565376 | 2024-05-08 08:01 | 2024-05-08 06:01 | 78.78294
2024-05-07 15:41 | 50.496427 | 2024-05-08 08:37 | 2024-05-08 06:37 | 79.521356
2024-05-07 15:42 | 50.67746 | 2024-05-08 08:54 | 2024-05-08 06:54 | 79.427383
2024-05-07 15:43 | 51.376665 | 2024-05-08 09:30 | 2024-05-08 07:30 | 68.664084
2024-05-07 15:44 | 51.462309 | 2024-05-08 09:47 | 2024-05-08 07:47 | 68.955268
2024-05-07 15:45 | 52.20695 | 2024-05-08 10:15 | 2024-05-08 08:15 | 69.535659
2024-05-07 15:46 | 52.588884 | 2024-05-08 10:32 | 2024-05-08 08:32 | 70.726527
2024-05-07 15:47 | 52.847398 | 2024-05-08 10:57 | 2024-05-08 08:57 | 55.18929
2024-05-07 15:48 | 52.912448
2024-05-07 15:49 | 52.721955
2024-05-07 15:50 | 53.341506
2024-05-07 15:51 | 53.037764
2024-05-07 15:52 | 53.176482
2024-05-07 15:53 | 53.434704
2024-05-07 15:54 | 53.872291
2024-05-07 15:55 | 53.166088
2024-05-07 15:56 | 53.595913
2024-05-07 15:57 | 53.699207
2024-05-07 15:58 | 54.10108
2024-05-07 15:59 | 53.06206
2024-05-07 16:00 | 53.826165
2024-05-07 16:01 | 54.731451
2024-05-07 16:02 | 53.945819
2024-05-07 16:03 | 55.082766
2024-05-07 16:04 | 54.406488
2024-05-07 16:05 | 54.973621
2024-05-07 16:06 | 54.483559
2024-05-07 16:07 | 54.973603
2024-05-07 16:08 | 54.837189
2024-05-07 16:09 | 54.628655
2024-05-07 16:10 | 54.757081
2024-05-07 16:11 | 54.674134
2024-05-07 16:12 | 55.792396
2024-05-07 16:13 | 55.21099
2024-05-07 16:14 | 55.625942
2024-05-07 16:15 | 56.035803
2024-05-07 16:16 | 55.441058
2024-05-07 16:17 | 56.475579
2024-05-07 16:18 | 55.667816
2024-05-07 16:19 | 55.413174
2024-05-07 16:20 | 54.837876
2024-05-07 16:21 | 55.336931
2024-05-07 16:22 | 54.747137
2024-05-07 16:23 | 55.230701
2024-05-07 16:24 | 55.433944
2024-05-07 16:25 | 55.132136
2024-05-07 16:26 | 55.761327
2024-05-07 16:27 | 55.625181
2024-05-07 16:28 | 55.572289
2024-05-07 16:29 | 55.309426
2024-05-07 16:30 | 56.147923
2024-05-07 16:31 | 55.277321
2024-05-07 16:32 | 56.12994
2024-05-07 16:33 | 56.466626
2024-05-07 16:34 | 56.135235
2024-05-07 16:35 | 56.682366
2024-05-07 16:36 | 55.77392
2024-05-07 16:37 | 55.975815
2024-05-07 16:38 | 56.696234
2024-05-07 16:39 | 56.617063
2024-05-07 16:40 | 56.76046
2024-05-07 16:41 | 56.61381
2024-05-07 16:42 | 56.309489
2024-05-07 16:43 | 56.908478
2024-05-07 16:44 | 56.641965
2024-05-07 16:45 | 57.087609
2024-05-07 16:46 | 56.260399
2024-05-07 16:47 | 57.177469
2024-05-07 16:48 | 56.958606
2024-05-07 16:49 | 56.830726
2024-05-07 16:50 | 56.792397
2024-05-07 16:51 | 57.166159
2024-05-07 16:52 | 57.194541
2024-05-07 16:53 | 57.219474
2024-05-07 16:54 | 57.390832
2024-05-07 16:55 | 58.132452
2024-05-07 16:56 | 57.967574
2024-05-07 16:57 | 57.378037
2024-05-07 16:58 | 57.410542
2024-05-07 16:59 | 57.385371
2024-05-07 17:00 | 57.86088
2024-05-07 17:01 | 57.654358
2024-05-07 17:02 | 58.309444
2024-05-07 17:03 | 58.129645
2024-05-07 17:04 | 58.396965
2024-05-07 17:05 | 57.892935
2024-05-07 17:06 | 58.05384
2024-05-07 17:07 | 58.320762
2024-05-07 17:08 | 57.82697
2024-05-07 17:09 | 58.683936
2024-05-07 17:10 | 57.787195
2024-05-07 17:11 | 56.983529
2024-05-07 17:12 | 56.915064
2024-05-07 17:13 | 57.107721
2024-05-07 17:14 | 58.604559
2024-05-07 17:15 | 58.531419
2024-05-07 17:16 | 58.739928
2024-05-07 17:17 | 58.878305
2024-05-07 17:18 | 59.4958
2024-05-07 17:19 | 59.783639
2024-05-07 17:20 | 59.524614
2024-05-07 17:21 | 60.2251
2024-05-07 17:22 | 59.93456
2024-05-07 17:23 | 59.008954
2024-05-07 17:24 | 59.628423
2024-05-07 17:25 | 59.803432
2024-05-07 17:26 | 58.887034
2024-05-07 17:27 | 59.34688
2024-05-07 17:28 | 59.576433
2024-05-07 17:29 | 60.111221
2024-05-07 17:30 | 58.984752
2024-05-07 17:31 | 60.233128
2024-05-07 17:32 | 59.913608
2024-05-07 17:33 | 59.728578
2024-05-07 17:34 | 60.154761
2024-05-07 17:35 | 60.534344
2024-05-07 17:36 | 59.700868
2024-05-07 17:37 | 60.266764
2024-05-07 17:38 | 60.350489
2024-05-07 17:39 | 60.412735
2024-05-07 17:40 | 60.085578
2024-05-07 17:41 | 60.236915
2024-05-07 17:42 | 60.597011
2024-05-07 17:43 | 60.473808
2024-05-07 17:44 | 60.081846
2024-05-07 17:45 | 60.983109
2024-05-07 17:46 | 60.670499
2024-05-07 17:47 | 60.278003
2024-05-07 17:48 | 60.998099
2024-05-07 17:49 | 61.372141
2024-05-07 17:50 | 60.45535
2024-05-07 17:51 | 61.171619
2024-05-07 17:52 | 60.421261
2024-05-07 17:53 | 60.1249
2024-05-07 17:54 | 60.401743
2024-05-07 17:55 | 61.154517
2024-05-07 17:56 | 60.946894
2024-05-07 17:57 | 61.062827
2024-05-07 17:58 | 60.837613
2024-05-07 17:59 | 60.492922
2024-05-07 18:00 | 60.893724
2024-05-07 18:01 | 60.774348
2024-05-07 18:02 | 61.985591
2024-05-07 18:03 | 61.004873
2024-05-07 18:04 | 60.93902
2024-05-07 18:05 | 60.426944
2024-05-07 18:06 | 60.934538
2024-05-07 18:07 | 61.429832
2024-05-07 18:08 | 61.201709
2024-05-07 18:09 | 60.830164
2024-05-07 18:10 | 61.060781
2024-05-07 18:11 | 60.645986
2024-05-07 18:12 | 60.67324
2024-05-07 18:13 | 61.114899
2024-05-07 18:14 | 61.501452
2024-05-07 18:15 | 60.915301
2024-05-07 18:16 | 62.141012
2024-05-07 18:17 | 62.602283
2024-05-07 18:18 | 60.988053
2024-05-07 18:19 | 61.597831
2024-05-07 18:20 | 61.821139
2024-05-07 18:21 | 61.357199
2024-05-07 18:22 | 61.834873
2024-05-07 18:23 | 60.799489
2024-05-07 18:24 | 61.106909
2024-05-07 18:25 | 60.701662
2024-05-07 18:26 | 60.734345
2024-05-07 18:27 | 61.359813
2024-05-07 18:28 | 61.634853
2024-05-07 18:29 | 60.618408
2024-05-07 18:30 | 60.878372
2024-05-07 18:31 | 61.09271
2024-05-07 18:32 | 61.554943
2024-05-07 18:33 | 61.277607
2024-05-07 18:34 | 61.178345
2024-05-07 18:35 | 61.59234
2024-05-07 18:36 | 61.815596
2024-05-07 18:37 | 61.214214
2024-05-07 18:38 | 60.844822
2024-05-07 18:39 | 61.282756
2024-05-07 18:40 | 62.486552
2024-05-07 18:41 | 61.616416
2024-05-07 18:42 | 62.207744
2024-05-07 18:43 | 62.063761
2024-05-07 18:44 | 61.433387
2024-05-07 18:45 | 61.812082
2024-05-07 18:46 | 61.050611
2024-05-07 18:47 | 61.126811
2024-05-07 18:48 | 61.651952
2024-05-07 18:49 | 62.271354
2024-05-07 18:50 | 60.241537
2024-05-07 18:51 | 62.428893
2024-05-07 18:52 | 61.929297
2024-05-07 18:53 | 62.362077
2024-05-07 18:54 | 60.960089
2024-05-07 18:55 | 62.011385
2024-05-07 18:56 | 61.597989
2024-05-07 18:57 | 62.061885
2024-05-07 18:58 | 61.055277
2024-05-07 18:59 | 61.920038
2024-05-07 19:00 | 61.499977
2024-05-07 19:01 | 62.167538
2024-05-07 19:02 | 61.856231
2024-05-07 19:03 | 61.487773
2024-05-07 19:04 | 61.531085
2024-05-07 19:05 | 62.538508
2024-05-07 19:06 | 61.78461
2024-05-07 19:07 | 62.296296
2024-05-07 19:08 | 61.176684
2024-05-07 19:09 | 61.724037
2024-05-07 19:10 | 61.936401
2024-05-07 19:11 | 61.226791
2024-05-07 19:12 | 62.529071
2024-05-07 19:13 | 61.970419
2024-05-07 19:14 | 64.279427
2024-05-07 19:15 | 64.0677
2024-05-07 19:16 | 64.146317
2024-05-07 19:17 | 64.775236
2024-05-07 19:18 | 64.382374
2024-05-07 19:19 | 64.793168
2024-05-07 19:20 | 64.671595
2024-05-07 19:21 | 64.982067
2024-05-07 19:22 | 64.78909
2024-05-07 19:23 | 63.854006
2024-05-07 19:24 | 64.401972
2024-05-07 19:25 | 64.797469
2024-05-07 19:26 | 65.11182
2024-05-07 19:27 | 64.974945
2024-05-07 19:28 | 65.267503
2024-05-07 19:29 | 64.31357
2024-05-07 19:30 | 65.106015
2024-05-07 19:31 | 64.611145
2024-05-07 19:32 | 64.186665
2024-05-07 19:33 | 64.614695
2024-05-07 19:34 | 64.369739
2024-05-07 19:35 | 64.91688
2024-05-07 19:36 | 64.302393
2024-05-07 19:37 | 64.770086
2024-05-07 19:38 | 65.092541
2024-05-07 19:39 | 64.507241
2024-05-07 19:40 | 64.973563
2024-05-07 19:41 | 65.048015
2024-05-07 19:42 | 63.945205
2024-05-07 19:43 | 63.64141
2024-05-07 19:44 | 63.861957
2024-05-07 19:45 | 64.874147
2024-05-07 19:46 | 64.573632
2024-05-07 19:47 | 65.194713
2024-05-07 19:48 | 63.793601
2024-05-07 19:49 | 64.601748
2024-05-07 19:50 | 64.465649
2024-05-07 19:51 | 64.325196
2024-05-07 19:52 | 64.779486
2024-05-07 19:53 | 63.859294
2024-05-07 19:54 | 64.241988
2024-05-07 19:55 | 64.538812
2024-05-07 19:56 | 64.505236
2024-05-07 19:57 | 64.771575
2024-05-07 19:58 | 65.067497
2024-05-07 19:59 | 63.981396
2024-05-07 20:00 | 64.290037
2024-05-07 20:01 | 64.612096
2024-05-07 20:02 | 65.009699
2024-05-07 20:03 | 64.918374
2024-05-07 20:04 | 64.589702
2024-05-07 20:05 | 65.218174
2024-05-07 20:06 | 64.436072
2024-05-07 20:07 | 65.031956
2024-05-07 20:08 | 64.341197
2024-05-07 20:09 | 64.584208
2024-05-07 20:10 | 64.913397
2024-05-07 20:11 | 64.911698
2024-05-07 20:12 | 64.46354
2024-05-07 20:13 | 65.060709
2024-05-07 20:14 | 64.859123
2024-05-07 20:15 | 65.290725
2024-05-07 20:16 | 64.709489
2024-05-07 20:17 | 64.992382
2024-05-07 20:18 | 64.738897
2024-05-07 20:19 | 65.589459
2024-05-07 20:20 | 64.960836
2024-05-07 20:21 | 65.363819
2024-05-07 20:22 | 65.137987
2024-05-07 20:23 | 65.360198
2024-05-07 20:24 | 64.837335
2024-05-07 20:25 | 64.662222
2024-05-07 20:26 | 65.251815
2024-05-07 20:27 | 65.24382
2024-05-07 20:28 | 65.403671
2024-05-07 20:29 | 64.424572
2024-05-07 20:30 | 64.868965
2024-05-07 20:31 | 64.864506
2024-05-07 20:32 | 65.328706
2024-05-07 20:33 | 64.373107
2024-05-07 20:34 | 64.878547
2024-05-07 20:35 | 65.224025
2024-05-07 20:36 | 64.929885
2024-05-07 20:37 | 65.053684
2024-05-07 20:38 | 65.758435
2024-05-07 20:39 | 65.796172
2024-05-07 20:40 | 65.186334
2024-05-07 20:41 | 65.082752
2024-05-07 20:42 | 65.98397
2024-05-07 20:43 | 64.507202
2024-05-07 20:44 | 64.995089
2024-05-07 20:45 | 65.124879
2024-05-07 20:46 | 65.248203
2024-05-07 20:47 | 64.955497
2024-05-07 20:48 | 64.639061
2024-05-07 20:49 | 65.048803
2024-05-07 20:50 | 64.798089
2024-05-07 20:51 | 64.004403
2024-05-07 20:52 | 65.370216
2024-05-07 20:53 | 65.143218
2024-05-07 20:54 | 65.269118
2024-05-07 20:55 | 65.068354
2024-05-07 20:56 | 65.142622
2024-05-07 20:57 | 65.868946
2024-05-07 20:58 | 64.823142
2024-05-07 20:59 | 64.831027
2024-05-07 21:00 | 64.210023
2024-05-07 21:01 | 64.561098
2024-05-07 21:02 | 65.428026
2024-05-07 21:03 | 65.397623
2024-05-07 21:04 | 64.661443
2024-05-07 21:05 | 64.109889
2024-05-07 21:06 | 65.499556
2024-05-07 21:07 | 65.503511
2024-05-07 21:08 | 64.494762
2024-05-07 21:09 | 64.647035
2024-05-07 21:10 | 64.109894
2024-05-07 21:11 | 64.396753
2024-05-07 21:12 | 65.457337
2024-05-07 21:13 | 65.072357
2024-05-07 21:14 | 67.248979
2024-05-07 21:15 | 67.637117
2024-05-07 21:16 | 66.941471
2024-05-07 21:17 | 67.682079
2024-05-07 21:18 | 67.935169
2024-05-07 21:19 | 67.883284
2024-05-07 21:20 | 67.411647
2024-05-07 21:21 | 68.422487
2024-05-07 21:22 | 68.721574
2024-05-07 21:23 | 67.636368
2024-05-07 21:24 | 67.050297
2024-05-07 21:25 | 66.905877
2024-05-07 21:26 | 67.244815
2024-05-07 21:27 | 67.154661
2024-05-07 21:28 | 67.246923
2024-05-07 21:29 | 68.520453
2024-05-07 21:30 | 67.29487
2024-05-07 21:31 | 66.8398
2024-05-07 21:32 | 67.151043
2024-05-07 21:33 | 67.592652
2024-05-07 21:34 | 67.541504
2024-05-07 21:35 | 67.83856
2024-05-07 21:36 | 68.171912
2024-05-07 21:37 | 67.580947
2024-05-07 21:38 | 67.090068
2024-05-07 21:39 | 67.556942
2024-05-07 21:40 | 67.802793
2024-05-07 21:41 | 67.565263
2024-05-07 21:42 | 67.061111
2024-05-07 21:43 | 66.521838
2024-05-07 21:44 | 66.160842
2024-05-07 21:45 | 67.191482
2024-05-07 21:46 | 66.95658
2024-05-07 21:47 | 68.15469
2024-05-07 21:48 | 67.195529
2024-05-07 21:49 | 66.28957
2024-05-07 21:50 | 66.960656
2024-05-07 21:51 | 66.982954
2024-05-07 21:52 | 67.243578
2024-05-07 21:53 | 66.702671
2024-05-07 21:54 | 66.635372
2024-05-07 21:55 | 67.210681
2024-05-07 21:56 | 67.019204
2024-05-07 21:57 | 67.479331
2024-05-07 21:58 | 67.384832
2024-05-07 21:59 | 67.448626
2024-05-07 22:00 | 66.827815
2024-05-07 22:01 | 67.483395
2024-05-07 22:02 | 67.222749
2024-05-07 22:03 | 67.094372
2024-05-07 22:04 | 67.458638
2024-05-07 22:05 | 66.532202
2024-05-07 22:06 | 66.56839
2024-05-07 22:07 | 67.518413
2024-05-07 22:08 | 65.746303
2024-05-07 22:09 | 67.930918
2024-05-07 22:10 | 66.941992
2024-05-07 22:11 | 66.749221
2024-05-07 22:12 | 66.952982
2024-05-07 22:13 | 67.174901
2024-05-07 22:14 | 67.780642
2024-05-07 22:15 | 67.259346
2024-05-07 22:16 | 67.685056
2024-05-07 22:17 | 67.844307
2024-05-07 22:18 | 67.100409
2024-05-07 22:19 | 66.924181
2024-05-07 22:20 | 66.851422
2024-05-07 22:21 | 66.539688
2024-05-07 22:22 | 66.987379
2024-05-07 22:23 | 67.212099
2024-05-07 22:24 | 66.652886
2024-05-07 22:25 | 67.356032
2024-05-07 22:26 | 68.105353
2024-05-07 22:27 | 67.563103
2024-05-07 22:28 | 67.075068
2024-05-07 22:29 | 67.607463
2024-05-07 22:30 | 67.617626
2024-05-07 22:31 | 68.499615
2024-05-07 22:32 | 66.242905
2024-05-07 22:33 | 66.490839
2024-05-07 22:34 | 67.30915
2024-05-07 22:35 | 67.297125
2024-05-07 22:36 | 66.308047
2024-05-07 22:37 | 66.729984
2024-05-07 22:38 | 67.008307
2024-05-07 22:39 | 66.211799
2024-05-07 22:40 | 67.111556
2024-05-07 22:41 | 66.392159
2024-05-07 22:42 | 67.022108
2024-05-07 22:43 | 66.868709
2024-05-07 22:44 | 66.995161
2024-05-07 22:45 | 66.506978
2024-05-07 22:46 | 66.877185
2024-05-07 22:47 | 67.244795
2024-05-07 22:48 | 66.618759
2024-05-07 22:49 | 67.180082
2024-05-07 22:50 | 67.224486
2024-05-07 22:51 | 66.584198
2024-05-07 22:52 | 66.397249
2024-05-07 22:53 | 67.93056
2024-05-07 22:54 | 66.687231
2024-05-07 22:55 | 65.702098
2024-05-07 22:56 | 67.163007
2024-05-07 22:57 | 66.827987
2024-05-07 22:58 | 67.513638
2024-05-07 22:59 | 67.01096
2024-05-07 23:00 | 66.861999
2024-05-07 23:01 | 67.22385
2024-05-07 23:02 | 66.437916
2024-05-07 23:03 | 68.035272
2024-05-07 23:04 | 66.593212
2024-05-07 23:05 | 65.756528
2024-05-07 23:06 | 67.636059
2024-05-07 23:07 | 66.515755
2024-05-07 23:08 | 67.24194
2024-05-07 23:09 | 67.261076
2024-05-07 23:10 | 66.224721
2024-05-07 23:11 | 67.244432
2024-05-07 23:12 | 67.206912
2024-05-07 23:13 | 67.614844
2024-05-07 23:14 | 69.30067
2024-05-07 23:15 | 69.417173
2024-05-07 23:16 | 69.167473
2024-05-07 23:17 | 69.456297
2024-05-07 23:18 | 69.052222
2024-05-07 23:19 | 68.636772
2024-05-07 23:20 | 70.111569
2024-05-07 23:21 | 69.998161
2024-05-07 23:22 | 69.257729
2024-05-07 23:23 | 68.727843
2024-05-07 23:24 | 69.80623
2024-05-07 23:25 | 69.485918
2024-05-07 23:26 | 69.516314
2024-05-07 23:27 | 68.620006
2024-05-07 23:28 | 69.024717
2024-05-07 23:29 | 68.759685
2024-05-07 23:30 | 68.575161
2024-05-07 23:31 | 69.744369
2024-05-07 23:32 | 68.881654
2024-05-07 23:33 | 69.75607
2024-05-07 23:34 | 68.87331
2024-05-07 23:35 | 69.013693
2024-05-07 23:36 | 68.723425
2024-05-07 23:37 | 68.249604
2024-05-07 23:38 | 69.442029
2024-05-07 23:39 | 68.118864
2024-05-07 23:40 | 68.422477
2024-05-07 23:41 | 68.798634
2024-05-07 23:42 | 69.151804
2024-05-07 23:43 | 69.717431
2024-05-07 23:44 | 68.733373
2024-05-07 23:45 | 67.807706
2024-05-07 23:46 | 70.43423
2024-05-07 23:47 | 69.675768
2024-05-07 23:48 | 68.696002
2024-05-07 23:49 | 69.158398
2024-05-07 23:50 | 69.38158
2024-05-07 23:51 | 69.840634
2024-05-07 23:52 | 68.710214
2024-05-07 23:53 | 69.108448
2024-05-07 23:54 | 68.76372
2024-05-07 23:55 | 69.461899
2024-05-07 23:56 | 69.023492
2024-05-07 23:57 | 68.625598
2024-05-07 23:58 | 68.365817
2024-05-07 23:59 | 67.745013
2024-05-08 | 68.852871
2024-05-08 00:01 | 69.537797
2024-05-08 00:02 | 69.091693
2024-05-08 00:03 | 69.308785
2024-05-08 00:04 | 69.108655
2024-05-08 00:05 | 67.891542
2024-05-08 00:06 | 68.362893
2024-05-08 00:07 | 68.137928
2024-05-08 00:08 | 69.060398
2024-05-08 00:09 | 69.502723
2024-05-08 00:10 | 68.945053
2024-05-08 00:11 | 68.759403
2024-05-08 00:12 | 69.610293
2024-05-08 00:13 | 68.066507
2024-05-08 00:14 | 68.476098
2024-05-08 00:15 | 68.97169
2024-05-08 00:16 | 68.182981
2024-05-08 00:17 | 67.787505
2024-05-08 00:18 | 68.294875
2024-05-08 00:19 | 70.284391
2024-05-08 00:20 | 68.97183
2024-05-08 00:21 | 69.293886
2024-05-08 00:22 | 69.46243
2024-05-08 00:23 | 69.216702
2024-05-08 00:24 | 68.560826
2024-05-08 00:25 | 68.947246
2024-05-08 00:26 | 68.203383
2024-05-08 00:27 | 68.630552
2024-05-08 00:28 | 69.625627
2024-05-08 00:29 | 69.41187
2024-05-08 00:30 | 67.360366
2024-05-08 00:31 | 68.515132
2024-05-08 00:32 | 68.767354
2024-05-08 00:33 | 69.212357
2024-05-08 00:34 | 69.222313
2024-05-08 00:35 | 69.673452
2024-05-08 00:36 | 69.6477
2024-05-08 00:37 | 68.183606
2024-05-08 00:38 | 68.065333
2024-05-08 00:39 | 68.393624
2024-05-08 00:40 | 68.741404
2024-05-08 00:41 | 69.689078
2024-05-08 00:42 | 69.360309
2024-05-08 00:43 | 69.721778
2024-05-08 00:44 | 68.708578
2024-05-08 00:45 | 70.866802
2024-05-08 00:46 | 68.306247
2024-05-08 00:47 | 67.211061
2024-05-08 00:48 | 68.717317
2024-05-08 00:49 | 70.125114
2024-05-08 00:50 | 68.650304
2024-05-08 00:51 | 68.420108
2024-05-08 00:52 | 68.345584
2024-05-08 00:53 | 70.582329
2024-05-08 00:54 | 69.197785
2024-05-08 00:55 | 67.699426
2024-05-08 00:56 | 68.716044
2024-05-08 00:57 | 68.574548
2024-05-08 00:58 | 69.21818
2024-05-08 00:59 | 68.066625
2024-05-08 01:00 | 68.790811
2024-05-08 01:01 | 68.314209
2024-05-08 01:02 | 68.514041
2024-05-08 01:03 | 68.135164
2024-05-08 01:04 | 69.098064
2024-05-08 01:05 | 68.698456
2024-05-08 01:06 | 68.977375
2024-05-08 01:07 | 69.001693
2024-05-08 01:08 | 68.396567
2024-05-08 01:09 | 69.438445
2024-05-08 01:10 | 69.017891
2024-05-08 01:11 | 67.401144
2024-05-08 01:12 | 70.358349
2024-05-08 01:13 | 67.921898
2024-05-08 01:14 | 72.696221
2024-05-08 01:15 | 72.708448
2024-05-08 01:16 | 72.405618
2024-05-08 01:17 | 72.227932
2024-05-08 01:18 | 74.701706
2024-05-08 01:19 | 72.437812
2024-05-08 01:20 | 74.18385
2024-05-08 01:21 | 72.047007
2024-05-08 01:22 | 72.399652
2024-05-08 01:23 | 71.870853
2024-05-08 01:24 | 72.115692
2024-05-08 01:25 | 72.686721
2024-05-08 01:26 | 72.596473
2024-05-08 01:27 | 70.774703
2024-05-08 01:28 | 71.834394
2024-05-08 01:29 | 71.657267
2024-05-08 01:30 | 73.578882
2024-05-08 01:31 | 74.809576
2024-05-08 01:32 | 72.632892
2024-05-08 01:33 | 71.411427
2024-05-08 01:34 | 72.41895
2024-05-08 01:35 | 72.974252
2024-05-08 01:36 | 73.136771
2024-05-08 01:37 | 72.531883
2024-05-08 01:38 | 71.346532
2024-05-08 01:39 | 72.876467
2024-05-08 01:40 | 72.006573
2024-05-08 01:41 | 72.581188
2024-05-08 01:42 | 72.575193
2024-05-08 01:43 | 71.133889
2024-05-08 01:44 | 71.878056
2024-05-08 01:45 | 71.610883
2024-05-08 01:46 | 72.706971
2024-05-08 01:47 | 72.318392
2024-05-08 01:48 | 71.242264
2024-05-08 01:49 | 72.555602
2024-05-08 01:50 | 72.174603
2024-05-08 01:51 | 71.733531
2024-05-08 01:52 | 72.281955
2024-05-08 01:53 | 71.80175
2024-05-08 01:54 | 71.015643
2024-05-08 01:55 | 72.814314
2024-05-08 01:56 | 72.323704
2024-05-08 01:57 | 71.951639
2024-05-08 01:58 | 71.814967
2024-05-08 01:59 | 71.966735
2024-05-08 02:00 | 71.579563
2024-05-08 02:01 | 73.178525
2024-05-08 02:02 | 73.972472
2024-05-08 02:03 | 72.428849
2024-05-08 02:04 | 71.741046
2024-05-08 02:05 | 71.3639
2024-05-08 02:06 | 72.035663
2024-05-08 02:07 | 73.002513
2024-05-08 02:08 | 72.022724
2024-05-08 02:09 | 73.166405
2024-05-08 02:10 | 71.131999
2024-05-08 02:11 | 72.217444
2024-05-08 02:12 | 72.312695
2024-05-08 02:13 | 71.657756
2024-05-08 02:14 | 70.741587
2024-05-08 02:15 | 71.350551
2024-05-08 02:16 | 71.351566
2024-05-08 02:17 | 71.409602
2024-05-08 02:18 | 70.154575
2024-05-08 02:19 | 70.410338
2024-05-08 02:20 | 70.176888
2024-05-08 02:21 | 73.697527
2024-05-08 02:22 | 73.066839
2024-05-08 02:23 | 70.935171
2024-05-08 02:24 | 72.223637
2024-05-08 02:25 | 71.635769
2024-05-08 02:26 | 71.893658
2024-05-08 02:27 | 72.176445
2024-05-08 02:28 | 72.308762
2024-05-08 02:29 | 71.599495
2024-05-08 02:30 | 72.272062
2024-05-08 02:31 | 72.875452
2024-05-08 02:32 | 72.054109
2024-05-08 02:33 | 71.807331
2024-05-08 02:34 | 71.731206
2024-05-08 02:35 | 71.128786
2024-05-08 02:36 | 72.089623
2024-05-08 02:37 | 72.68801
2024-05-08 02:38 | 72.105953
2024-05-08 02:39 | 70.889295
2024-05-08 02:40 | 71.074049
2024-05-08 02:41 | 73.374144
2024-05-08 02:42 | 72.312668
2024-05-08 02:43 | 73.173571
2024-05-08 02:44 | 72.337213
2024-05-08 02:45 | 72.140835
2024-05-08 02:46 | 71.874098
2024-05-08 02:47 | 72.074938
2024-05-08 02:48 | 71.537662
2024-05-08 02:49 | 72.534413
2024-05-08 02:50 | 71.756081
2024-05-08 02:51 | 71.916904
2024-05-08 02:52 | 71.740557
2024-05-08 02:53 | 72.459801
2024-05-08 02:54 | 73.617343
2024-05-08 02:55 | 72.386255
2024-05-08 02:56 | 72.337229
2024-05-08 02:57 | 71.624118
2024-05-08 02:58 | 71.647014
2024-05-08 02:59 | 71.68363
2024-05-08 03:00 | 72.757604
2024-05-08 03:01 | 71.807612
2024-05-08 03:02 | 70.587965
2024-05-08 03:03 | 72.35661
2024-05-08 03:04 | 71.971774
2024-05-08 03:05 | 72.773147
2024-05-08 03:06 | 71.476256
2024-05-08 03:07 | 71.934482
2024-05-08 03:08 | 71.207697
2024-05-08 03:09 | 71.518421
2024-05-08 03:10 | 71.879241
2024-05-08 03:11 | 72.403126
2024-05-08 03:12 | 72.197975
2024-05-08 03:13 | 72.258117
2024-05-08 03:14 | 74.464378
2024-05-08 03:15 | 74.556318
2024-05-08 03:16 | 73.095296
2024-05-08 03:17 | 74.475581
2024-05-08 03:18 | 73.801287
2024-05-08 03:19 | 74.395151
2024-05-08 03:20 | 73.308808
2024-05-08 03:21 | 73.579681
2024-05-08 03:22 | 74.214316
2024-05-08 03:23 | 74.249161
2024-05-08 03:24 | 74.402554
2024-05-08 03:25 | 73.346377
2024-05-08 03:26 | 72.890072
2024-05-08 03:27 | 73.618232
2024-05-08 03:28 | 72.867235
2024-05-08 03:29 | 73.028698
2024-05-08 03:30 | 73.589533
2024-05-08 03:31 | 74.250448
2024-05-08 03:32 | 73.218751
2024-05-08 03:33 | 73.666997
2024-05-08 03:34 | 72.375314
2024-05-08 03:35 | 74.171976
2024-05-08 03:36 | 75.486278
2024-05-08 03:37 | 72.710076
2024-05-08 03:38 | 73.377488
2024-05-08 03:39 | 73.504762
2024-05-08 03:40 | 74.636792
2024-05-08 03:41 | 73.66507
2024-05-08 03:42 | 74.291162
2024-05-08 03:43 | 73.145053
2024-05-08 03:44 | 74.628529
2024-05-08 03:45 | 73.375229
2024-05-08 03:46 | 73.633172
2024-05-08 03:47 | 74.490231
2024-05-08 03:48 | 72.510175
2024-05-08 03:49 | 73.946651
2024-05-08 03:50 | 74.284831
2024-05-08 03:51 | 73.890653
2024-05-08 03:52 | 73.100706
2024-05-08 03:53 | 73.358167
2024-05-08 03:54 | 72.471098
2024-05-08 03:55 | 71.750084
2024-05-08 03:56 | 74.032893
2024-05-08 03:57 | 74.443323
2024-05-08 03:58 | 72.218073
2024-05-08 03:59 | 72.951958
2024-05-08 04:00 | 73.879568
2024-05-08 04:01 | 72.330025
2024-05-08 04:02 | 73.227254
2024-05-08 04:03 | 72.637768
2024-05-08 04:04 | 73.869621
2024-05-08 04:05 | 74.568712
2024-05-08 04:06 | 74.034248
2024-05-08 04:07 | 73.099383
2024-05-08 04:08 | 73.343289
2024-05-08 04:09 | 72.604559
2024-05-08 04:10 | 73.24478
2024-05-08 04:11 | 72.870401
2024-05-08 04:12 | 72.283677
2024-05-08 04:13 | 72.631305
2024-05-08 04:14 | 73.487132
2024-05-08 04:15 | 72.683207
2024-05-08 04:16 | 73.187678
2024-05-08 04:17 | 72.389852
2024-05-08 04:18 | 74.650269
2024-05-08 04:19 | 73.737438
2024-05-08 04:20 | 73.229276
2024-05-08 04:21 | 73.240021
2024-05-08 04:22 | 73.572667
2024-05-08 04:23 | 72.799871
2024-05-08 04:24 | 74.407617
2024-05-08 04:25 | 73.25424
2024-05-08 04:26 | 73.508215
2024-05-08 04:27 | 73.700906
2024-05-08 04:28 | 74.081245
2024-05-08 04:29 | 71.528229
2024-05-08 04:30 | 73.085625
2024-05-08 04:31 | 72.349586
2024-05-08 04:32 | 73.740765
2024-05-08 04:33 | 73.853347
2024-05-08 04:34 | 73.058115
2024-05-08 04:35 | 73.131943
2024-05-08 04:36 | 73.18331
2024-05-08 04:37 | 73.079969
2024-05-08 04:38 | 72.459181
2024-05-08 04:39 | 72.907144
2024-05-08 04:40 | 74.076699
2024-05-08 04:41 | 71.935236
2024-05-08 04:42 | 73.044399
2024-05-08 04:43 | 71.541816
2024-05-08 04:44 | 72.962098
2024-05-08 04:45 | 71.855759
2024-05-08 04:46 | 72.807429
2024-05-08 04:47 | 71.37633
2024-05-08 04:48 | 72.138996
2024-05-08 04:49 | 72.706427
2024-05-08 04:50 | 73.351218
2024-05-08 04:51 | 71.878409
2024-05-08 04:52 | 73.580357
2024-05-08 04:53 | 73.8884
2024-05-08 04:54 | 72.982057
2024-05-08 04:55 | 73.799138
2024-05-08 04:56 | 72.59777
2024-05-08 04:57 | 73.387108
2024-05-08 04:58 | 73.747457
2024-05-08 04:59 | 72.649628
2024-05-08 05:00 | 73.644765
2024-05-08 05:01 | 71.346781
2024-05-08 05:02 | 72.19991
2024-05-08 05:03 | 73.255522
2024-05-08 05:04 | 72.060936
2024-05-08 05:05 | 72.462351
2024-05-08 05:06 | 73.15177
2024-05-08 05:07 | 72.685637
2024-05-08 05:08 | 73.844401
2024-05-08 05:09 | 72.777503
2024-05-08 05:10 | 72.348481
2024-05-08 05:11 | 73.437751
2024-05-08 05:12 | 72.504234
2024-05-08 05:13 | 72.930326
2024-05-08 05:14 | 77.794773
2024-05-08 05:15 | 79.429867
2024-05-08 05:16 | 79.329597
2024-05-08 05:17 | 81.080203
2024-05-08 05:18 | 79.602637
2024-05-08 05:19 | 79.391694
2024-05-08 05:20 | 80.26751
2024-05-08 05:21 | 77.626016
2024-05-08 05:22 | 79.240413
2024-05-08 05:23 | 80.096313
2024-05-08 05:24 | 79.621992
2024-05-08 05:25 | 79.809312
2024-05-08 05:26 | 80.626953
2024-05-08 05:27 | 78.973763
2024-05-08 05:28 | 79.209237
2024-05-08 05:29 | 80.003735
2024-05-08 05:30 | 78.816562
2024-05-08 05:31 | 80.135545
2024-05-08 05:32 | 77.881348
2024-05-08 05:33 | 80.583543
2024-05-08 05:34 | 78.01765
2024-05-08 05:35 | 80.164883
2024-05-08 05:36 | 79.556003
2024-05-08 05:37 | 80.961428
2024-05-08 05:38 | 78.068899
2024-05-08 05:39 | 79.148658
2024-05-08 05:40 | 78.099571
2024-05-08 05:41 | 79.064291
2024-05-08 05:42 | 79.171313
2024-05-08 05:43 | 79.005217
2024-05-08 05:44 | 80.238484
2024-05-08 05:45 | 79.573532
2024-05-08 05:46 | 79.016337
2024-05-08 05:47 | 77.842252
2024-05-08 05:48 | 79.446136
2024-05-08 05:49 | 79.48236
2024-05-08 05:50 | 79.173057
2024-05-08 05:51 | 78.735347
2024-05-08 05:52 | 77.520518
2024-05-08 05:53 | 78.718556
2024-05-08 05:54 | 77.789896
2024-05-08 05:55 | 78.004694
2024-05-08 05:56 | 76.91605
2024-05-08 05:57 | 78.699094
2024-05-08 05:58 | 79.12504
2024-05-08 05:59 | 79.292376
2024-05-08 06:00 | 79.176587
2024-05-08 06:01 | 78.78294
2024-05-08 06:02 | 78.192563
2024-05-08 06:03 | 79.191174
2024-05-08 06:04 | 78.638126
2024-05-08 06:05 | 78.401488
2024-05-08 06:06 | 77.952131
2024-05-08 06:07 | 79.129574
2024-05-08 06:08 | 78.744873
2024-05-08 06:09 | 78.961504
2024-05-08 06:10 | 78.915807
2024-05-08 06:11 | 78.869176
2024-05-08 06:12 | 77.302064
2024-05-08 06:13 | 80.103454
2024-05-08 06:14 | 78.413018
2024-05-08 06:15 | 78.756795
2024-05-08 06:16 | 78.927827
2024-05-08 06:17 | 78.950897
2024-05-08 06:18 | 78.658265
2024-05-08 06:19 | 78.83602
2024-05-08 06:20 | 79.786293
2024-05-08 06:21 | 78.660632
2024-05-08 06:22 | 79.911657
2024-05-08 06:23 | 78.023227
2024-05-08 06:24 | 79.469835
2024-05-08 06:25 | 77.787616
2024-05-08 06:26 | 79.295189
2024-05-08 06:27 | 78.649973
2024-05-08 06:28 | 78.312424
2024-05-08 06:29 | 80.143705
2024-05-08 06:30 | 78.295639
2024-05-08 06:31 | 78.165974
2024-05-08 06:32 | 78.748327
2024-05-08 06:33 | 78.518367
2024-05-08 06:34 | 79.138339
2024-05-08 06:35 | 79.495937
2024-05-08 06:36 | 78.280446
2024-05-08 06:37 | 79.521356
2024-05-08 06:38 | 78.223331
2024-05-08 06:39 | 77.982151
2024-05-08 06:40 | 78.13253
2024-05-08 06:41 | 79.69807
2024-05-08 06:42 | 78.822423
2024-05-08 06:43 | 78.176416
2024-05-08 06:44 | 77.418057
2024-05-08 06:45 | 78.698735
2024-05-08 06:46 | 77.535066
2024-05-08 06:47 | 77.861694
2024-05-08 06:48 | 77.885448
2024-05-08 06:49 | 78.871544
2024-05-08 06:50 | 79.894165
2024-05-08 06:51 | 77.972195
2024-05-08 06:52 | 80.215908
2024-05-08 06:53 | 79.467095
2024-05-08 06:54 | 79.427383
2024-05-08 06:55 | 79.438002
2024-05-08 06:56 | 78.739609
2024-05-08 06:57 | 78.061983
2024-05-08 06:58 | 79.023081
2024-05-08 06:59 | 79.368959
2024-05-08 07:00 | 79.385583
2024-05-08 07:01 | 78.941153
2024-05-08 07:02 | 79.900647
2024-05-08 07:03 | 79.807031
2024-05-08 07:04 | 79.081812
2024-05-08 07:05 | 76.849198
2024-05-08 07:06 | 79.438533
2024-05-08 07:07 | 79.472709
2024-05-08 07:08 | 78.908001
2024-05-08 07:09 | 79.314515
2024-05-08 07:10 | 78.552752
2024-05-08 07:11 | 78.964913
2024-05-08 07:12 | 78.465615
2024-05-08 07:13 | 79.226939
2024-05-08 07:14 | 69.228219
2024-05-08 07:15 | 68.265945
2024-05-08 07:16 | 68.846835
2024-05-08 07:17 | 68.64961
2024-05-08 07:18 | 67.722466
2024-05-08 07:19 | 69.950061
2024-05-08 07:20 | 69.190555
2024-05-08 07:21 | 68.574466
2024-05-08 07:22 | 67.796885
2024-05-08 07:23 | 69.204518
2024-05-08 07:24 | 69.347662
2024-05-08 07:25 | 69.153096
2024-05-08 07:26 | 69.465205
2024-05-08 07:27 | 68.245882
2024-05-08 07:28 | 68.66617
2024-05-08 07:29 | 69.047415
2024-05-08 07:30 | 68.664084
2024-05-08 07:31 | 68.113021
2024-05-08 07:32 | 69.663806
2024-05-08 07:33 | 68.601914
2024-05-08 07:34 | 68.844683
2024-05-08 07:35 | 68.818754
2024-05-08 07:36 | 69.907213
2024-05-08 07:37 | 68.767494
2024-05-08 07:38 | 68.515773
2024-05-08 07:39 | 69.660514
2024-05-08 07:40 | 68.621211
2024-05-08 07:41 | 67.933924
2024-05-08 07:42 | 66.785833
2024-05-08 07:43 | 69.790451
2024-05-08 07:44 | 69.247397
2024-05-08 07:45 | 69.992468
2024-05-08 07:46 | 68.955268
2024-05-08 07:47 | 69.550362
2024-05-08 07:48 | 68.778033
2024-05-08 07:49 | 70.20459
2024-05-08 07:50 | 69.771611
2024-05-08 07:51 | 68.860849
2024-05-08 07:52 | 67.879844
2024-05-08 07:53 | 68.930459
2024-05-08 07:54 | 68.973419
2024-05-08 07:55 | 68.259815
2024-05-08 07:56 | 68.320514
2024-05-08 07:57 | 69.007029
2024-05-08 07:58 | 70.209903
2024-05-08 07:59 | 70.306579
2024-05-08 08:00 | 69.689722
2024-05-08 08:01 | 69.714306
2024-05-08 08:02 | 69.995502
2024-05-08 08:03 | 70.229229
2024-05-08 08:04 | 70.229751
2024-05-08 08:05 | 69.713554
2024-05-08 08:06 | 69.638981
2024-05-08 08:07 | 69.585065
2024-05-08 08:08 | 70.309718
2024-05-08 08:09 | 69.100032
2024-05-08 08:10 | 69.992583
2024-05-08 08:11 | 69.765039
2024-05-08 08:12 | 69.725768
2024-05-08 08:13 | 71.211811
2024-05-08 08:14 | 71.498389
2024-05-08 08:15 | 69.535659
2024-05-08 08:16 | 69.457558
2024-05-08 08:17 | 69.927096
2024-05-08 08:18 | 70.645202
2024-05-08 08:19 | 70.647912
2024-05-08 08:20 | 70.585975
2024-05-08 08:21 | 69.762533
2024-05-08 08:22 | 70.852622
2024-05-08 08:23 | 70.152542
2024-05-08 08:24 | 71.482196
2024-05-08 08:25 | 70.437941
2024-05-08 08:26 | 71.016052
2024-05-08 08:27 | 70.196248
2024-05-08 08:28 | 70.073183
2024-05-08 08:29 | 69.841783
2024-05-08 08:30 | 70.262698
2024-05-08 08:31 | 70.726527
2024-05-08 08:32 | 70.418319
2024-05-08 08:33 | 71.1401
2024-05-08 08:34 | 69.102748
2024-05-08 08:35 | 68.894511
2024-05-08 08:36 | 70.565569
2024-05-08 08:37 | 69.553246
2024-05-08 08:38 | 70.518493
2024-05-08 08:39 | 55.18929