## Process data
Report generated (UTC) | 2024-05-14 08:27
Software version | Aurora 1.0.2
Instrument name | 0p6M_pH2 Na2SO4
Instrument model name | BPC Go
Ethernet mac address | f8:dc:7a:6e:f2:c4
Agitation state | Off
Agitation phase | Single
Agitation phase speed (%) | 30
Gas normalisation | Unnormalised
Line | 1
Name | Line 1
Start of experiment (UTC) | 2024-05-13 14:00
Reactor volume (ml) | 2000
| Line 1 | Line 1
Time (UTC) | Gas flow rate | Specific gas production
Interval: 1 minute | (ml/min) | (ml/min/l)
2024-05-13 14:24 | 55.635079 | 27.817539
2024-05-13 14:25 | 55.620684 | 27.810342
2024-05-13 14:26 | 56.298362 | 28.149181
2024-05-13 14:27 | 56.780623 | 28.390312
2024-05-13 14:28 | 57.347758 | 28.673879
2024-05-13 14:29 | 56.184099 | 28.092049
2024-05-13 14:30 | 56.715371 | 28.357685
2024-05-13 14:31 | 56.762293 | 28.381147
2024-05-13 14:32 | 57.119747 | 28.559874
2024-05-13 14:33 | 56.296519 | 28.14826
2024-05-13 14:34 | 56.603395 | 28.301697
2024-05-13 14:35 | 56.256537 | 28.128269
2024-05-13 14:36 | 57.032106 | 28.516053
2024-05-13 14:37 | 56.621804 | 28.310902
2024-05-13 14:38 | 56.967818 | 28.483909
2024-05-13 14:39 | 57.138115 | 28.569058
2024-05-13 14:40 | 56.524377 | 28.262188
2024-05-13 14:41 | 57.95327 | 28.976635
2024-05-13 14:42 | 57.592674 | 28.796337
2024-05-13 14:43 | 57.276238 | 28.638119
2024-05-13 14:44 | 57.917023 | 28.958512
2024-05-13 14:45 | 57.11744 | 28.55872
2024-05-13 14:46 | 56.716275 | 28.358138
2024-05-13 14:47 | 57.412828 | 28.706414
2024-05-13 14:48 | 57.279012 | 28.639506
2024-05-13 14:49 | 57.232179 | 28.61609
2024-05-13 14:50 | 58.2734 | 29.1367
2024-05-13 14:51 | 56.851201 | 28.425601
2024-05-13 14:52 | 57.256367 | 28.628184
2024-05-13 14:53 | 56.956759 | 28.478379
2024-05-13 14:54 | 57.37335 | 28.686675
2024-05-13 14:55 | 57.519455 | 28.759728
2024-05-13 14:56 | 58.029045 | 29.014522
2024-05-13 14:57 | 57.520191 | 28.760095
2024-05-13 14:58 | 57.34029 | 28.670145
2024-05-13 14:59 | 57.98719 | 28.993595
2024-05-13 15:00 | 57.93259 | 28.966295
2024-05-13 15:01 | 57.422821 | 28.71141
2024-05-13 15:02 | 57.518361 | 28.759181
2024-05-13 15:03 | 56.584604 | 28.292302
2024-05-13 15:04 | 58.032863 | 29.016431
2024-05-13 15:05 | 57.751118 | 28.875559
2024-05-13 15:06 | 58.375225 | 29.187612
2024-05-13 15:07 | 57.283529 | 28.641765
2024-05-13 15:08 | 58.210565 | 29.105283
2024-05-13 15:09 | 58.076228 | 29.038114
2024-05-13 15:10 | 58.130899 | 29.06545
2024-05-13 15:11 | 57.970587 | 28.985293
2024-05-13 15:12 | 58.650963 | 29.325481
2024-05-13 15:13 | 57.856402 | 28.928201
2024-05-13 15:14 | 57.846524 | 28.923262
2024-05-13 15:15 | 58.178349 | 29.089174
2024-05-13 15:16 | 57.88855 | 28.944275
2024-05-13 15:17 | 57.439904 | 28.719952
2024-05-13 15:18 | 57.801727 | 28.900864
2024-05-13 15:19 | 58.641779 | 29.320889
2024-05-13 15:20 | 57.569795 | 28.784897
2024-05-13 15:21 | 57.898652 | 28.949326
2024-05-13 15:22 | 58.143695 | 29.071847
2024-05-13 15:23 | 57.297126 | 28.648563
2024-05-13 15:24 | 58.359674 | 29.179837
2024-05-13 15:25 | 57.926834 | 28.963417
2024-05-13 15:26 | 58.542417 | 29.271209
2024-05-13 15:27 | 58.883858 | 29.441929
2024-05-13 15:28 | 58.168923 | 29.084461
2024-05-13 15:29 | 57.563843 | 28.781922
2024-05-13 15:30 | 57.822188 | 28.911094
2024-05-13 15:31 | 59.134317 | 29.567159
2024-05-13 15:32 | 58.571344 | 29.285672
2024-05-13 15:33 | 59.685886 | 29.842943
2024-05-13 15:34 | 57.978161 | 28.989081
2024-05-13 15:35 | 59.314435 | 29.657218
2024-05-13 15:36 | 57.766834 | 28.883417
2024-05-13 15:37 | 58.307012 | 29.153506
2024-05-13 15:38 | 57.804409 | 28.902204
2024-05-13 15:39 | 58.479487 | 29.239743
2024-05-13 15:40 | 57.853358 | 28.926679
2024-05-13 15:41 | 58.672539 | 29.336269
2024-05-13 15:42 | 59.08619 | 29.543095
2024-05-13 15:43 | 58.818268 | 29.409134
2024-05-13 15:44 | 57.693718 | 28.846859
2024-05-13 15:45 | 58.251161 | 29.125581
2024-05-13 15:46 | 57.916631 | 28.958315
2024-05-13 15:47 | 58.783531 | 29.391765
2024-05-13 15:48 | 58.346364 | 29.173182
2024-05-13 15:49 | 57.984257 | 28.992129
2024-05-13 15:50 | 57.78667 | 28.893335
2024-05-13 15:51 | 58.532767 | 29.266383
2024-05-13 15:52 | 59.120745 | 29.560373
2024-05-13 15:53 | 59.118464 | 29.559232
2024-05-13 15:54 | 58.628316 | 29.314158
2024-05-13 15:55 | 58.42069 | 29.210345
2024-05-13 15:56 | 58.768837 | 29.384419
2024-05-13 15:57 | 58.866038 | 29.433019
2024-05-13 15:58 | 58.186817 | 29.093408
2024-05-13 15:59 | 58.95968 | 29.47984
2024-05-13 16:00 | 58.523277 | 29.261638
2024-05-13 16:01 | 58.701606 | 29.350803
2024-05-13 16:02 | 57.98963 | 28.994815
2024-05-13 16:03 | 57.932857 | 28.966428
2024-05-13 16:04 | 58.173309 | 29.086655
2024-05-13 16:05 | 57.683028 | 28.841514
2024-05-13 16:06 | 57.820565 | 28.910283
2024-05-13 16:07 | 58.068714 | 29.034357
2024-05-13 16:08 | 58.699953 | 29.349977
2024-05-13 16:09 | 58.197467 | 29.098733
2024-05-13 16:10 | 58.240999 | 29.120499
2024-05-13 16:11 | 58.365304 | 29.182652
2024-05-13 16:12 | 58.207058 | 29.103529
2024-05-13 16:13 | 58.786398 | 29.393199
2024-05-13 16:14 | 58.580606 | 29.290303
2024-05-13 16:15 | 57.480286 | 28.740143
2024-05-13 16:16 | 58.07479 | 29.037395
2024-05-13 16:17 | 58.8895 | 29.44475
2024-05-13 16:18 | 59.498538 | 29.749269
2024-05-13 16:19 | 58.512884 | 29.256442
2024-05-13 16:20 | 57.501946 | 28.750973
2024-05-13 16:21 | 58.678397 | 29.339198
2024-05-13 16:22 | 58.68407 | 29.342035
2024-05-13 16:23 | 58.330277 | 29.165139
2024-05-13 16:24 | 58.547713 | 29.273856
2024-05-13 16:25 | 58.242353 | 29.121176
2024-05-13 16:26 | 58.252302 | 29.126151
2024-05-13 16:27 | 59.555709 | 29.777854
2024-05-13 16:28 | 58.340428 | 29.170214
2024-05-13 16:29 | 57.812471 | 28.906235
2024-05-13 16:30 | 57.975736 | 28.987868
2024-05-13 16:31 | 58.729022 | 29.364511
2024-05-13 16:32 | 58.462297 | 29.231149
2024-05-13 16:33 | 57.894579 | 28.94729
2024-05-13 16:34 | 57.852908 | 28.926454
2024-05-13 16:35 | 58.65255 | 29.326275
2024-05-13 16:36 | 57.934125 | 28.967062
2024-05-13 16:37 | 59.299119 | 29.64956
2024-05-13 16:38 | 58.106246 | 29.053123
2024-05-13 16:39 | 58.151962 | 29.075981
2024-05-13 16:40 | 57.839314 | 28.919657
2024-05-13 16:41 | 57.355149 | 28.677575
2024-05-13 16:42 | 57.445231 | 28.722616
2024-05-13 16:43 | 58.174875 | 29.087437
2024-05-13 16:44 | 58.786627 | 29.393313
2024-05-13 16:45 | 58.377936 | 29.188968
2024-05-13 16:46 | 58.606462 | 29.303231
2024-05-13 16:47 | 59.192961 | 29.596481
2024-05-13 16:48 | 58.006403 | 29.003202
2024-05-13 16:49 | 58.19471 | 29.097355
2024-05-13 16:50 | 58.145269 | 29.072634
2024-05-13 16:51 | 58.804281 | 29.402141
2024-05-13 16:52 | 57.745496 | 28.872748
2024-05-13 16:53 | 58.339495 | 29.169747
2024-05-13 16:54 | 58.501283 | 29.250641
2024-05-13 16:55 | 58.295842 | 29.147921
2024-05-13 16:56 | 58.311412 | 29.155706
2024-05-13 16:57 | 58.271779 | 29.135889
2024-05-13 16:58 | 57.916219 | 28.958109
2024-05-13 16:59 | 58.535127 | 29.267564
2024-05-13 17:00 | 58.551219 | 29.275609
2024-05-13 17:01 | 58.311548 | 29.155774
2024-05-13 17:02 | 57.926287 | 28.963143
2024-05-13 17:03 | 57.845557 | 28.922779
2024-05-13 17:04 | 58.261669 | 29.130834
2024-05-13 17:05 | 58.0074 | 29.0037
2024-05-13 17:06 | 59.020039 | 29.510019
2024-05-13 17:07 | 58.730339 | 29.36517
2024-05-13 17:08 | 57.691377 | 28.845689
2024-05-13 17:09 | 57.860014 | 28.930007
2024-05-13 17:10 | 58.399235 | 29.199618
2024-05-13 17:11 | 58.657487 | 29.328743
2024-05-13 17:12 | 57.495392 | 28.747696
2024-05-13 17:13 | 58.383479 | 29.191739
2024-05-13 17:14 | 57.895961 | 28.94798
2024-05-13 17:15 | 58.728355 | 29.364178
2024-05-13 17:16 | 57.947757 | 28.973879
2024-05-13 17:17 | 58.096594 | 29.048297
2024-05-13 17:18 | 58.19103 | 29.095515
2024-05-13 17:19 | 58.365227 | 29.182613
2024-05-13 17:20 | 59.12731 | 29.563655
2024-05-13 17:21 | 58.566561 | 29.28328
2024-05-13 17:22 | 58.523334 | 29.261667
2024-05-13 17:23 | 58.987435 | 29.493717
2024-05-13 17:24 | 58.970975 | 29.485488
2024-05-13 17:25 | 58.637223 | 29.318611
2024-05-13 17:26 | 58.915798 | 29.457899
2024-05-13 17:27 | 58.565159 | 29.28258
2024-05-13 17:28 | 58.451643 | 29.225822
2024-05-13 17:29 | 57.928285 | 28.964142
2024-05-13 17:30 | 58.270615 | 29.135307
2024-05-13 17:31 | 58.465175 | 29.232588
2024-05-13 17:32 | 58.6418 | 29.3209
2024-05-13 17:33 | 58.373759 | 29.186879
2024-05-13 17:34 | 58.866938 | 29.433469
2024-05-13 17:35 | 58.198858 | 29.099429
2024-05-13 17:36 | 57.796202 | 28.898101
2024-05-13 17:37 | 58.736164 | 29.368082
2024-05-13 17:38 | 58.157457 | 29.078729
2024-05-13 17:39 | 57.474166 | 28.737083
2024-05-13 17:40 | 58.783941 | 29.391971
2024-05-13 17:41 | 58.335116 | 29.167558
2024-05-13 17:42 | 57.887492 | 28.943746
2024-05-13 17:43 | 58.936448 | 29.468224
2024-05-13 17:44 | 59.221615 | 29.610808
2024-05-13 17:45 | 58.600654 | 29.300327
2024-05-13 17:46 | 59.002553 | 29.501276
2024-05-13 17:47 | 58.628667 | 29.314334
2024-05-13 17:48 | 58.069138 | 29.034569
2024-05-13 17:49 | 59.240678 | 29.620339
2024-05-13 17:50 | 57.408567 | 28.704283
2024-05-13 17:51 | 58.283948 | 29.141974
2024-05-13 17:52 | 58.651868 | 29.325934
2024-05-13 17:53 | 58.09463 | 29.047315
2024-05-13 17:54 | 58.550646 | 29.275323
2024-05-13 17:55 | 58.474441 | 29.23722
2024-05-13 17:56 | 58.213994 | 29.106997
2024-05-13 17:57 | 58.21924 | 29.10962
2024-05-13 17:58 | 58.323205 | 29.161602
2024-05-13 17:59 | 58.508394 | 29.254197
2024-05-13 18:00 | 58.436343 | 29.218172
2024-05-13 18:01 | 57.915939 | 28.957969
2024-05-13 18:02 | 58.141479 | 29.070739
2024-05-13 18:03 | 58.768736 | 29.384368
2024-05-13 18:04 | 58.782947 | 29.391473
2024-05-13 18:05 | 58.356773 | 29.178386
2024-05-13 18:06 | 58.014585 | 29.007292
2024-05-13 18:07 | 58.165252 | 29.082626
2024-05-13 18:08 | 58.958502 | 29.479251
2024-05-13 18:09 | 58.020554 | 29.010277
2024-05-13 18:10 | 58.988285 | 29.494142
2024-05-13 18:11 | 57.827438 | 28.913719
2024-05-13 18:12 | 58.479242 | 29.239621
2024-05-13 18:13 | 58.024196 | 29.012098
2024-05-13 18:14 | 58.701391 | 29.350696
2024-05-13 18:15 | 58.144493 | 29.072246
2024-05-13 18:16 | 58.206229 | 29.103114
2024-05-13 18:17 | 58.461478 | 29.230739
2024-05-13 18:18 | 58.373039 | 29.18652
2024-05-13 18:19 | 58.380621 | 29.19031
2024-05-13 18:20 | 58.425725 | 29.212863
2024-05-13 18:21 | 58.030711 | 29.015356
2024-05-13 18:22 | 58.754586 | 29.377293
2024-05-13 18:23 | 58.007128 | 29.003564
2024-05-13 18:24 | 58.561575 | 29.280788
2024-05-13 18:25 | 58.396475 | 29.198237
2024-05-13 18:26 | 59.218362 | 29.609181
2024-05-13 18:27 | 58.753794 | 29.376897
2024-05-13 18:28 | 59.120277 | 29.560139
2024-05-13 18:29 | 59.596887 | 29.798443
2024-05-13 18:30 | 59.417765 | 29.708882
2024-05-13 18:31 | 59.294142 | 29.647071
2024-05-13 18:32 | 59.14561 | 29.572805
2024-05-13 18:33 | 58.952665 | 29.476333
2024-05-13 18:34 | 59.633445 | 29.816723
2024-05-13 18:35 | 58.892526 | 29.446263
2024-05-13 18:36 | 59.316445 | 29.658223
2024-05-13 18:37 | 59.000017 | 29.500008
2024-05-13 18:38 | 59.47743 | 29.738715
2024-05-13 18:39 | 59.60221 | 29.801105
2024-05-13 18:40 | 59.057182 | 29.528591
2024-05-13 18:41 | 58.841858 | 29.420929
2024-05-13 18:42 | 58.914595 | 29.457297
2024-05-13 18:43 | 58.982953 | 29.491476
2024-05-13 18:44 | 58.798898 | 29.399449
2024-05-13 18:45 | 59.009771 | 29.504886
2024-05-13 18:46 | 59.096631 | 29.548315
2024-05-13 18:47 | 58.586268 | 29.293134
2024-05-13 18:48 | 59.140149 | 29.570074
2024-05-13 18:49 | 59.098495 | 29.549247
2024-05-13 18:50 | 58.836064 | 29.418032
2024-05-13 18:51 | 58.962979 | 29.48149
2024-05-13 18:52 | 58.876303 | 29.438151
2024-05-13 18:53 | 58.966854 | 29.483427
2024-05-13 18:54 | 59.095677 | 29.547838
2024-05-13 18:55 | 58.955236 | 29.477618
2024-05-13 18:56 | 59.415218 | 29.707609
2024-05-13 18:57 | 59.32686 | 29.66343
2024-05-13 18:58 | 59.189969 | 29.594984
2024-05-13 18:59 | 59.172477 | 29.586239
2024-05-13 19:00 | 59.424087 | 29.712044
2024-05-13 19:01 | 59.172201 | 29.5861
2024-05-13 19:02 | 58.927154 | 29.463577
2024-05-13 19:03 | 59.309445 | 29.654722
2024-05-13 19:04 | 59.003639 | 29.501819
2024-05-13 19:05 | 59.554855 | 29.777428
2024-05-13 19:06 | 58.833011 | 29.416505
2024-05-13 19:07 | 58.629938 | 29.314969
2024-05-13 19:08 | 59.466773 | 29.733386
2024-05-13 19:09 | 59.323866 | 29.661933
2024-05-13 19:10 | 59.134179 | 29.567089
2024-05-13 19:11 | 58.615955 | 29.307978
2024-05-13 19:12 | 59.076357 | 29.538179
2024-05-13 19:13 | 58.854438 | 29.427219
2024-05-13 19:14 | 58.974174 | 29.487087
2024-05-13 19:15 | 59.650087 | 29.825043
2024-05-13 19:16 | 58.856894 | 29.428447
2024-05-13 19:17 | 59.50004 | 29.75002
2024-05-13 19:18 | 59.229124 | 29.614562
2024-05-13 19:19 | 59.01834 | 29.50917
2024-05-13 19:20 | 59.42854 | 29.71427
2024-05-13 19:21 | 59.376035 | 29.688017
2024-05-13 19:22 | 58.997379 | 29.498689
2024-05-13 19:23 | 58.735254 | 29.367627
2024-05-13 19:24 | 59.141785 | 29.570893
2024-05-13 19:25 | 59.123857 | 29.561929
2024-05-13 19:26 | 59.445859 | 29.72293
2024-05-13 19:27 | 58.806008 | 29.403004
2024-05-13 19:28 | 58.40014 | 29.20007
2024-05-13 19:29 | 59.413496 | 29.706748
2024-05-13 19:30 | 58.939806 | 29.469903
2024-05-13 19:31 | 58.931932 | 29.465966
2024-05-13 19:32 | 59.894043 | 29.947021
2024-05-13 19:33 | 59.332405 | 29.666203
2024-05-13 19:34 | 58.652445 | 29.326222
2024-05-13 19:35 | 59.853952 | 29.926976
2024-05-13 19:36 | 59.111401 | 29.5557
2024-05-13 19:37 | 58.784812 | 29.392406
2024-05-13 19:38 | 59.313948 | 29.656974
2024-05-13 19:39 | 59.506184 | 29.753092
2024-05-13 19:40 | 58.680218 | 29.340109
2024-05-13 19:41 | 58.647862 | 29.323931
2024-05-13 19:42 | 58.961501 | 29.480751
2024-05-13 19:43 | 58.994539 | 29.49727
2024-05-13 19:44 | 59.157465 | 29.578733
2024-05-13 19:45 | 60.046311 | 30.023155
2024-05-13 19:46 | 59.260187 | 29.630093
2024-05-13 19:47 | 59.331497 | 29.665749
2024-05-13 19:48 | 59.58334 | 29.79167
2024-05-13 19:49 | 58.912286 | 29.456143
2024-05-13 19:50 | 58.740578 | 29.370289
2024-05-13 19:51 | 59.221889 | 29.610944
2024-05-13 19:52 | 58.787745 | 29.393873
2024-05-13 19:53 | 58.918698 | 29.459349
2024-05-13 19:54 | 59.148359 | 29.574179
2024-05-13 19:55 | 58.857141 | 29.42857
2024-05-13 19:56 | 60.257284 | 30.128642
2024-05-13 19:57 | 59.234615 | 29.617308
2024-05-13 19:58 | 59.284611 | 29.642305
2024-05-13 19:59 | 59.57369 | 29.786845
2024-05-13 20:00 | 58.915964 | 29.457982
2024-05-13 20:01 | 59.232055 | 29.616027
2024-05-13 20:02 | 58.73478 | 29.36739
2024-05-13 20:03 | 59.476382 | 29.738191
2024-05-13 20:04 | 59.061753 | 29.530877
2024-05-13 20:05 | 58.711763 | 29.355882
2024-05-13 20:06 | 59.310013 | 29.655007
2024-05-13 20:07 | 59.957916 | 29.978958
2024-05-13 20:08 | 59.38718 | 29.69359
2024-05-13 20:09 | 58.964064 | 29.482032
2024-05-13 20:10 | 59.495354 | 29.747677
2024-05-13 20:11 | 58.808296 | 29.404148
2024-05-13 20:12 | 59.64321 | 29.821605
2024-05-13 20:13 | 58.775125 | 29.387562
2024-05-13 20:14 | 58.987564 | 29.493782
2024-05-13 20:15 | 58.794521 | 29.397261
2024-05-13 20:16 | 59.547928 | 29.773964
2024-05-13 20:17 | 59.122437 | 29.561219
2024-05-13 20:18 | 58.957303 | 29.478651
2024-05-13 20:19 | 59.58128 | 29.79064
2024-05-13 20:20 | 59.142047 | 29.571024
2024-05-13 20:21 | 59.449367 | 29.724684
2024-05-13 20:22 | 59.682411 | 29.841205
2024-05-13 20:23 | 58.654104 | 29.327052
2024-05-13 20:24 | 59.275058 | 29.637529
2024-05-13 20:25 | 61.995165 | 30.997583
2024-05-13 20:26 | 61.469544 | 30.734772
2024-05-13 20:27 | 61.3209 | 30.66045
2024-05-13 20:28 | 60.875358 | 30.437679
2024-05-13 20:29 | 61.770115 | 30.885057
2024-05-13 20:30 | 61.014271 | 30.507136
2024-05-13 20:31 | 60.564681 | 30.28234
2024-05-13 20:32 | 61.61205 | 30.806025
2024-05-13 20:33 | 60.723397 | 30.361698
2024-05-13 20:34 | 61.60836 | 30.80418
2024-05-13 20:35 | 61.492594 | 30.746297
2024-05-13 20:36 | 60.551677 | 30.275839
2024-05-13 20:37 | 61.127386 | 30.563693
2024-05-13 20:38 | 60.835813 | 30.417906
2024-05-13 20:39 | 60.907854 | 30.453927
2024-05-13 20:40 | 61.316969 | 30.658485
2024-05-13 20:41 | 61.325025 | 30.662512
2024-05-13 20:42 | 61.202976 | 30.601488
2024-05-13 20:43 | 61.233649 | 30.616824
2024-05-13 20:44 | 60.114474 | 30.057237
2024-05-13 20:45 | 60.97155 | 30.485775
2024-05-13 20:46 | 61.098845 | 30.549423
2024-05-13 20:47 | 61.543581 | 30.77179
2024-05-13 20:48 | 61.137309 | 30.568655
2024-05-13 20:49 | 60.99324 | 30.49662
2024-05-13 20:50 | 60.937273 | 30.468637
2024-05-13 20:51 | 59.9412 | 29.9706
2024-05-13 20:52 | 60.731332 | 30.365666
2024-05-13 20:53 | 61.477076 | 30.738538
2024-05-13 20:54 | 60.527207 | 30.263603
2024-05-13 20:55 | 60.812004 | 30.406002
2024-05-13 20:56 | 61.478901 | 30.73945
2024-05-13 20:57 | 60.863716 | 30.431858
2024-05-13 20:58 | 60.555531 | 30.277766
2024-05-13 20:59 | 61.207518 | 30.603759
2024-05-13 21:00 | 61.492879 | 30.746439
2024-05-13 21:01 | 61.002599 | 30.501299
2024-05-13 21:02 | 60.950186 | 30.475093
2024-05-13 21:03 | 61.265163 | 30.632582
2024-05-13 21:04 | 60.451015 | 30.225507
2024-05-13 21:05 | 61.491374 | 30.745687
2024-05-13 21:06 | 61.238052 | 30.619026
2024-05-13 21:07 | 60.575021 | 30.28751
2024-05-13 21:08 | 60.318841 | 30.159421
2024-05-13 21:09 | 61.148378 | 30.574189
2024-05-13 21:10 | 61.051659 | 30.52583
2024-05-13 21:11 | 60.983684 | 30.491842
2024-05-13 21:12 | 60.919761 | 30.459881
2024-05-13 21:13 | 60.815069 | 30.407534
2024-05-13 21:14 | 61.152834 | 30.576417
2024-05-13 21:15 | 60.774583 | 30.387291
2024-05-13 21:16 | 60.444552 | 30.222276
2024-05-13 21:17 | 61.362655 | 30.681328
2024-05-13 21:18 | 60.619104 | 30.309552
2024-05-13 21:19 | 60.770249 | 30.385124
2024-05-13 21:20 | 60.544066 | 30.272033
2024-05-13 21:21 | 60.666568 | 30.333284
2024-05-13 21:22 | 61.0061 | 30.50305
2024-05-13 21:23 | 61.005872 | 30.502936
2024-05-13 21:24 | 60.894689 | 30.447345
2024-05-13 21:25 | 61.132445 | 30.566223
2024-05-13 21:26 | 62.021237 | 31.010619
2024-05-13 21:27 | 61.550378 | 30.775189
2024-05-13 21:28 | 61.077159 | 30.53858
2024-05-13 21:29 | 61.340985 | 30.670493
2024-05-13 21:30 | 61.223026 | 30.611513
2024-05-13 21:31 | 61.599156 | 30.799578
2024-05-13 21:32 | 61.075987 | 30.537994
2024-05-13 21:33 | 61.199464 | 30.599732
2024-05-13 21:34 | 60.914644 | 30.457322
2024-05-13 21:35 | 61.25931 | 30.629655
2024-05-13 21:36 | 61.369507 | 30.684753
2024-05-13 21:37 | 61.749614 | 30.874807
2024-05-13 21:38 | 61.275489 | 30.637744
2024-05-13 21:39 | 61.165563 | 30.582782
2024-05-13 21:40 | 61.731094 | 30.865547
2024-05-13 21:41 | 60.87245 | 30.436225
2024-05-13 21:42 | 60.723884 | 30.361942
2024-05-13 21:43 | 60.888802 | 30.444401
2024-05-13 21:44 | 61.041361 | 30.52068
2024-05-13 21:45 | 61.764879 | 30.88244
2024-05-13 21:46 | 61.47586 | 30.73793
2024-05-13 21:47 | 61.123413 | 30.561707
2024-05-13 21:48 | 61.696294 | 30.848147
2024-05-13 21:49 | 61.03027 | 30.515135
2024-05-13 21:50 | 60.948793 | 30.474396
2024-05-13 21:51 | 60.790169 | 30.395084
2024-05-13 21:52 | 60.684261 | 30.342131
2024-05-13 21:53 | 61.764398 | 30.882199
2024-05-13 21:54 | 61.411662 | 30.705831
2024-05-13 21:55 | 60.885384 | 30.442692
2024-05-13 21:56 | 60.867842 | 30.433921
2024-05-13 21:57 | 61.344427 | 30.672214
2024-05-13 21:58 | 61.697544 | 30.848772
2024-05-13 21:59 | 61.417276 | 30.708638
2024-05-13 22:00 | 61.010124 | 30.505062
2024-05-13 22:01 | 61.403179 | 30.70159
2024-05-13 22:02 | 61.472733 | 30.736367
2024-05-13 22:03 | 60.783861 | 30.39193
2024-05-13 22:04 | 60.789814 | 30.394907
2024-05-13 22:05 | 61.745593 | 30.872796
2024-05-13 22:06 | 61.355589 | 30.677794
2024-05-13 22:07 | 61.356648 | 30.678324
2024-05-13 22:08 | 61.847315 | 30.923657
2024-05-13 22:09 | 60.771524 | 30.385762
2024-05-13 22:10 | 61.448051 | 30.724025
2024-05-13 22:11 | 61.621838 | 30.810919
2024-05-13 22:12 | 60.993584 | 30.496792
2024-05-13 22:13 | 61.361524 | 30.680762
2024-05-13 22:14 | 60.974816 | 30.487408
2024-05-13 22:15 | 61.650523 | 30.825262
2024-05-13 22:16 | 61.560326 | 30.780163
2024-05-13 22:17 | 61.234447 | 30.617224
2024-05-13 22:18 | 61.354119 | 30.67706
2024-05-13 22:19 | 61.304735 | 30.652368
2024-05-13 22:20 | 61.117924 | 30.558962
2024-05-13 22:21 | 61.114578 | 30.557289
2024-05-13 22:22 | 61.891462 | 30.945731
2024-05-13 22:23 | 60.99696 | 30.49848
2024-05-13 22:24 | 60.949456 | 30.474728
2024-05-13 22:25 | 62.501668 | 31.250834
2024-05-13 22:26 | 63.554815 | 31.777408
2024-05-13 22:27 | 63.159385 | 31.579693
2024-05-13 22:28 | 63.475462 | 31.737731
2024-05-13 22:29 | 63.866671 | 31.933336
2024-05-13 22:30 | 63.81646 | 31.90823
2024-05-13 22:31 | 62.992054 | 31.496027
2024-05-13 22:32 | 63.670827 | 31.835413
2024-05-13 22:33 | 63.37826 | 31.68913
2024-05-13 22:34 | 63.372813 | 31.686406
2024-05-13 22:35 | 63.348435 | 31.674218
2024-05-13 22:36 | 63.740988 | 31.870494
2024-05-13 22:37 | 63.500094 | 31.750047
2024-05-13 22:38 | 63.650309 | 31.825154
2024-05-13 22:39 | 63.27309 | 31.636545
2024-05-13 22:40 | 64.011421 | 32.00571
2024-05-13 22:41 | 63.452259 | 31.72613
2024-05-13 22:42 | 63.570573 | 31.785287
2024-05-13 22:43 | 64.683128 | 32.341564
2024-05-13 22:44 | 64.586096 | 32.293048
2024-05-13 22:45 | 64.893765 | 32.446883
2024-05-13 22:46 | 64.229448 | 32.114724
2024-05-13 22:47 | 64.480695 | 32.240348
2024-05-13 22:48 | 64.518667 | 32.259334
2024-05-13 22:49 | 64.702369 | 32.351185
2024-05-13 22:50 | 64.263547 | 32.131774
2024-05-13 22:51 | 64.254447 | 32.127223
2024-05-13 22:52 | 64.273028 | 32.136514
2024-05-13 22:53 | 64.605787 | 32.302893
2024-05-13 22:54 | 64.923421 | 32.461711
2024-05-13 22:55 | 64.457605 | 32.228802
2024-05-13 22:56 | 63.972997 | 31.986498
2024-05-13 22:57 | 64.258416 | 32.129208
2024-05-13 22:58 | 64.200401 | 32.1002
2024-05-13 22:59 | 64.557819 | 32.278909
2024-05-13 23:00 | 63.663811 | 31.831906
2024-05-13 23:01 | 65.038473 | 32.519237
2024-05-13 23:02 | 64.467194 | 32.233597
2024-05-13 23:03 | 64.347264 | 32.173632
2024-05-13 23:04 | 65.686931 | 32.843465
2024-05-13 23:05 | 64.092845 | 32.046422
2024-05-13 23:06 | 64.313691 | 32.156845
2024-05-13 23:07 | 63.874049 | 31.937024
2024-05-13 23:08 | 64.038901 | 32.01945
2024-05-13 23:09 | 64.716174 | 32.358087
2024-05-13 23:10 | 65.090336 | 32.545168
2024-05-13 23:11 | 65.302502 | 32.651251
2024-05-13 23:12 | 64.096215 | 32.048108
2024-05-13 23:13 | 64.217951 | 32.108976
2024-05-13 23:14 | 64.21352 | 32.10676
2024-05-13 23:15 | 64.611437 | 32.305718
2024-05-13 23:16 | 64.025278 | 32.012639
2024-05-13 23:17 | 64.21035 | 32.105175
2024-05-13 23:18 | 64.836686 | 32.418343
2024-05-13 23:19 | 64.344474 | 32.172237
2024-05-13 23:20 | 64.261152 | 32.130576
2024-05-13 23:21 | 65.017367 | 32.508683
2024-05-13 23:22 | 64.868947 | 32.434474
2024-05-13 23:23 | 64.578896 | 32.289448
2024-05-13 23:24 | 64.715864 | 32.357932
2024-05-13 23:25 | 64.376036 | 32.188018
2024-05-13 23:26 | 64.262491 | 32.131246
2024-05-13 23:27 | 64.703046 | 32.351523
2024-05-13 23:28 | 64.688321 | 32.344161
2024-05-13 23:29 | 64.232643 | 32.116321
2024-05-13 23:30 | 64.976698 | 32.488349
2024-05-13 23:31 | 64.462754 | 32.231377
2024-05-13 23:32 | 64.730013 | 32.365007
2024-05-13 23:33 | 64.09507 | 32.047535
2024-05-13 23:34 | 63.822933 | 31.911466
2024-05-13 23:35 | 64.706421 | 32.35321
2024-05-13 23:36 | 64.774533 | 32.387266
2024-05-13 23:37 | 65.110978 | 32.555489
2024-05-13 23:38 | 63.945791 | 31.972895
2024-05-13 23:39 | 63.942927 | 31.971463
2024-05-13 23:40 | 64.673503 | 32.336752
2024-05-13 23:41 | 64.115264 | 32.057632
2024-05-13 23:42 | 64.506931 | 32.253465
2024-05-13 23:43 | 63.872215 | 31.936107
2024-05-13 23:44 | 64.188713 | 32.094356
2024-05-13 23:45 | 64.57785 | 32.288925
2024-05-13 23:46 | 64.395443 | 32.197721
2024-05-13 23:47 | 64.363787 | 32.181894
2024-05-13 23:48 | 64.554614 | 32.277307
2024-05-13 23:49 | 64.669628 | 32.334814
2024-05-13 23:50 | 64.379509 | 32.189754
2024-05-13 23:51 | 65.044828 | 32.522414
2024-05-13 23:52 | 64.733177 | 32.366588
2024-05-13 23:53 | 64.535185 | 32.267593
2024-05-13 23:54 | 64.342201 | 32.171101
2024-05-13 23:55 | 64.609278 | 32.304639
2024-05-13 23:56 | 64.572891 | 32.286446
2024-05-13 23:57 | 64.24348 | 32.12174
2024-05-13 23:58 | 64.514157 | 32.257079
2024-05-13 23:59 | 64.796885 | 32.398442
2024-05-14 | 64.288054 | 32.144027
2024-05-14 00:01 | 65.035413 | 32.517706
2024-05-14 00:02 | 64.693746 | 32.346873
2024-05-14 00:03 | 64.578517 | 32.289258
2024-05-14 00:04 | 64.351053 | 32.175527
2024-05-14 00:05 | 64.452568 | 32.226284
2024-05-14 00:06 | 64.770665 | 32.385333
2024-05-14 00:07 | 64.517528 | 32.258764
2024-05-14 00:08 | 64.433045 | 32.216523
2024-05-14 00:09 | 64.558 | 32.279
2024-05-14 00:10 | 64.522512 | 32.261256
2024-05-14 00:11 | 64.334315 | 32.167157
2024-05-14 00:12 | 64.116372 | 32.058186
2024-05-14 00:13 | 64.780405 | 32.390203
2024-05-14 00:14 | 64.655797 | 32.327898
2024-05-14 00:15 | 64.08393 | 32.041965
2024-05-14 00:16 | 64.777523 | 32.388761
2024-05-14 00:17 | 64.026581 | 32.01329
2024-05-14 00:18 | 64.67903 | 32.339515
2024-05-14 00:19 | 64.815698 | 32.407849
2024-05-14 00:20 | 64.312952 | 32.156476
2024-05-14 00:21 | 64.807813 | 32.403906
2024-05-14 00:22 | 64.94153 | 32.470765
2024-05-14 00:23 | 64.477152 | 32.238576
2024-05-14 00:24 | 64.596442 | 32.298221
2024-05-14 00:25 | 69.26874 | 34.63437
2024-05-14 00:26 | 69.698492 | 34.849246
2024-05-14 00:27 | 69.142455 | 34.571227
2024-05-14 00:28 | 69.66951 | 34.834755
2024-05-14 00:29 | 69.174055 | 34.587027
2024-05-14 00:30 | 69.861801 | 34.9309
2024-05-14 00:31 | 69.063246 | 34.531623
2024-05-14 00:32 | 69.62198 | 34.81099
2024-05-14 00:33 | 69.585108 | 34.792554
2024-05-14 00:34 | 69.617384 | 34.808692
2024-05-14 00:35 | 69.584024 | 34.792012
2024-05-14 00:36 | 69.554679 | 34.777339
2024-05-14 00:37 | 69.426046 | 34.713023
2024-05-14 00:38 | 68.674784 | 34.337392
2024-05-14 00:39 | 69.601644 | 34.800822
2024-05-14 00:40 | 69.957485 | 34.978743
2024-05-14 00:41 | 69.459888 | 34.729944
2024-05-14 00:42 | 69.151806 | 34.575903
2024-05-14 00:43 | 69.149551 | 34.574775
2024-05-14 00:44 | 69.070189 | 34.535094
2024-05-14 00:45 | 69.095066 | 34.547533
2024-05-14 00:46 | 69.441516 | 34.720758
2024-05-14 00:47 | 69.1518 | 34.5759
2024-05-14 00:48 | 69.481373 | 34.740687
2024-05-14 00:49 | 69.385685 | 34.692843
2024-05-14 00:50 | 69.482156 | 34.741078
2024-05-14 00:51 | 69.764817 | 34.882408
2024-05-14 00:52 | 68.580589 | 34.290294
2024-05-14 00:53 | 69.301931 | 34.650965
2024-05-14 00:54 | 69.124233 | 34.562117
2024-05-14 00:55 | 68.601818 | 34.300909
2024-05-14 00:56 | 69.0141 | 34.50705
2024-05-14 00:57 | 69.540455 | 34.770228
2024-05-14 00:58 | 69.234571 | 34.617286
2024-05-14 00:59 | 68.883852 | 34.441926
2024-05-14 01:00 | 68.008344 | 34.004172
2024-05-14 01:01 | 69.071223 | 34.535612
2024-05-14 01:02 | 69.070155 | 34.535077
2024-05-14 01:03 | 69.206749 | 34.603374
2024-05-14 01:04 | 69.38522 | 34.69261
2024-05-14 01:05 | 68.940579 | 34.47029
2024-05-14 01:06 | 69.259718 | 34.629859
2024-05-14 01:07 | 68.930754 | 34.465377
2024-05-14 01:08 | 69.371498 | 34.685749
2024-05-14 01:09 | 69.104985 | 34.552493
2024-05-14 01:10 | 69.510558 | 34.755279
2024-05-14 01:11 | 69.077189 | 34.538595
2024-05-14 01:12 | 69.506854 | 34.753427
2024-05-14 01:13 | 69.560906 | 34.780453
2024-05-14 01:14 | 69.26404 | 34.63202
2024-05-14 01:15 | 69.423766 | 34.711883
2024-05-14 01:16 | 69.416092 | 34.708046
2024-05-14 01:17 | 68.794125 | 34.397063
2024-05-14 01:18 | 69.281277 | 34.640639
2024-05-14 01:19 | 69.331573 | 34.665786
2024-05-14 01:20 | 68.412355 | 34.206178
2024-05-14 01:21 | 68.998292 | 34.499146
2024-05-14 01:22 | 69.340461 | 34.670231
2024-05-14 01:23 | 69.403237 | 34.701619
2024-05-14 01:24 | 69.048649 | 34.524325
2024-05-14 01:25 | 69.193723 | 34.596861
2024-05-14 01:26 | 68.604648 | 34.302324
2024-05-14 01:27 | 69.276879 | 34.638439
2024-05-14 01:28 | 68.830837 | 34.415419
2024-05-14 01:29 | 68.965364 | 34.482682
2024-05-14 01:30 | 69.656059 | 34.828029
2024-05-14 01:31 | 69.274835 | 34.637418
2024-05-14 01:32 | 68.796653 | 34.398326
2024-05-14 01:33 | 69.057258 | 34.528629
2024-05-14 01:34 | 69.080096 | 34.540048
2024-05-14 01:35 | 68.993593 | 34.496797
2024-05-14 01:36 | 69.506742 | 34.753371
2024-05-14 01:37 | 69.100655 | 34.550327
2024-05-14 01:38 | 68.273121 | 34.136561
2024-05-14 01:39 | 69.295074 | 34.647537
2024-05-14 01:40 | 69.015703 | 34.507851
2024-05-14 01:41 | 68.681388 | 34.340694
2024-05-14 01:42 | 68.648989 | 34.324494
2024-05-14 01:43 | 68.986746 | 34.493373
2024-05-14 01:44 | 68.786962 | 34.393481
2024-05-14 01:45 | 68.836773 | 34.418387
2024-05-14 01:46 | 69.42386 | 34.71193
2024-05-14 01:47 | 69.177925 | 34.588962
2024-05-14 01:48 | 69.348443 | 34.674222
2024-05-14 01:49 | 69.156279 | 34.578139
2024-05-14 01:50 | 68.610116 | 34.305058
2024-05-14 01:51 | 69.413302 | 34.706651
2024-05-14 01:52 | 68.613033 | 34.306516
2024-05-14 01:53 | 68.569892 | 34.284946
2024-05-14 01:54 | 68.88804 | 34.44402
2024-05-14 01:55 | 69.009268 | 34.504634
2024-05-14 01:56 | 68.267242 | 34.133621
2024-05-14 01:57 | 68.895686 | 34.447843
2024-05-14 01:58 | 69.236564 | 34.618282
2024-05-14 01:59 | 69.536628 | 34.768314
2024-05-14 02:00 | 68.940715 | 34.470358
2024-05-14 02:01 | 69.107219 | 34.553609
2024-05-14 02:02 | 69.547456 | 34.773728
2024-05-14 02:03 | 69.035654 | 34.517827
2024-05-14 02:04 | 68.82194 | 34.41097
2024-05-14 02:05 | 69.381156 | 34.690578
2024-05-14 02:06 | 69.383576 | 34.691788
2024-05-14 02:07 | 69.705991 | 34.852995
2024-05-14 02:08 | 69.351868 | 34.675934
2024-05-14 02:09 | 68.854039 | 34.427019
2024-05-14 02:10 | 68.256017 | 34.128008
2024-05-14 02:11 | 68.617657 | 34.308829
2024-05-14 02:12 | 69.56043 | 34.780215
2024-05-14 02:13 | 69.217037 | 34.608519
2024-05-14 02:14 | 69.254547 | 34.627274
2024-05-14 02:15 | 68.931223 | 34.465611
2024-05-14 02:16 | 68.787445 | 34.393723
2024-05-14 02:17 | 69.791698 | 34.895849
2024-05-14 02:18 | 69.659494 | 34.829747
2024-05-14 02:19 | 68.969001 | 34.484501
2024-05-14 02:20 | 69.486305 | 34.743153
2024-05-14 02:21 | 68.852822 | 34.426411
2024-05-14 02:22 | 69.511488 | 34.755744
2024-05-14 02:23 | 68.554405 | 34.277203
2024-05-14 02:24 | 68.955733 | 34.477867
2024-05-14 02:25 | 73.682232 | 36.841116
2024-05-14 02:26 | 74.967239 | 37.48362
2024-05-14 02:27 | 74.734594 | 37.367297
2024-05-14 02:28 | 74.478334 | 37.239167
2024-05-14 02:29 | 74.906245 | 37.453123
2024-05-14 02:30 | 74.426613 | 37.213306
2024-05-14 02:31 | 74.345546 | 37.172773
2024-05-14 02:32 | 74.602349 | 37.301174
2024-05-14 02:33 | 74.676936 | 37.338468
2024-05-14 02:34 | 74.125868 | 37.062934
2024-05-14 02:35 | 74.143432 | 37.071716
2024-05-14 02:36 | 74.529151 | 37.264576
2024-05-14 02:37 | 74.264472 | 37.132236
2024-05-14 02:38 | 74.076667 | 37.038334
2024-05-14 02:39 | 74.044778 | 37.022389
2024-05-14 02:40 | 74.198024 | 37.099012
2024-05-14 02:41 | 74.170004 | 37.085002
2024-05-14 02:42 | 73.750007 | 36.875003
2024-05-14 02:43 | 74.705319 | 37.352659
2024-05-14 02:44 | 74.272233 | 37.136116
2024-05-14 02:45 | 73.947758 | 36.973879
2024-05-14 02:46 | 74.686803 | 37.343402
2024-05-14 02:47 | 75.070322 | 37.535161
2024-05-14 02:48 | 74.673146 | 37.336573
2024-05-14 02:49 | 73.382267 | 36.691133
2024-05-14 02:50 | 73.889177 | 36.944589
2024-05-14 02:51 | 74.335543 | 37.167771
2024-05-14 02:52 | 74.676271 | 37.338135
2024-05-14 02:53 | 73.375474 | 36.687737
2024-05-14 02:54 | 73.735349 | 36.867674
2024-05-14 02:55 | 74.826633 | 37.413316
2024-05-14 02:56 | 73.491582 | 36.745791
2024-05-14 02:57 | 74.183836 | 37.091918
2024-05-14 02:58 | 74.704559 | 37.35228
2024-05-14 02:59 | 74.407671 | 37.203836
2024-05-14 03:00 | 74.07112 | 37.03556
2024-05-14 03:01 | 73.924911 | 36.962456
2024-05-14 03:02 | 73.855858 | 36.927929
2024-05-14 03:03 | 73.615993 | 36.807996
2024-05-14 03:04 | 73.839968 | 36.919984
2024-05-14 03:05 | 73.893959 | 36.94698
2024-05-14 03:06 | 73.63992 | 36.81996
2024-05-14 03:07 | 74.072873 | 37.036437
2024-05-14 03:08 | 74.486773 | 37.243387
2024-05-14 03:09 | 74.119003 | 37.059501
2024-05-14 03:10 | 73.832382 | 36.916191
2024-05-14 03:11 | 74.046069 | 37.023034
2024-05-14 03:12 | 74.311307 | 37.155653
2024-05-14 03:13 | 74.37181 | 37.185905
2024-05-14 03:14 | 73.832173 | 36.916086
2024-05-14 03:15 | 74.303704 | 37.151852
2024-05-14 03:16 | 74.286103 | 37.143052
2024-05-14 03:17 | 73.740071 | 36.870035
2024-05-14 03:18 | 73.295612 | 36.647806
2024-05-14 03:19 | 74.403227 | 37.201614
2024-05-14 03:20 | 74.150138 | 37.075069
2024-05-14 03:21 | 74.266399 | 37.133199
2024-05-14 03:22 | 73.680042 | 36.840021
2024-05-14 03:23 | 73.386734 | 36.693367
2024-05-14 03:24 | 73.635681 | 36.81784
2024-05-14 03:25 | 73.360962 | 36.680481
2024-05-14 03:26 | 74.534785 | 37.267393
2024-05-14 03:27 | 73.29815 | 36.649075
2024-05-14 03:28 | 74.102837 | 37.051419
2024-05-14 03:29 | 73.123474 | 36.561737
2024-05-14 03:30 | 74.274584 | 37.137292
2024-05-14 03:31 | 73.531803 | 36.765901
2024-05-14 03:32 | 74.291342 | 37.145671
2024-05-14 03:33 | 73.781488 | 36.890744
2024-05-14 03:34 | 73.599676 | 36.799838
2024-05-14 03:35 | 73.50045 | 36.750225
2024-05-14 03:36 | 74.124614 | 37.062307
2024-05-14 03:37 | 73.375709 | 36.687854
2024-05-14 03:38 | 73.66904 | 36.83452
2024-05-14 03:39 | 73.577976 | 36.788988
2024-05-14 03:40 | 74.128005 | 37.064003
2024-05-14 03:41 | 73.727457 | 36.863729
2024-05-14 03:42 | 73.463395 | 36.731697
2024-05-14 03:43 | 74.65642 | 37.32821
2024-05-14 03:44 | 73.82217 | 36.911085
2024-05-14 03:45 | 73.626396 | 36.813198
2024-05-14 03:46 | 72.963436 | 36.481718
2024-05-14 03:47 | 74.548119 | 37.274059
2024-05-14 03:48 | 74.05942 | 37.02971
2024-05-14 03:49 | 73.428369 | 36.714185
2024-05-14 03:50 | 73.299325 | 36.649663
2024-05-14 03:51 | 73.219786 | 36.609893
2024-05-14 03:52 | 73.841287 | 36.920643
2024-05-14 03:53 | 73.521267 | 36.760634
2024-05-14 03:54 | 73.599376 | 36.799688
2024-05-14 03:55 | 74.132793 | 37.066397
2024-05-14 03:56 | 73.831671 | 36.915835
2024-05-14 03:57 | 72.871315 | 36.435658
2024-05-14 03:58 | 73.276015 | 36.638007
2024-05-14 03:59 | 73.542618 | 36.771309
2024-05-14 04:00 | 73.941481 | 36.97074
2024-05-14 04:01 | 74.262252 | 37.131126
2024-05-14 04:02 | 73.848419 | 36.924209
2024-05-14 04:03 | 74.672874 | 37.336437
2024-05-14 04:04 | 73.551374 | 36.775687
2024-05-14 04:05 | 74.153004 | 37.076502
2024-05-14 04:06 | 74.00853 | 37.004265
2024-05-14 04:07 | 74.042796 | 37.021398
2024-05-14 04:08 | 74.096571 | 37.048286
2024-05-14 04:09 | 73.921699 | 36.96085
2024-05-14 04:10 | 74.060075 | 37.030038
2024-05-14 04:11 | 73.806349 | 36.903174
2024-05-14 04:12 | 73.594179 | 36.79709
2024-05-14 04:13 | 73.656758 | 36.828379
2024-05-14 04:14 | 74.306537 | 37.153269
2024-05-14 04:15 | 73.680051 | 36.840025
2024-05-14 04:16 | 73.64069 | 36.820345
2024-05-14 04:17 | 74.084245 | 37.042123
2024-05-14 04:18 | 74.46174 | 37.23087
2024-05-14 04:19 | 74.308286 | 37.154143
2024-05-14 04:20 | 73.983258 | 36.991629
2024-05-14 04:21 | 74.310414 | 37.155207
2024-05-14 04:22 | 74.221888 | 37.110944
2024-05-14 04:23 | 73.545635 | 36.772818
2024-05-14 04:24 | 73.755414 | 36.877707
2024-05-14 04:25 | 84.334947 | 42.167473
2024-05-14 04:26 | 84.926037 | 42.463018
2024-05-14 04:27 | 85.412802 | 42.706401
2024-05-14 04:28 | 84.277566 | 42.138783
2024-05-14 04:29 | 84.998638 | 42.499319
2024-05-14 04:30 | 85.528114 | 42.764057
2024-05-14 04:31 | 85.123771 | 42.561886
2024-05-14 04:32 | 84.798304 | 42.399152
2024-05-14 04:33 | 85.339917 | 42.669959
2024-05-14 04:34 | 84.517884 | 42.258942
2024-05-14 04:35 | 83.687635 | 41.843817
2024-05-14 04:36 | 84.26079 | 42.130395
2024-05-14 04:37 | 84.456905 | 42.228452
2024-05-14 04:38 | 84.717669 | 42.358834
2024-05-14 04:39 | 84.331301 | 42.16565
2024-05-14 04:40 | 84.259669 | 42.129834
2024-05-14 04:41 | 84.217979 | 42.108989
2024-05-14 04:42 | 84.565025 | 42.282512
2024-05-14 04:43 | 84.798051 | 42.399025
2024-05-14 04:44 | 83.941967 | 41.970983
2024-05-14 04:45 | 84.764688 | 42.382344
2024-05-14 04:46 | 84.317858 | 42.158929
2024-05-14 04:47 | 84.180359 | 42.090179
2024-05-14 04:48 | 84.670323 | 42.335161
2024-05-14 04:49 | 84.254266 | 42.127133
2024-05-14 04:50 | 84.334689 | 42.167345
2024-05-14 04:51 | 83.954513 | 41.977256
2024-05-14 04:52 | 84.37428 | 42.18714
2024-05-14 04:53 | 84.591349 | 42.295675
2024-05-14 04:54 | 84.057161 | 42.02858
2024-05-14 04:55 | 83.760804 | 41.880402
2024-05-14 04:56 | 84.485696 | 42.242848
2024-05-14 04:57 | 83.881042 | 41.940521
2024-05-14 04:58 | 84.925859 | 42.462929
2024-05-14 04:59 | 84.171777 | 42.085888
2024-05-14 05:00 | 83.897342 | 41.948671
2024-05-14 05:01 | 83.497786 | 41.748893
2024-05-14 05:02 | 83.979079 | 41.98954
2024-05-14 05:03 | 84.169435 | 42.084718
2024-05-14 05:04 | 84.199566 | 42.099783
2024-05-14 05:05 | 85.025527 | 42.512764
2024-05-14 05:06 | 83.456645 | 41.728322
2024-05-14 05:07 | 83.993709 | 41.996854
2024-05-14 05:08 | 84.027771 | 42.013886
2024-05-14 05:09 | 84.706637 | 42.353319
2024-05-14 05:10 | 84.019869 | 42.009934
2024-05-14 05:11 | 83.546601 | 41.773301
2024-05-14 05:12 | 83.82357 | 41.911785
2024-05-14 05:13 | 83.409859 | 41.70493
2024-05-14 05:14 | 83.797297 | 41.898649
2024-05-14 05:15 | 83.855164 | 41.927582
2024-05-14 05:16 | 83.890691 | 41.945345
2024-05-14 05:17 | 83.708487 | 41.854244
2024-05-14 05:18 | 83.559996 | 41.779998
2024-05-14 05:19 | 83.31686 | 41.65843
2024-05-14 05:20 | 84.067734 | 42.033867
2024-05-14 05:21 | 83.480456 | 41.740228
2024-05-14 05:22 | 84.212905 | 42.106453
2024-05-14 05:23 | 84.074262 | 42.037131
2024-05-14 05:24 | 84.723665 | 42.361833
2024-05-14 05:25 | 83.74212 | 41.87106
2024-05-14 05:26 | 83.554082 | 41.777041
2024-05-14 05:27 | 83.960196 | 41.980098
2024-05-14 05:28 | 83.243443 | 41.621721
2024-05-14 05:29 | 84.169 | 42.0845
2024-05-14 05:30 | 83.562893 | 41.781447
2024-05-14 05:31 | 83.90683 | 41.953415
2024-05-14 05:32 | 83.380664 | 41.690332
2024-05-14 05:33 | 84.18941 | 42.094705
2024-05-14 05:34 | 83.781957 | 41.890978
2024-05-14 05:35 | 84.300583 | 42.150292
2024-05-14 05:36 | 84.583108 | 42.291554
2024-05-14 05:37 | 83.716011 | 41.858006
2024-05-14 05:38 | 83.943845 | 41.971923
2024-05-14 05:39 | 84.075243 | 42.037621
2024-05-14 05:40 | 83.883224 | 41.941612
2024-05-14 05:41 | 83.747653 | 41.873827
2024-05-14 05:42 | 83.827179 | 41.91359
2024-05-14 05:43 | 84.204525 | 42.102263
2024-05-14 05:44 | 84.336257 | 42.168128
2024-05-14 05:45 | 84.19024 | 42.09512
2024-05-14 05:46 | 83.534654 | 41.767327
2024-05-14 05:47 | 83.7289 | 41.86445
2024-05-14 05:48 | 83.906129 | 41.953064
2024-05-14 05:49 | 83.979103 | 41.989552
2024-05-14 05:50 | 83.115509 | 41.557754
2024-05-14 05:51 | 83.517655 | 41.758828
2024-05-14 05:52 | 83.579488 | 41.789744
2024-05-14 05:53 | 83.835736 | 41.917868
2024-05-14 05:54 | 83.275322 | 41.637661
2024-05-14 05:55 | 83.565974 | 41.782987
2024-05-14 05:56 | 83.972883 | 41.986442
2024-05-14 05:57 | 84.179349 | 42.089675
2024-05-14 05:58 | 83.571716 | 41.785858
2024-05-14 05:59 | 84.28553 | 42.142765
2024-05-14 06:00 | 83.510917 | 41.755458
2024-05-14 06:01 | 83.939512 | 41.969756
2024-05-14 06:02 | 83.55636 | 41.77818
2024-05-14 06:03 | 84.165954 | 42.082977
2024-05-14 06:04 | 84.506372 | 42.253186
2024-05-14 06:05 | 83.702111 | 41.851056
2024-05-14 06:06 | 84.233366 | 42.116683
2024-05-14 06:07 | 83.732567 | 41.866283
2024-05-14 06:08 | 84.099498 | 42.049749
2024-05-14 06:09 | 83.37848 | 41.68924
2024-05-14 06:10 | 83.851128 | 41.925564
2024-05-14 06:11 | 83.191712 | 41.595856
2024-05-14 06:12 | 83.319956 | 41.659978
2024-05-14 06:13 | 83.875986 | 41.937993
2024-05-14 06:14 | 83.827853 | 41.913926
2024-05-14 06:15 | 83.501009 | 41.750504
2024-05-14 06:16 | 83.584572 | 41.792286
2024-05-14 06:17 | 83.971583 | 41.985791
2024-05-14 06:18 | 83.749375 | 41.874687
2024-05-14 06:19 | 83.670422 | 41.835211
2024-05-14 06:20 | 84.542265 | 42.271132
2024-05-14 06:21 | 83.805013 | 41.902507
2024-05-14 06:22 | 83.901446 | 41.950723
2024-05-14 06:23 | 84.154562 | 42.077281
2024-05-14 06:24 | 83.756432 | 41.878216
2024-05-14 06:25 | 68.396406 | 34.198203
2024-05-14 06:26 | 67.564154 | 33.782077
2024-05-14 06:27 | 67.54808 | 33.77404
2024-05-14 06:28 | 68.104082 | 34.052041
2024-05-14 06:29 | 67.473921 | 33.736961
2024-05-14 06:30 | 68.056794 | 34.028397
2024-05-14 06:31 | 67.876307 | 33.938154
2024-05-14 06:32 | 67.821598 | 33.910799
2024-05-14 06:33 | 68.234313 | 34.117157
2024-05-14 06:34 | 68.334637 | 34.167318
2024-05-14 06:35 | 67.430173 | 33.715087
2024-05-14 06:36 | 67.392403 | 33.696202
2024-05-14 06:37 | 68.180498 | 34.090249
2024-05-14 06:38 | 67.92684 | 33.96342
2024-05-14 06:39 | 67.577379 | 33.788689
2024-05-14 06:40 | 68.204138 | 34.102069
2024-05-14 06:41 | 68.17501 | 34.087505
2024-05-14 06:42 | 68.507926 | 34.253963
2024-05-14 06:43 | 68.465356 | 34.232678
2024-05-14 06:44 | 68.929723 | 34.464861
2024-05-14 06:45 | 68.18875 | 34.094375
2024-05-14 06:46 | 68.547625 | 34.273813
2024-05-14 06:47 | 69.342445 | 34.671223
2024-05-14 06:48 | 68.458282 | 34.229141
2024-05-14 06:49 | 68.649639 | 34.324819
2024-05-14 06:50 | 68.796764 | 34.398382
2024-05-14 06:51 | 68.913693 | 34.456846
2024-05-14 06:52 | 68.257248 | 34.128624
2024-05-14 06:53 | 69.152806 | 34.576403
2024-05-14 06:54 | 68.843388 | 34.421694
2024-05-14 06:55 | 68.951972 | 34.475986
2024-05-14 06:56 | 68.493202 | 34.246601
2024-05-14 06:57 | 69.418733 | 34.709367
2024-05-14 06:58 | 68.432903 | 34.216451
2024-05-14 06:59 | 68.846293 | 34.423147
2024-05-14 07:00 | 69.276365 | 34.638183
2024-05-14 07:01 | 69.247665 | 34.623833
2024-05-14 07:02 | 69.30251 | 34.651255
2024-05-14 07:03 | 69.682249 | 34.841124
2024-05-14 07:04 | 69.350315 | 34.675158
2024-05-14 07:05 | 69.55195 | 34.775975
2024-05-14 07:06 | 69.950885 | 34.975442
2024-05-14 07:07 | 70.037813 | 35.018907
2024-05-14 07:08 | 69.520349 | 34.760174
2024-05-14 07:09 | 69.439697 | 34.719849
2024-05-14 07:10 | 69.371537 | 34.685768
2024-05-14 07:11 | 70.115988 | 35.057994
2024-05-14 07:12 | 69.391954 | 34.695977
2024-05-14 07:13 | 69.853624 | 34.926812
2024-05-14 07:14 | 69.661335 | 34.830667
2024-05-14 07:15 | 69.723668 | 34.861834
2024-05-14 07:16 | 70.037768 | 35.018884
2024-05-14 07:17 | 69.30475 | 34.652375
2024-05-14 07:18 | 70.390827 | 35.195414
2024-05-14 07:19 | 69.653505 | 34.826752

## Process parameters
Line: 1
Name: Line 1
Time (UTC) | OLR | HRT
| (g VS/l/day) | (days)

## Feed data
Line nr: 1
Name: Line 1
Time (UTC) | Substrate name | Substrate concentration | Substrate amount | Organic amount
|  | (%) | (g) | (g VS)