## Sheet1
Electrode | Inlet flow rate | Flow rate (ml min-1) | Catholyte | Anolyte | Membrane | Applied current / A | Time | Duration / h | area(H2) | area(CO) | area(CO2) | area(CH4) | area(O2) | area(N2) | c(H2) | c(CO) | c(CO2) | c(O2) |  | FE(H2) | FE(CO) | FE(CH4) | Total FE | Carbon efficiency
Ag60 GDE in PTFE holder | 60 | 55.635079 | 0.3 M Na2SO4 | 0.05 M H2SO4 | CCM-CEM | 0 | 2024-05-13 16:24 | 0 | 0 | 0 | 0 |  | 0 | 0 | 0% | 0% | 0% | 0% | 0% | 0% | 0% |  | 0% | 0% | 0
Ag60 GDE in PTFE holder | 60 | 57.95327 | 0.3 M Na2SO4 | 0.05 M H2SO4 | CCM-CEM | -0.099 | 2024-05-13 16:42 | 0.3 | 0.6206813 | 0.8001212 | 101.0703 |  | 0.1156343 | 0.002152338 | 0.6049% | 0.7798% | 98.5% | 0.1127% | 100% | 46.87% | 60.42% |  | 107.3% | 0.7854%
Ag60 GDE in PTFE holder | 60 | 57.801727 | 0.3 M Na2SO4 | 0.05 M H2SO4 | CCM-CEM | -0.099 | 2024-05-13 17:18 | 0.9 | 0.6168961 | 0.7834461 | 101.4025 |  | 0.07838095 | 0.001521922 | 0.5996% | 0.7615% | 98.56% | 0.07618% | 100% | 46.33% | 58.84% |  | 105.2% | 0.7667% | 102.186
Ag60 GDE in PTFE holder | 60 | 59.120745 | 0.3 M Na2SO4 | 0.05 M H2SO4 | CCM-CEM | -0.099 | 2024-05-13 17:52 | 1.466667 | 0.6015026 | 0.7490513 | 101.3843 |  | 0.06372434 | 0.001502596 | 0.5851% | 0.7286% | 98.62% | 0.06199% | 100% | 46.25% | 57.59% |  | 103.8% | 0.7334%
Ag60 GDE in PTFE holder | 60 | 58.512884 | 0.3 M Na2SO4 | 0.05 M H2SO4 | CCM-CEM | -0.099 | 2024-05-13 18:19 | 1.916667 | 0.6114237 | 0.7010771 | 101.0745 |  | 0.06149724 | 0.001360035 | 0.5968% | 0.6843% | 98.66% | 0.06003% | 100% | 46.69% | 53.53% |  | 100.2% | 0.6888% | 101.7756
Ag60 GDE in PTFE holder | 60 | 58.295842 | 0.3 M Na2SO4 | 0.05 M H2SO4 | CCM-CEM | -0.27 | 2024-05-13 18:55 | 2.516667 | 0.5748156 | 2.6391 | 99.23204 |  | 0.0515443 | 0.001712179 | 0.5608% | 2.575% | 96.81% | 0.05029% | 100% | 16.03% | 73.58% |  | 89.6% | 2.591%
Ag60 GDE in PTFE holder | 60 | 58.523334 | 0.3 M Na2SO4 | 0.05 M H2SO4 | CCM-CEM | -0.27 | 2024-05-13 19:23 | 2.983333 | 0.5967978 | 2.598076 | 99.36315 |  | 0.04597441 | 0.001587617 | 0.5816% | 2.532% | 96.84% | 0.04481% | 100% | 16.69% | 72.64% |  | 89.33% | 2.548% | 101.9612
Ag60 GDE in PTFE holder | 60 | 58.628667 | 0.3 M Na2SO4 | 0.05 M H2SO4 | CCM-CEM | -0.27 | 2024-05-13 19:48 | 3.4 | 0.6170632 | 2.589946 | 99.28422 |  | 0.04519798 | 0.001602196 | 0.6018% | 2.526% | 96.83% | 0.04408% | 100% | 17.3% | 72.59% |  | 89.89% | 2.542%
Ag60 GDE in PTFE holder | 60 | 58.206229 | 0.3 M Na2SO4 | 0.05 M H2SO4 | CCM-CEM | -0.27 | 2024-05-13 20:16 | 3.866667 | 0.6421377 | 2.585083 | 99.27639 |  | 0.04235513 | 0.001527521 | 0.6262% | 2.521% | 96.81% | 0.0413% | 100% | 17.87% | 71.93% |  | 89.79% | 2.538% | 101.8615
Ag60 GDE in PTFE holder | 60 | 58.841858 | 0.3 M Na2SO4 | 0.05 M H2SO4 | CCM-CEM | -0.52 | 2024-05-13 20:41 | 4.283333 | 1.186615 | 4.59081 | 96.65755 |  | 0.1401716 | 0.001753184 | 1.157% | 4.475% | 94.23% | 0.1367% | 100% | 17.33% | 67.03% |  | 84.35% | 4.534%
Ag60 GDE in PTFE holder | 60 | 59.466773 | 0.3 M Na2SO4 | 0.05 M H2SO4 | CCM-CEM | -0.52 | 2024-05-13 21:09 | 4.75 | 1.289524 | 4.772326 | 96.26681 |  | 0.1388809 | 0.001425052 | 1.258% | 4.657% | 93.95% | 0.1355% | 100% | 19.05% | 70.49% |  | 89.54% | 4.723% | 101.0391
Ag60 GDE in PTFE holder | 60 | 59.332405 | 0.3 M Na2SO4 | 0.05 M H2SO4 | CCM-CEM | -0.52 | 2024-05-13 21:34 | 5.166667 | 1.322673 | 4.794777 | 95.94095 |  | 0.1396553 | 0.001827519 | 1.294% | 4.692% | 93.88% | 0.1366% | 100% | 19.54% | 70.85% |  | 90.39% | 4.76%
Ag60 GDE in PTFE holder | 60 | 58.73478 | 0.3 M Na2SO4 | 0.05 M H2SO4 | CCM-CEM | -0.52 | 2024-05-13 22:02 | 5.633333 | 1.363966 | 4.77268 | 96.17641 |  | 0.1394306 | 0.1318055 | 1.33% | 4.652% | 93.75% | 0.1359% | 99.87% | 19.88% | 69.55% |  | 89.43% | 4.728% | 100.9491
Ag60 GDE in PTFE holder | 60 | 61.3209 | 0.3 M Na2SO4 | 0.05 M H2SO4 | CCM-CEM | -0.76 | 2024-05-13 22:27 | 6.05 | 1.611586 | 4.861647 | 95.82684 |  | 0.1628665 | 0.001617819 | 1.573% | 4.745% | 93.52% | 0.1589% | 100% | 16.8% | 50.67% |  | 67.46% | 4.828%
Ag60 GDE in PTFE holder | 60 | 60.527207 | 0.3 M Na2SO4 | 0.05 M H2SO4 | CCM-CEM | -0.76 | 2024-05-13 22:55 | 6.516667 | 2.907657 | 5.999204 | 93.1191 |  | 0.3252695 | 0.121809 | 2.837% | 5.854% | 90.87% | 0.3174% | 99.88% | 29.91% | 61.71% |  | 91.62% | 6.053% | 99.1183
Ag60 GDE in PTFE holder | 60 | 60.666568 | 0.3 M Na2SO4 | 0.05 M H2SO4 | CCM-CEM | -0.76 | 2024-05-13 23:21 | 6.95 | 2.982046 | 6.017309 | 93.11191 |  | 0.3245615 | 0.1228168 | 2.908% | 5.867% | 90.79% | 0.3165% | 99.88% | 30.72% | 61.99% |  | 92.71% | 6.07%
Ag60 GDE in PTFE holder | 60 | 61.696294 | 0.3 M Na2SO4 | 0.05 M H2SO4 | CCM-CEM | -0.76 | 2024-05-13 23:48 | 7.4 | 3.050428 | 5.972804 | 93.06546 |  | 0.3158664 | 0.1216266 | 2.975% | 5.826% | 90.77% | 0.3081% | 99.88% | 31.97% | 62.59% |  | 94.56% | 6.031% | 99.03827
Ag60 GDE in PTFE holder | 60 | 61.361524 | 0.3 M Na2SO4 | 0.05 M H2SO4 | CCM-CEM | -0.76 | 2024-05-14 00:14 | 7.833333 | 3.144586 | 5.915335 | 92.9553 |  | 0.3180976 | 0.1230286 | 3.069% | 5.774% | 90.73% | 0.3105% | 99.88% | 32.8% | 61.7% |  | 94.49% | 5.983%
Ag60 GDE in PTFE holder | 60 | 64.011421 | 0.3 M Na2SO4 | 0.05 M H2SO4 | CCM-CEM | -1.1 | 2024-05-14 00:41 | 8.283333 | 5.082292 | 6.445033 | 90.38049 |  | 0.5008453 | 0.1182623 | 4.957% | 6.286% | 88.15% | 0.4885% | 99.88% | 38.18% | 48.42% |  | 86.59% | 6.656% | 96.82552
Ag60 GDE in PTFE holder | 60 | 63.874049 | 0.3 M Na2SO4 | 0.05 M H2SO4 | CCM-CEM | -1.1 | 2024-05-14 01:07 | 8.716667 | 5.345947 | 6.405146 | 90.18363 |  | 0.4964605 | 0.1188434 | 5.213% | 6.246% | 87.94% | 0.4841% | 99.88% | 40.06% | 48% |  | 88.07% | 6.631%
Ag60 GDE in PTFE holder | 60 | 63.822933 | 0.3 M Na2SO4 | 0.05 M H2SO4 | CCM-CEM | -1.1 | 2024-05-14 01:34 | 9.166667 | 5.613059 | 6.200664 | 90.03626 |  | 0.49847 | 0.1174308 | 5.478% | 6.051% | 87.87% | 0.4865% | 99.89% | 42.07% | 46.47% |  | 88.54% | 6.443% | 96.23692
Ag60 GDE in PTFE holder | 60 | 64.288054 | 0.3 M Na2SO4 | 0.05 M H2SO4 | CCM-CEM | -1.1 | 2024-05-14 02:00 | 9.6 | 5.815785 | 6.061379 | 89.98813 |  | 0.5110035 | 0.1194485 | 5.674% | 5.914% | 87.8% | 0.4986% | 99.88% | 43.89% | 45.74% |  | 89.63% | 6.311%
Ag60 GDE in PTFE holder | 60 | 69.698492 | 0.3 M Na2SO4 | 0.05 M H2SO4 | CCM-CEM | -1.52 | 2024-05-14 02:27 | 10.05 | 6.395289 | 6.094489 | 89.31675 |  | 0.5194522 | 0.1190015 | 6.243% | 5.949% | 87.19% | 0.5071% | 99.88% | 37.89% | 36.1% |  | 73.99% | 6.388% | 95.41123
Ag60 GDE in PTFE holder | 60 | 68.580589 | 0.3 M Na2SO4 | 0.05 M H2SO4 | CCM-CEM | -1.52 | 2024-05-14 02:53 | 10.48333 | 10.11751 | 6.523948 | 84.9318 |  | 0.7309077 | 0.1194627 | 9.878% | 6.37% | 82.92% | 0.7136% | 99.88% | 58.99% | 38.04% |  | 97.02% | 7.133%
Ag60 GDE in PTFE holder | 60 | 69.331573 | 0.3 M Na2SO4 | 0.05 M H2SO4 | CCM-CEM | -1.52 | 2024-05-14 03:20 | 10.93333 | 10.45619 | 6.360111 | 84.67617 |  | 0.7483214 | 0.1187242 | 10.22% | 6.214% | 82.72% | 0.7311% | 99.88% | 61.67% | 37.51% |  | 99.18% | 6.986% | 91.03628
Ag60 GDE in PTFE holder | 60 | 69.42386 | 0.3 M Na2SO4 | 0.05 M H2SO4 | CCM-CEM | -1.52 | 2024-05-14 03:46 | 11.36667 | 10.68913 | 6.337515 | 84.82662 |  | 0.7640286 | 0.1205322 | 10.4% | 6.169% | 82.57% | 0.7437% | 99.88% | 62.89% | 37.29% |  | 100.2% | 6.952%
Ag60 GDE in PTFE holder | 60 | 69.217037 | 0.3 M Na2SO4 | 0.05 M H2SO4 | CCM-CEM | -1.52 | 2024-05-14 04:13 | 11.81667 | 10.85394 | 6.250348 | 84.79207 |  | 0.7692624 | 0.1201032 | 10.56% | 6.081% | 82.49% | 0.7484% | 99.88% | 63.64% | 36.65% |  | 100.3% | 6.865% | 91.04242
Ag60 GDE in PTFE holder | 60 | 74.076667 | 0.3 M Na2SO4 | 0.05 M H2SO4 | CCM-CEM | -2.1 | 2024-05-14 04:39 | 12.25 | 14.81491 | 6.220072 | 80.58427 |  | 0.9686027 | 0.1151418 | 14.43% | 6.056% | 78.46% | 0.9431% | 99.89% | 67.35% | 28.28% |  | 95.62% | 7.166%
Ag60 GDE in PTFE holder | 60 | 73.893959 | 0.3 M Na2SO4 | 0.05 M H2SO4 | CCM-CEM | -2.1 | 2024-05-14 05:06 | 12.7 | 15.2656 | 6.173617 | 80.22715 |  | 0.9839156 | 0.111124 | 14.86% | 6.008% | 78.07% | 0.9575% | 99.89% | 69.18% | 27.98% |  | 97.16% | 7.145% | 86.40077
Ag60 GDE in PTFE holder | 60 | 74.291342 | 0.3 M Na2SO4 | 0.05 M H2SO4 | CCM-CEM | -2.1 | 2024-05-14 05:32 | 13.13333 | 15.43165 | 6.133212 | 80.09419 |  | 0.9826273 | 0.1171206 | 15.02% | 5.969% | 77.94% | 0.9562% | 99.89% | 70.31% | 27.95% |  | 98.26% | 7.113%
Ag60 GDE in PTFE holder | 60 | 73.542618 | 0.3 M Na2SO4 | 0.05 M H2SO4 | CCM-CEM | -2.1 | 2024-05-14 05:59 | 13.58333 | 15.62566 | 5.961479 | 80.03768 |  | 0.9654099 | 0.1145288 | 15.21% | 5.804% | 77.93% | 0.94% | 99.89% | 70.52% | 26.9% |  | 97.42% | 6.932% | 85.99916
Ag60 GDE in PTFE holder | 60 | 73.755414 | 0.3 M Na2SO4 | 0.05 M H2SO4 | CCM-CEM | -3.1 | 2024-05-14 06:25 | 14.01667 | 15.93065 | 5.271034 | 80.29042 |  | 0.9758868 | 0.1139365 | 15.53% | 5.138% | 78.27% | 0.9513% | 99.89% | 48.9% | 16.18% |  | 65.08% | 6.161%
Ag60 GDE in PTFE holder | 60 | 83.954513 | 0.3 M Na2SO4 | 0.05 M H2SO4 | CCM-CEM | -3.1 | 2024-05-14 06:52 | 14.46667 | 23.25212 | 5.171113 | 72.88085 |  | 1.303904 | 0.1188701 | 22.63% | 5.034% | 70.95% | 1.269% | 99.88% | 81.13% | 18.04% |  | 99.18% | 6.625% | 78.05197
Ag60 GDE in PTFE holder | 60 | 83.559996 | 0.3 M Na2SO4 | 0.05 M H2SO4 | CCM-CEM | -3.1 | 2024-05-14 07:18 | 14.9 | 23.52836 | 5.240705 | 72.42823 |  | 1.334623 | 0.1174583 | 22.92% | 5.105% | 70.56% | 1.3% | 99.89% | 81.77% | 18.21% |  | 99.99% | 6.747%
Ag60 GDE in PTFE holder | 60 | 84.19024 | 0.3 M Na2SO4 | 0.05 M H2SO4 | CCM-CEM | -3.1 | 2024-05-14 07:45 | 15.35 | 23.7579 | 5.199647 | 72.12575 |  | 1.400733 | 0.1172192 | 23.16% | 5.068% | 70.3% | 1.365% | 99.89% | 83.23% | 18.22% |  | 101.4% | 6.724% | 77.3254
Ag60 GDE in PTFE holder | 60 | 83.851128 | 0.3 M Na2SO4 | 0.05 M H2SO4 | CCM-CEM | -3.1 | 2024-05-14 08:11 | 15.78333 | 23.9997 | 5.282321 | 72.03564 |  | 1.413229 | 0.117495 | 23.34% | 5.136% | 70.04% | 1.374% | 99.89% | 83.54% | 18.39% |  | 101.9% | 6.832%

## Flow rate
| 0.6Mna2so4ph2 | 2024-05-13 16:24 | 2024-05-13 14:24 | 55.635079
2024-05-13 13:59 | 0 | 2024-05-13 16:42 | 2024-05-13 14:42 | 57.95327
2024-05-13 14:00 | 12.964333 | 2024-05-13 17:18 | 2024-05-13 15:18 | 57.801727
2024-05-13 14:01 | 58.57971 | 2024-05-13 17:52 | 2024-05-13 15:52 | 59.120745
2024-05-13 14:02 | 59.13972 | 2024-05-13 18:19 | 2024-05-13 16:19 | 58.512884
2024-05-13 14:03 | 57.385539 | 2024-05-13 18:55 | 2024-05-13 16:55 | 58.295842
2024-05-13 14:04 | 56.812369 | 2024-05-13 19:23 | 2024-05-13 17:23 | 58.523334
2024-05-13 14:05 | 56.766978 | 2024-05-13 19:48 | 2024-05-13 17:48 | 58.628667
2024-05-13 14:06 | 55.289293 | 2024-05-13 20:16 | 2024-05-13 18:16 | 58.206229
2024-05-13 14:07 | 55.377844 | 2024-05-13 20:41 | 2024-05-13 18:41 | 58.841858
2024-05-13 14:08 | 54.929179 | 2024-05-13 21:09 | 2024-05-13 19:09 | 59.466773
2024-05-13 14:09 | 55.971956 | 2024-05-13 21:34 | 2024-05-13 19:34 | 59.332405
2024-05-13 14:10 | 55.312466 | 2024-05-13 22:02 | 2024-05-13 20:02 | 58.73478
2024-05-13 14:11 | 55.835766 | 2024-05-13 22:27 | 2024-05-13 20:27 | 61.3209
2024-05-13 14:12 | 55.115986 | 2024-05-13 22:55 | 2024-05-13 20:55 | 60.527207
2024-05-13 14:13 | 55.822907 | 2024-05-13 23:21 | 2024-05-13 21:21 | 60.666568
2024-05-13 14:14 | 55.117608 | 2024-05-13 23:48 | 2024-05-13 21:48 | 61.696294
2024-05-13 14:15 | 55.896498 | 2024-05-14 00:14 | 2024-05-13 22:14 | 61.361524
2024-05-13 14:16 | 54.883045 | 2024-05-14 00:41 | 2024-05-13 22:41 | 64.011421
2024-05-13 14:17 | 55.704605 | 2024-05-14 01:07 | 2024-05-13 23:07 | 63.874049
2024-05-13 14:18 | 54.706808 | 2024-05-14 01:34 | 2024-05-13 23:34 | 63.822933
2024-05-13 14:19 | 55.297906 | 2024-05-14 02:00 | 2024-05-14 | 64.288054
2024-05-13 14:20 | 55.769288 | 2024-05-14 02:27 | 2024-05-14 00:27 | 69.698492
2024-05-13 14:21 | 56.411925 | 2024-05-14 02:53 | 2024-05-14 00:53 | 68.580589
2024-05-13 14:22 | 55.863438 | 2024-05-14 03:20 | 2024-05-14 01:20 | 69.331573
2024-05-13 14:23 | 55.908979 | 2024-05-14 03:46 | 2024-05-14 01:46 | 69.42386
2024-05-13 14:24 | 55.635079 | 2024-05-14 04:13 | 2024-05-14 02:13 | 69.217037
2024-05-13 14:25 | 55.620684 | 2024-05-14 04:39 | 2024-05-14 02:39 | 74.076667
2024-05-13 14:26 | 56.298362 | 2024-05-14 05:06 | 2024-05-14 03:06 | 73.893959
2024-05-13 14:27 | 56.780623 | 2024-05-14 05:32 | 2024-05-14 03:32 | 74.291342
2024-05-13 14:28 | 57.347758 | 2024-05-14 05:59 | 2024-05-14 03:59 | 73.542618
2024-05-13 14:29 | 56.184099 | 2024-05-14 06:25 | 2024-05-14 04:25 | 73.755414
2024-05-13 14:30 | 56.715371 | 2024-05-14 06:52 | 2024-05-14 04:52 | 83.954513
2024-05-13 14:31 | 56.762293 | 2024-05-14 07:18 | 2024-05-14 05:18 | 83.559996
2024-05-13 14:32 | 57.119747 | 2024-05-14 07:45 | 2024-05-14 05:45 | 84.19024
2024-05-13 14:33 | 56.296519 | 2024-05-14 08:11 | 2024-05-14 06:11 | 83.851128
2024-05-13 14:34 | 56.603395 | 0 | -0.083333 | #N/A
2024-05-13 14:35 | 56.256537 | #REF! | #REF! | #REF!
2024-05-13 14:36 | 57.032106 | #REF! | #REF! | #REF!
2024-05-13 14:37 | 56.621804 | #REF! | #REF! | #REF!
2024-05-13 14:38 | 56.967818
2024-05-13 14:39 | 57.138115
2024-05-13 14:40 | 56.524377
2024-05-13 14:41 | 57.95327
2024-05-13 14:42 | 57.592674
2024-05-13 14:43 | 57.276238
2024-05-13 14:44 | 57.917023
2024-05-13 14:45 | 57.11744
2024-05-13 14:46 | 56.716275
2024-05-13 14:47 | 57.412828
2024-05-13 14:48 | 57.279012
2024-05-13 14:49 | 57.232179
2024-05-13 14:50 | 58.2734
2024-05-13 14:51 | 56.851201
2024-05-13 14:52 | 57.256367
2024-05-13 14:53 | 56.956759
2024-05-13 14:54 | 57.37335
2024-05-13 14:55 | 57.519455
2024-05-13 14:56 | 58.029045
2024-05-13 14:57 | 57.520191
2024-05-13 14:58 | 57.34029
2024-05-13 14:59 | 57.98719
2024-05-13 15:00 | 57.93259
2024-05-13 15:01 | 57.422821
2024-05-13 15:02 | 57.518361
2024-05-13 15:03 | 56.584604
2024-05-13 15:04 | 58.032863
2024-05-13 15:05 | 57.751118
2024-05-13 15:06 | 58.375225
2024-05-13 15:07 | 57.283529
2024-05-13 15:08 | 58.210565
2024-05-13 15:09 | 58.076228
2024-05-13 15:10 | 58.130899
2024-05-13 15:11 | 57.970587
2024-05-13 15:12 | 58.650963
2024-05-13 15:13 | 57.856402
2024-05-13 15:14 | 57.846524
2024-05-13 15:15 | 58.178349
2024-05-13 15:16 | 57.88855
2024-05-13 15:17 | 57.439904
2024-05-13 15:18 | 57.801727
2024-05-13 15:19 | 58.641779
2024-05-13 15:20 | 57.569795
2024-05-13 15:21 | 57.898652
2024-05-13 15:22 | 58.143695
2024-05-13 15:23 | 57.297126
2024-05-13 15:24 | 58.359674
2024-05-13 15:25 | 57.926834
2024-05-13 15:26 | 58.542417
2024-05-13 15:27 | 58.883858
2024-05-13 15:28 | 58.168923
2024-05-13 15:29 | 57.563843
2024-05-13 15:30 | 57.822188
2024-05-13 15:31 | 59.134317
2024-05-13 15:32 | 58.571344
2024-05-13 15:33 | 59.685886
2024-05-13 15:34 | 57.978161
2024-05-13 15:35 | 59.314435
2024-05-13 15:36 | 57.766834
2024-05-13 15:37 | 58.307012
2024-05-13 15:38 | 57.804409
2024-05-13 15:39 | 58.479487
2024-05-13 15:40 | 57.853358
2024-05-13 15:41 | 58.672539
2024-05-13 15:42 | 59.08619
2024-05-13 15:43 | 58.818268
2024-05-13 15:44 | 57.693718
2024-05-13 15:45 | 58.251161
2024-05-13 15:46 | 57.916631
2024-05-13 15:47 | 58.783531
2024-05-13 15:48 | 58.346364
2024-05-13 15:49 | 57.984257
2024-05-13 15:50 | 57.78667
2024-05-13 15:51 | 58.532767
2024-05-13 15:52 | 59.120745
2024-05-13 15:53 | 59.118464
2024-05-13 15:54 | 58.628316
2024-05-13 15:55 | 58.42069
2024-05-13 15:56 | 58.768837
2024-05-13 15:57 | 58.866038
2024-05-13 15:58 | 58.186817
2024-05-13 15:59 | 58.95968
2024-05-13 16:00 | 58.523277
2024-05-13 16:01 | 58.701606
2024-05-13 16:02 | 57.98963
2024-05-13 16:03 | 57.932857
2024-05-13 16:04 | 58.173309
2024-05-13 16:05 | 57.683028
2024-05-13 16:06 | 57.820565
2024-05-13 16:07 | 58.068714
2024-05-13 16:08 | 58.699953
2024-05-13 16:09 | 58.197467
2024-05-13 16:10 | 58.240999
2024-05-13 16:11 | 58.365304
2024-05-13 16:12 | 58.207058
2024-05-13 16:13 | 58.786398
2024-05-13 16:14 | 58.580606
2024-05-13 16:15 | 57.480286
2024-05-13 16:16 | 58.07479
2024-05-13 16:17 | 58.8895
2024-05-13 16:18 | 59.498538
2024-05-13 16:19 | 58.512884
2024-05-13 16:20 | 57.501946
2024-05-13 16:21 | 58.678397
2024-05-13 16:22 | 58.68407
2024-05-13 16:23 | 58.330277
2024-05-13 16:24 | 58.547713
2024-05-13 16:25 | 58.242353
2024-05-13 16:26 | 58.252302
2024-05-13 16:27 | 59.555709
2024-05-13 16:28 | 58.340428
2024-05-13 16:29 | 57.812471
2024-05-13 16:30 | 57.975736
2024-05-13 16:31 | 58.729022
2024-05-13 16:32 | 58.462297
2024-05-13 16:33 | 57.894579
2024-05-13 16:34 | 57.852908
2024-05-13 16:35 | 58.65255
2024-05-13 16:36 | 57.934125
2024-05-13 16:37 | 59.299119
2024-05-13 16:38 | 58.106246
2024-05-13 16:39 | 58.151962
2024-05-13 16:40 | 57.839314
2024-05-13 16:41 | 57.355149
2024-05-13 16:42 | 57.445231
2024-05-13 16:43 | 58.174875
2024-05-13 16:44 | 58.786627
2024-05-13 16:45 | 58.377936
2024-05-13 16:46 | 58.606462
2024-05-13 16:47 | 59.192961
2024-05-13 16:48 | 58.006403
2024-05-13 16:49 | 58.19471
2024-05-13 16:50 | 58.145269
2024-05-13 16:51 | 58.804281
2024-05-13 16:52 | 57.745496
2024-05-13 16:53 | 58.339495
2024-05-13 16:54 | 58.501283
2024-05-13 16:55 | 58.295842
2024-05-13 16:56 | 58.311412
2024-05-13 16:57 | 58.271779
2024-05-13 16:58 | 57.916219
2024-05-13 16:59 | 58.535127
2024-05-13 17:00 | 58.551219
2024-05-13 17:01 | 58.311548
2024-05-13 17:02 | 57.926287
2024-05-13 17:03 | 57.845557
2024-05-13 17:04 | 58.261669
2024-05-13 17:05 | 58.0074
2024-05-13 17:06 | 59.020039
2024-05-13 17:07 | 58.730339
2024-05-13 17:08 | 57.691377
2024-05-13 17:09 | 57.860014
2024-05-13 17:10 | 58.399235
2024-05-13 17:11 | 58.657487
2024-05-13 17:12 | 57.495392
2024-05-13 17:13 | 58.383479
2024-05-13 17:14 | 57.895961
2024-05-13 17:15 | 58.728355
2024-05-13 17:16 | 57.947757
2024-05-13 17:17 | 58.096594
2024-05-13 17:18 | 58.19103
2024-05-13 17:19 | 58.365227
2024-05-13 17:20 | 59.12731
2024-05-13 17:21 | 58.566561
2024-05-13 17:22 | 58.523334
2024-05-13 17:23 | 58.987435
2024-05-13 17:24 | 58.970975
2024-05-13 17:25 | 58.637223
2024-05-13 17:26 | 58.915798
2024-05-13 17:27 | 58.565159
2024-05-13 17:28 | 58.451643
2024-05-13 17:29 | 57.928285
2024-05-13 17:30 | 58.270615
2024-05-13 17:31 | 58.465175
2024-05-13 17:32 | 58.6418
2024-05-13 17:33 | 58.373759
2024-05-13 17:34 | 58.866938
2024-05-13 17:35 | 58.198858
2024-05-13 17:36 | 57.796202
2024-05-13 17:37 | 58.736164
2024-05-13 17:38 | 58.157457
2024-05-13 17:39 | 57.474166
2024-05-13 17:40 | 58.783941
2024-05-13 17:41 | 58.335116
2024-05-13 17:42 | 57.887492
2024-05-13 17:43 | 58.936448
2024-05-13 17:44 | 59.221615
2024-05-13 17:45 | 58.600654
2024-05-13 17:46 | 59.002553
2024-05-13 17:47 | 58.628667
2024-05-13 17:48 | 58.069138
2024-05-13 17:49 | 59.240678
2024-05-13 17:50 | 57.408567
2024-05-13 17:51 | 58.283948
2024-05-13 17:52 | 58.651868
2024-05-13 17:53 | 58.09463
2024-05-13 17:54 | 58.550646
2024-05-13 17:55 | 58.474441
2024-05-13 17:56 | 58.213994
2024-05-13 17:57 | 58.21924
2024-05-13 17:58 | 58.323205
2024-05-13 17:59 | 58.508394
2024-05-13 18:00 | 58.436343
2024-05-13 18:01 | 57.915939
2024-05-13 18:02 | 58.141479
2024-05-13 18:03 | 58.768736
2024-05-13 18:04 | 58.782947
2024-05-13 18:05 | 58.356773
2024-05-13 18:06 | 58.014585
2024-05-13 18:07 | 58.165252
2024-05-13 18:08 | 58.958502
2024-05-13 18:09 | 58.020554
2024-05-13 18:10 | 58.988285
2024-05-13 18:11 | 57.827438
2024-05-13 18:12 | 58.479242
2024-05-13 18:13 | 58.024196
2024-05-13 18:14 | 58.701391
2024-05-13 18:15 | 58.144493
2024-05-13 18:16 | 58.206229
2024-05-13 18:17 | 58.461478
2024-05-13 18:18 | 58.373039
2024-05-13 18:19 | 58.380621
2024-05-13 18:20 | 58.425725
2024-05-13 18:21 | 58.030711
2024-05-13 18:22 | 58.754586
2024-05-13 18:23 | 58.007128
2024-05-13 18:24 | 58.561575
2024-05-13 18:25 | 58.396475
2024-05-13 18:26 | 59.218362
2024-05-13 18:27 | 58.753794
2024-05-13 18:28 | 59.120277
2024-05-13 18:29 | 59.596887
2024-05-13 18:30 | 59.417765
2024-05-13 18:31 | 59.294142
2024-05-13 18:32 | 59.14561
2024-05-13 18:33 | 58.952665
2024-05-13 18:34 | 59.633445
2024-05-13 18:35 | 58.892526
2024-05-13 18:36 | 59.316445
2024-05-13 18:37 | 59.000017
2024-05-13 18:38 | 59.47743
2024-05-13 18:39 | 59.60221
2024-05-13 18:40 | 59.057182
2024-05-13 18:41 | 58.841858
2024-05-13 18:42 | 58.914595
2024-05-13 18:43 | 58.982953
2024-05-13 18:44 | 58.798898
2024-05-13 18:45 | 59.009771
2024-05-13 18:46 | 59.096631
2024-05-13 18:47 | 58.586268
2024-05-13 18:48 | 59.140149
2024-05-13 18:49 | 59.098495
2024-05-13 18:50 | 58.836064
2024-05-13 18:51 | 58.962979
2024-05-13 18:52 | 58.876303
2024-05-13 18:53 | 58.966854
2024-05-13 18:54 | 59.095677
2024-05-13 18:55 | 58.955236
2024-05-13 18:56 | 59.415218
2024-05-13 18:57 | 59.32686
2024-05-13 18:58 | 59.189969
2024-05-13 18:59 | 59.172477
2024-05-13 19:00 | 59.424087
2024-05-13 19:01 | 59.172201
2024-05-13 19:02 | 58.927154
2024-05-13 19:03 | 59.309445
2024-05-13 19:04 | 59.003639
2024-05-13 19:05 | 59.554855
2024-05-13 19:06 | 58.833011
2024-05-13 19:07 | 58.629938
2024-05-13 19:08 | 59.466773
2024-05-13 19:09 | 59.323866
2024-05-13 19:10 | 59.134179
2024-05-13 19:11 | 58.615955
2024-05-13 19:12 | 59.076357
2024-05-13 19:13 | 58.854438
2024-05-13 19:14 | 58.974174
2024-05-13 19:15 | 59.650087
2024-05-13 19:16 | 58.856894
2024-05-13 19:17 | 59.50004
2024-05-13 19:18 | 59.229124
2024-05-13 19:19 | 59.01834
2024-05-13 19:20 | 59.42854
2024-05-13 19:21 | 59.376035
2024-05-13 19:22 | 58.997379
2024-05-13 19:23 | 58.735254
2024-05-13 19:24 | 59.141785
2024-05-13 19:25 | 59.123857
2024-05-13 19:26 | 59.445859
2024-05-13 19:27 | 58.806008
2024-05-13 19:28 | 58.40014
2024-05-13 19:29 | 59.413496
2024-05-13 19:30 | 58.939806
2024-05-13 19:31 | 58.931932
2024-05-13 19:32 | 59.894043
2024-05-13 19:33 | 59.332405
2024-05-13 19:34 | 58.652445
2024-05-13 19:35 | 59.853952
2024-05-13 19:36 | 59.111401
2024-05-13 19:37 | 58.784812
2024-05-13 19:38 | 59.313948
2024-05-13 19:39 | 59.506184
2024-05-13 19:40 | 58.680218
2024-05-13 19:41 | 58.647862
2024-05-13 19:42 | 58.961501
2024-05-13 19:43 | 58.994539
2024-05-13 19:44 | 59.157465
2024-05-13 19:45 | 60.046311
2024-05-13 19:46 | 59.260187
2024-05-13 19:47 | 59.331497
2024-05-13 19:48 | 59.58334
2024-05-13 19:49 | 58.912286
2024-05-13 19:50 | 58.740578
2024-05-13 19:51 | 59.221889
2024-05-13 19:52 | 58.787745
2024-05-13 19:53 | 58.918698
2024-05-13 19:54 | 59.148359
2024-05-13 19:55 | 58.857141
2024-05-13 19:56 | 60.257284
2024-05-13 19:57 | 59.234615
2024-05-13 19:58 | 59.284611
2024-05-13 19:59 | 59.57369
2024-05-13 20:00 | 58.915964
2024-05-13 20:01 | 59.232055
2024-05-13 20:02 | 58.73478
2024-05-13 20:03 | 59.476382
2024-05-13 20:04 | 59.061753
2024-05-13 20:05 | 58.711763
2024-05-13 20:06 | 59.310013
2024-05-13 20:07 | 59.957916
2024-05-13 20:08 | 59.38718
2024-05-13 20:09 | 58.964064
2024-05-13 20:10 | 59.495354
2024-05-13 20:11 | 58.808296
2024-05-13 20:12 | 59.64321
2024-05-13 20:13 | 58.775125
2024-05-13 20:14 | 58.987564
2024-05-13 20:15 | 58.794521
2024-05-13 20:16 | 59.547928
2024-05-13 20:17 | 59.122437
2024-05-13 20:18 | 58.957303
2024-05-13 20:19 | 59.58128
2024-05-13 20:20 | 59.142047
2024-05-13 20:21 | 59.449367
2024-05-13 20:22 | 59.682411
2024-05-13 20:23 | 58.654104
2024-05-13 20:24 | 59.275058
2024-05-13 20:25 | 61.995165
2024-05-13 20:26 | 61.469544
2024-05-13 20:27 | 61.3209
2024-05-13 20:28 | 60.875358
2024-05-13 20:29 | 61.770115
2024-05-13 20:30 | 61.014271
2024-05-13 20:31 | 60.564681
2024-05-13 20:32 | 61.61205
2024-05-13 20:33 | 60.723397
2024-05-13 20:34 | 61.60836
2024-05-13 20:35 | 61.492594
2024-05-13 20:36 | 60.551677
2024-05-13 20:37 | 61.127386
2024-05-13 20:38 | 60.835813
2024-05-13 20:39 | 60.907854
2024-05-13 20:40 | 61.316969
2024-05-13 20:41 | 61.325025
2024-05-13 20:42 | 61.202976
2024-05-13 20:43 | 61.233649
2024-05-13 20:44 | 60.114474
2024-05-13 20:45 | 60.97155
2024-05-13 20:46 | 61.098845
2024-05-13 20:47 | 61.543581
2024-05-13 20:48 | 61.137309
2024-05-13 20:49 | 60.99324
2024-05-13 20:50 | 60.937273
2024-05-13 20:51 | 59.9412
2024-05-13 20:52 | 60.731332
2024-05-13 20:53 | 61.477076
2024-05-13 20:54 | 60.527207
2024-05-13 20:55 | 60.812004
2024-05-13 20:56 | 61.478901
2024-05-13 20:57 | 60.863716
2024-05-13 20:58 | 60.555531
2024-05-13 20:59 | 61.207518
2024-05-13 21:00 | 61.492879
2024-05-13 21:01 | 61.002599
2024-05-13 21:02 | 60.950186
2024-05-13 21:03 | 61.265163
2024-05-13 21:04 | 60.451015
2024-05-13 21:05 | 61.491374
2024-05-13 21:06 | 61.238052
2024-05-13 21:07 | 60.575021
2024-05-13 21:08 | 60.318841
2024-05-13 21:09 | 61.148378
2024-05-13 21:10 | 61.051659
2024-05-13 21:11 | 60.983684
2024-05-13 21:12 | 60.919761
2024-05-13 21:13 | 60.815069
2024-05-13 21:14 | 61.152834
2024-05-13 21:15 | 60.774583
2024-05-13 21:16 | 60.444552
2024-05-13 21:17 | 61.362655
2024-05-13 21:18 | 60.619104
2024-05-13 21:19 | 60.770249
2024-05-13 21:20 | 60.544066
2024-05-13 21:21 | 60.666568
2024-05-13 21:22 | 61.0061
2024-05-13 21:23 | 61.005872
2024-05-13 21:24 | 60.894689
2024-05-13 21:25 | 61.132445
2024-05-13 21:26 | 62.021237
2024-05-13 21:27 | 61.550378
2024-05-13 21:28 | 61.077159
2024-05-13 21:29 | 61.340985
2024-05-13 21:30 | 61.223026
2024-05-13 21:31 | 61.599156
2024-05-13 21:32 | 61.075987
2024-05-13 21:33 | 61.199464
2024-05-13 21:34 | 60.914644
2024-05-13 21:35 | 61.25931
2024-05-13 21:36 | 61.369507
2024-05-13 21:37 | 61.749614
2024-05-13 21:38 | 61.275489
2024-05-13 21:39 | 61.165563
2024-05-13 21:40 | 61.731094
2024-05-13 21:41 | 60.87245
2024-05-13 21:42 | 60.723884
2024-05-13 21:43 | 60.888802
2024-05-13 21:44 | 61.041361
2024-05-13 21:45 | 61.764879
2024-05-13 21:46 | 61.47586
2024-05-13 21:47 | 61.123413
2024-05-13 21:48 | 61.696294
2024-05-13 21:49 | 61.03027
2024-05-13 21:50 | 60.948793
2024-05-13 21:51 | 60.790169
2024-05-13 21:52 | 60.684261
2024-05-13 21:53 | 61.764398
2024-05-13 21:54 | 61.411662
2024-05-13 21:55 | 60.885384
2024-05-13 21:56 | 60.867842
2024-05-13 21:57 | 61.344427
2024-05-13 21:58 | 61.697544
2024-05-13 21:59 | 61.417276
2024-05-13 22:00 | 61.010124
2024-05-13 22:01 | 61.403179
2024-05-13 22:02 | 61.472733
2024-05-13 22:03 | 60.783861
2024-05-13 22:04 | 60.789814
2024-05-13 22:05 | 61.745593
2024-05-13 22:06 | 61.355589
2024-05-13 22:07 | 61.356648
2024-05-13 22:08 | 61.847315
2024-05-13 22:09 | 60.771524
2024-05-13 22:10 | 61.448051
2024-05-13 22:11 | 61.621838
2024-05-13 22:12 | 60.993584
2024-05-13 22:13 | 61.361524
2024-05-13 22:14 | 60.974816
2024-05-13 22:15 | 61.650523
2024-05-13 22:16 | 61.560326
2024-05-13 22:17 | 61.234447
2024-05-13 22:18 | 61.354119
2024-05-13 22:19 | 61.304735
2024-05-13 22:20 | 61.117924
2024-05-13 22:21 | 61.114578
2024-05-13 22:22 | 61.891462
2024-05-13 22:23 | 60.99696
2024-05-13 22:24 | 60.949456
2024-05-13 22:25 | 62.501668
2024-05-13 22:26 | 63.554815
2024-05-13 22:27 | 63.159385
2024-05-13 22:28 | 63.475462
2024-05-13 22:29 | 63.866671
2024-05-13 22:30 | 63.81646
2024-05-13 22:31 | 62.992054
2024-05-13 22:32 | 63.670827
2024-05-13 22:33 | 63.37826
2024-05-13 22:34 | 63.372813
2024-05-13 22:35 | 63.348435
2024-05-13 22:36 | 63.740988
2024-05-13 22:37 | 63.500094
2024-05-13 22:38 | 63.650309
2024-05-13 22:39 | 63.27309
2024-05-13 22:40 | 64.011421
2024-05-13 22:41 | 63.452259
2024-05-13 22:42 | 63.570573
2024-05-13 22:43 | 64.683128
2024-05-13 22:44 | 64.586096
2024-05-13 22:45 | 64.893765
2024-05-13 22:46 | 64.229448
2024-05-13 22:47 | 64.480695
2024-05-13 22:48 | 64.518667
2024-05-13 22:49 | 64.702369
2024-05-13 22:50 | 64.263547
2024-05-13 22:51 | 64.254447
2024-05-13 22:52 | 64.273028
2024-05-13 22:53 | 64.605787
2024-05-13 22:54 | 64.923421
2024-05-13 22:55 | 64.457605
2024-05-13 22:56 | 63.972997
2024-05-13 22:57 | 64.258416
2024-05-13 22:58 | 64.200401
2024-05-13 22:59 | 64.557819
2024-05-13 23:00 | 63.663811
2024-05-13 23:01 | 65.038473
2024-05-13 23:02 | 64.467194
2024-05-13 23:03 | 64.347264
2024-05-13 23:04 | 65.686931
2024-05-13 23:05 | 64.092845
2024-05-13 23:06 | 64.313691
2024-05-13 23:07 | 63.874049
2024-05-13 23:08 | 64.038901
2024-05-13 23:09 | 64.716174
2024-05-13 23:10 | 65.090336
2024-05-13 23:11 | 65.302502
2024-05-13 23:12 | 64.096215
2024-05-13 23:13 | 64.217951
2024-05-13 23:14 | 64.21352
2024-05-13 23:15 | 64.611437
2024-05-13 23:16 | 64.025278
2024-05-13 23:17 | 64.21035
2024-05-13 23:18 | 64.836686
2024-05-13 23:19 | 64.344474
2024-05-13 23:20 | 64.261152
2024-05-13 23:21 | 65.017367
2024-05-13 23:22 | 64.868947
2024-05-13 23:23 | 64.578896
2024-05-13 23:24 | 64.715864
2024-05-13 23:25 | 64.376036
2024-05-13 23:26 | 64.262491
2024-05-13 23:27 | 64.703046
2024-05-13 23:28 | 64.688321
2024-05-13 23:29 | 64.232643
2024-05-13 23:30 | 64.976698
2024-05-13 23:31 | 64.462754
2024-05-13 23:32 | 64.730013
2024-05-13 23:33 | 64.09507
2024-05-13 23:34 | 63.822933
2024-05-13 23:35 | 64.706421
2024-05-13 23:36 | 64.774533
2024-05-13 23:37 | 65.110978
2024-05-13 23:38 | 63.945791
2024-05-13 23:39 | 63.942927
2024-05-13 23:40 | 64.673503
2024-05-13 23:41 | 64.115264
2024-05-13 23:42 | 64.506931
2024-05-13 23:43 | 63.872215
2024-05-13 23:44 | 64.188713
2024-05-13 23:45 | 64.57785
2024-05-13 23:46 | 64.395443
2024-05-13 23:47 | 64.363787
2024-05-13 23:48 | 64.554614
2024-05-13 23:49 | 64.669628
2024-05-13 23:50 | 64.379509
2024-05-13 23:51 | 65.044828
2024-05-13 23:52 | 64.733177
2024-05-13 23:53 | 64.535185
2024-05-13 23:54 | 64.342201
2024-05-13 23:55 | 64.609278
2024-05-13 23:56 | 64.572891
2024-05-13 23:57 | 64.24348
2024-05-13 23:58 | 64.514157
2024-05-13 23:59 | 64.796885
2024-05-14 | 64.288054
2024-05-14 00:01 | 65.035413
2024-05-14 00:02 | 64.693746
2024-05-14 00:03 | 64.578517
2024-05-14 00:04 | 64.351053
2024-05-14 00:05 | 64.452568
2024-05-14 00:06 | 64.770665
2024-05-14 00:07 | 64.517528
2024-05-14 00:08 | 64.433045
2024-05-14 00:09 | 64.558
2024-05-14 00:10 | 64.522512
2024-05-14 00:11 | 64.334315
2024-05-14 00:12 | 64.116372
2024-05-14 00:13 | 64.780405
2024-05-14 00:14 | 64.655797
2024-05-14 00:15 | 64.08393
2024-05-14 00:16 | 64.777523
2024-05-14 00:17 | 64.026581
2024-05-14 00:18 | 64.67903
2024-05-14 00:19 | 64.815698
2024-05-14 00:20 | 64.312952
2024-05-14 00:21 | 64.807813
2024-05-14 00:22 | 64.94153
2024-05-14 00:23 | 64.477152
2024-05-14 00:24 | 64.596442
2024-05-14 00:25 | 69.26874
2024-05-14 00:26 | 69.698492
2024-05-14 00:27 | 69.142455
2024-05-14 00:28 | 69.66951
2024-05-14 00:29 | 69.174055
2024-05-14 00:30 | 69.861801
2024-05-14 00:31 | 69.063246
2024-05-14 00:32 | 69.62198
2024-05-14 00:33 | 69.585108
2024-05-14 00:34 | 69.617384
2024-05-14 00:35 | 69.584024
2024-05-14 00:36 | 69.554679
2024-05-14 00:37 | 69.426046
2024-05-14 00:38 | 68.674784
2024-05-14 00:39 | 69.601644
2024-05-14 00:40 | 69.957485
2024-05-14 00:41 | 69.459888
2024-05-14 00:42 | 69.151806
2024-05-14 00:43 | 69.149551
2024-05-14 00:44 | 69.070189
2024-05-14 00:45 | 69.095066
2024-05-14 00:46 | 69.441516
2024-05-14 00:47 | 69.1518
2024-05-14 00:48 | 69.481373
2024-05-14 00:49 | 69.385685
2024-05-14 00:50 | 69.482156
2024-05-14 00:51 | 69.764817
2024-05-14 00:52 | 68.580589
2024-05-14 00:53 | 69.301931
2024-05-14 00:54 | 69.124233
2024-05-14 00:55 | 68.601818
2024-05-14 00:56 | 69.0141
2024-05-14 00:57 | 69.540455
2024-05-14 00:58 | 69.234571
2024-05-14 00:59 | 68.883852
2024-05-14 01:00 | 68.008344
2024-05-14 01:01 | 69.071223
2024-05-14 01:02 | 69.070155
2024-05-14 01:03 | 69.206749
2024-05-14 01:04 | 69.38522
2024-05-14 01:05 | 68.940579
2024-05-14 01:06 | 69.259718
2024-05-14 01:07 | 68.930754
2024-05-14 01:08 | 69.371498
2024-05-14 01:09 | 69.104985
2024-05-14 01:10 | 69.510558
2024-05-14 01:11 | 69.077189
2024-05-14 01:12 | 69.506854
2024-05-14 01:13 | 69.560906
2024-05-14 01:14 | 69.26404
2024-05-14 01:15 | 69.423766
2024-05-14 01:16 | 69.416092
2024-05-14 01:17 | 68.794125
2024-05-14 01:18 | 69.281277
2024-05-14 01:19 | 69.331573
2024-05-14 01:20 | 68.412355
2024-05-14 01:21 | 68.998292
2024-05-14 01:22 | 69.340461
2024-05-14 01:23 | 69.403237
2024-05-14 01:24 | 69.048649
2024-05-14 01:25 | 69.193723
2024-05-14 01:26 | 68.604648
2024-05-14 01:27 | 69.276879
2024-05-14 01:28 | 68.830837
2024-05-14 01:29 | 68.965364
2024-05-14 01:30 | 69.656059
2024-05-14 01:31 | 69.274835
2024-05-14 01:32 | 68.796653
2024-05-14 01:33 | 69.057258
2024-05-14 01:34 | 69.080096
2024-05-14 01:35 | 68.993593
2024-05-14 01:36 | 69.506742
2024-05-14 01:37 | 69.100655
2024-05-14 01:38 | 68.273121
2024-05-14 01:39 | 69.295074
2024-05-14 01:40 | 69.015703
2024-05-14 01:41 | 68.681388
2024-05-14 01:42 | 68.648989
2024-05-14 01:43 | 68.986746
2024-05-14 01:44 | 68.786962
2024-05-14 01:45 | 68.836773
2024-05-14 01:46 | 69.42386
2024-05-14 01:47 | 69.177925
2024-05-14 01:48 | 69.348443
2024-05-14 01:49 | 69.156279
2024-05-14 01:50 | 68.610116
2024-05-14 01:51 | 69.413302
2024-05-14 01:52 | 68.613033
2024-05-14 01:53 | 68.569892
2024-05-14 01:54 | 68.88804
2024-05-14 01:55 | 69.009268
2024-05-14 01:56 | 68.267242
2024-05-14 01:57 | 68.895686
2024-05-14 01:58 | 69.236564
2024-05-14 01:59 | 69.536628
2024-05-14 02:00 | 68.940715
2024-05-14 02:01 | 69.107219
2024-05-14 02:02 | 69.547456
2024-05-14 02:03 | 69.035654
2024-05-14 02:04 | 68.82194
2024-05-14 02:05 | 69.381156
2024-05-14 02:06 | 69.383576
2024-05-14 02:07 | 69.705991
2024-05-14 02:08 | 69.351868
2024-05-14 02:09 | 68.854039
2024-05-14 02:10 | 68.256017
2024-05-14 02:11 | 68.617657
2024-05-14 02:12 | 69.56043
2024-05-14 02:13 | 69.217037
2024-05-14 02:14 | 69.254547
2024-05-14 02:15 | 68.931223
2024-05-14 02:16 | 68.787445
2024-05-14 02:17 | 69.791698
2024-05-14 02:18 | 69.659494
2024-05-14 02:19 | 68.969001
2024-05-14 02:20 | 69.486305
2024-05-14 02:21 | 68.852822
2024-05-14 02:22 | 69.511488
2024-05-14 02:23 | 68.554405
2024-05-14 02:24 | 68.955733
2024-05-14 02:25 | 73.682232
2024-05-14 02:26 | 74.967239
2024-05-14 02:27 | 74.734594
2024-05-14 02:28 | 74.478334
2024-05-14 02:29 | 74.906245
2024-05-14 02:30 | 74.426613
2024-05-14 02:31 | 74.345546
2024-05-14 02:32 | 74.602349
2024-05-14 02:33 | 74.676936
2024-05-14 02:34 | 74.125868
2024-05-14 02:35 | 74.143432
2024-05-14 02:36 | 74.529151
2024-05-14 02:37 | 74.264472
2024-05-14 02:38 | 74.076667
2024-05-14 02:39 | 74.044778
2024-05-14 02:40 | 74.198024
2024-05-14 02:41 | 74.170004
2024-05-14 02:42 | 73.750007
2024-05-14 02:43 | 74.705319
2024-05-14 02:44 | 74.272233
2024-05-14 02:45 | 73.947758
2024-05-14 02:46 | 74.686803
2024-05-14 02:47 | 75.070322
2024-05-14 02:48 | 74.673146
2024-05-14 02:49 | 73.382267
2024-05-14 02:50 | 73.889177
2024-05-14 02:51 | 74.335543
2024-05-14 02:52 | 74.676271
2024-05-14 02:53 | 73.375474
2024-05-14 02:54 | 73.735349
2024-05-14 02:55 | 74.826633
2024-05-14 02:56 | 73.491582
2024-05-14 02:57 | 74.183836
2024-05-14 02:58 | 74.704559
2024-05-14 02:59 | 74.407671
2024-05-14 03:00 | 74.07112
2024-05-14 03:01 | 73.924911
2024-05-14 03:02 | 73.855858
2024-05-14 03:03 | 73.615993
2024-05-14 03:04 | 73.839968
2024-05-14 03:05 | 73.893959
2024-05-14 03:06 | 73.63992
2024-05-14 03:07 | 74.072873
2024-05-14 03:08 | 74.486773
2024-05-14 03:09 | 74.119003
2024-05-14 03:10 | 73.832382
2024-05-14 03:11 | 74.046069
2024-05-14 03:12 | 74.311307
2024-05-14 03:13 | 74.37181
2024-05-14 03:14 | 73.832173
2024-05-14 03:15 | 74.303704
2024-05-14 03:16 | 74.286103
2024-05-14 03:17 | 73.740071
2024-05-14 03:18 | 73.295612
2024-05-14 03:19 | 74.403227
2024-05-14 03:20 | 74.150138
2024-05-14 03:21 | 74.266399
2024-05-14 03:22 | 73.680042
2024-05-14 03:23 | 73.386734
2024-05-14 03:24 | 73.635681
2024-05-14 03:25 | 73.360962
2024-05-14 03:26 | 74.534785
2024-05-14 03:27 | 73.29815
2024-05-14 03:28 | 74.102837
2024-05-14 03:29 | 73.123474
2024-05-14 03:30 | 74.274584
2024-05-14 03:31 | 73.531803
2024-05-14 03:32 | 74.291342
2024-05-14 03:33 | 73.781488
2024-05-14 03:34 | 73.599676
2024-05-14 03:35 | 73.50045
2024-05-14 03:36 | 74.124614
2024-05-14 03:37 | 73.375709
2024-05-14 03:38 | 73.66904
2024-05-14 03:39 | 73.577976
2024-05-14 03:40 | 74.128005
2024-05-14 03:41 | 73.727457
2024-05-14 03:42 | 73.463395
2024-05-14 03:43 | 74.65642
2024-05-14 03:44 | 73.82217
2024-05-14 03:45 | 73.626396
2024-05-14 03:46 | 72.963436
2024-05-14 03:47 | 74.548119
2024-05-14 03:48 | 74.05942
2024-05-14 03:49 | 73.428369
2024-05-14 03:50 | 73.299325
2024-05-14 03:51 | 73.219786
2024-05-14 03:52 | 73.841287
2024-05-14 03:53 | 73.521267
2024-05-14 03:54 | 73.599376
2024-05-14 03:55 | 74.132793
2024-05-14 03:56 | 73.831671
2024-05-14 03:57 | 72.871315
2024-05-14 03:58 | 73.276015
2024-05-14 03:59 | 73.542618
2024-05-14 04:00 | 73.941481
2024-05-14 04:01 | 74.262252
2024-05-14 04:02 | 73.848419
2024-05-14 04:03 | 74.672874
2024-05-14 04:04 | 73.551374
2024-05-14 04:05 | 74.153004
2024-05-14 04:06 | 74.00853
2024-05-14 04:07 | 74.042796
2024-05-14 04:08 | 74.096571
2024-05-14 04:09 | 73.921699
2024-05-14 04:10 | 74.060075
2024-05-14 04:11 | 73.806349
2024-05-14 04:12 | 73.594179
2024-05-14 04:13 | 73.656758
2024-05-14 04:14 | 74.306537
2024-05-14 04:15 | 73.680051
2024-05-14 04:16 | 73.64069
2024-05-14 04:17 | 74.084245
2024-05-14 04:18 | 74.46174
2024-05-14 04:19 | 74.308286
2024-05-14 04:20 | 73.983258
2024-05-14 04:21 | 74.310414
2024-05-14 04:22 | 74.221888
2024-05-14 04:23 | 73.545635
2024-05-14 04:24 | 73.755414
2024-05-14 04:25 | 84.334947
2024-05-14 04:26 | 84.926037
2024-05-14 04:27 | 85.412802
2024-05-14 04:28 | 84.277566
2024-05-14 04:29 | 84.998638
2024-05-14 04:30 | 85.528114
2024-05-14 04:31 | 85.123771
2024-05-14 04:32 | 84.798304
2024-05-14 04:33 | 85.339917
2024-05-14 04:34 | 84.517884
2024-05-14 04:35 | 83.687635
2024-05-14 04:36 | 84.26079
2024-05-14 04:37 | 84.456905
2024-05-14 04:38 | 84.717669
2024-05-14 04:39 | 84.331301
2024-05-14 04:40 | 84.259669
2024-05-14 04:41 | 84.217979
2024-05-14 04:42 | 84.565025
2024-05-14 04:43 | 84.798051
2024-05-14 04:44 | 83.941967
2024-05-14 04:45 | 84.764688
2024-05-14 04:46 | 84.317858
2024-05-14 04:47 | 84.180359
2024-05-14 04:48 | 84.670323
2024-05-14 04:49 | 84.254266
2024-05-14 04:50 | 84.334689
2024-05-14 04:51 | 83.954513
2024-05-14 04:52 | 84.37428
2024-05-14 04:53 | 84.591349
2024-05-14 04:54 | 84.057161
2024-05-14 04:55 | 83.760804
2024-05-14 04:56 | 84.485696
2024-05-14 04:57 | 83.881042
2024-05-14 04:58 | 84.925859
2024-05-14 04:59 | 84.171777
2024-05-14 05:00 | 83.897342
2024-05-14 05:01 | 83.497786
2024-05-14 05:02 | 83.979079
2024-05-14 05:03 | 84.169435
2024-05-14 05:04 | 84.199566
2024-05-14 05:05 | 85.025527
2024-05-14 05:06 | 83.456645
2024-05-14 05:07 | 83.993709
2024-05-14 05:08 | 84.027771
2024-05-14 05:09 | 84.706637
2024-05-14 05:10 | 84.019869
2024-05-14 05:11 | 83.546601
2024-05-14 05:12 | 83.82357
2024-05-14 05:13 | 83.409859
2024-05-14 05:14 | 83.797297
2024-05-14 05:15 | 83.855164
2024-05-14 05:16 | 83.890691
2024-05-14 05:17 | 83.708487
2024-05-14 05:18 | 83.559996
2024-05-14 05:19 | 83.31686
2024-05-14 05:20 | 84.067734
2024-05-14 05:21 | 83.480456
2024-05-14 05:22 | 84.212905
2024-05-14 05:23 | 84.074262
2024-05-14 05:24 | 84.723665
2024-05-14 05:25 | 83.74212
2024-05-14 05:26 | 83.554082
2024-05-14 05:27 | 83.960196
2024-05-14 05:28 | 83.243443
2024-05-14 05:29 | 84.169
2024-05-14 05:30 | 83.562893
2024-05-14 05:31 | 83.90683
2024-05-14 05:32 | 83.380664
2024-05-14 05:33 | 84.18941
2024-05-14 05:34 | 83.781957
2024-05-14 05:35 | 84.300583
2024-05-14 05:36 | 84.583108
2024-05-14 05:37 | 83.716011
2024-05-14 05:38 | 83.943845
2024-05-14 05:39 | 84.075243
2024-05-14 05:40 | 83.883224
2024-05-14 05:41 | 83.747653
2024-05-14 05:42 | 83.827179
2024-05-14 05:43 | 84.204525
2024-05-14 05:44 | 84.336257
2024-05-14 05:45 | 84.19024
2024-05-14 05:46 | 83.534654
2024-05-14 05:47 | 83.7289
2024-05-14 05:48 | 83.906129
2024-05-14 05:49 | 83.979103
2024-05-14 05:50 | 83.115509
2024-05-14 05:51 | 83.517655
2024-05-14 05:52 | 83.579488
2024-05-14 05:53 | 83.835736
2024-05-14 05:54 | 83.275322
2024-05-14 05:55 | 83.565974
2024-05-14 05:56 | 83.972883
2024-05-14 05:57 | 84.179349
2024-05-14 05:58 | 83.571716
2024-05-14 05:59 | 84.28553
2024-05-14 06:00 | 83.510917
2024-05-14 06:01 | 83.939512
2024-05-14 06:02 | 83.55636
2024-05-14 06:03 | 84.165954
2024-05-14 06:04 | 84.506372
2024-05-14 06:05 | 83.702111
2024-05-14 06:06 | 84.233366
2024-05-14 06:07 | 83.732567
2024-05-14 06:08 | 84.099498
2024-05-14 06:09 | 83.37848
2024-05-14 06:10 | 83.851128
2024-05-14 06:11 | 83.191712
2024-05-14 06:12 | 83.319956
2024-05-14 06:13 | 83.875986
2024-05-14 06:14 | 83.827853
2024-05-14 06:15 | 83.501009
2024-05-14 06:16 | 83.584572
2024-05-14 06:17 | 83.971583
2024-05-14 06:18 | 83.749375
2024-05-14 06:19 | 83.670422
2024-05-14 06:20 | 84.542265
2024-05-14 06:21 | 83.805013
2024-05-14 06:22 | 83.901446
2024-05-14 06:23 | 84.154562
2024-05-14 06:24 | 83.756432
2024-05-14 06:25 | 68.396406
2024-05-14 06:26 | 67.564154
2024-05-14 06:27 | 67.54808
2024-05-14 06:28 | 68.104082
2024-05-14 06:29 | 67.473921
2024-05-14 06:30 | 68.056794
2024-05-14 06:31 | 67.876307
2024-05-14 06:32 | 67.821598
2024-05-14 06:33 | 68.234313
2024-05-14 06:34 | 68.334637
2024-05-14 06:35 | 67.430173
2024-05-14 06:36 | 67.392403
2024-05-14 06:37 | 68.180498
2024-05-14 06:38 | 67.92684
2024-05-14 06:39 | 67.577379
2024-05-14 06:40 | 68.204138
2024-05-14 06:41 | 68.17501
2024-05-14 06:42 | 68.507926
2024-05-14 06:43 | 68.465356
2024-05-14 06:44 | 68.929723
2024-05-14 06:45 | 68.18875
2024-05-14 06:46 | 68.547625
2024-05-14 06:47 | 69.342445
2024-05-14 06:48 | 68.458282
2024-05-14 06:49 | 68.649639
2024-05-14 06:50 | 68.796764
2024-05-14 06:51 | 68.913693
2024-05-14 06:52 | 68.257248
2024-05-14 06:53 | 69.152806
2024-05-14 06:54 | 68.843388
2024-05-14 06:55 | 68.951972
2024-05-14 06:56 | 68.493202
2024-05-14 06:57 | 69.418733
2024-05-14 06:58 | 68.432903
2024-05-14 06:59 | 68.846293
2024-05-14 07:00 | 69.276365
2024-05-14 07:01 | 69.247665
2024-05-14 07:02 | 69.30251
2024-05-14 07:03 | 69.682249
2024-05-14 07:04 | 69.350315
2024-05-14 07:05 | 69.55195
2024-05-14 07:06 | 69.950885
2024-05-14 07:07 | 70.037813
2024-05-14 07:08 | 69.520349
2024-05-14 07:09 | 69.439697
2024-05-14 07:10 | 69.371537
2024-05-14 07:11 | 70.115988
2024-05-14 07:12 | 69.391954
2024-05-14 07:13 | 69.853624
2024-05-14 07:14 | 69.661335
2024-05-14 07:15 | 69.723668
2024-05-14 07:16 | 70.037768
2024-05-14 07:17 | 69.30475
2024-05-14 07:18 | 70.390827
2024-05-14 07:19 | 69.653505
2024-05-14 07:20 | 69.593558
2024-05-14 07:21 | 69.95941
2024-05-14 07:22 | 69.866962
2024-05-14 07:23 | 69.918105
2024-05-14 07:24 | 70.326936
2024-05-14 07:25 | 70.090242
2024-05-14 07:26 | 70.084175
2024-05-14 07:27 | 70.266934
2024-05-14 07:28 | 70.232134
2024-05-14 07:29 | 70.327949
2024-05-14 07:30 | 70.246718
2024-05-14 07:31 | 69.932353
2024-05-14 07:32 | 70.536031
2024-05-14 07:33 | 70.393366
2024-05-14 07:34 | 69.938304
2024-05-14 07:35 | 70.138678
2024-05-14 07:36 | 70.358438
2024-05-14 07:37 | 70.15582
2024-05-14 07:38 | 70.036538
2024-05-14 07:39 | 70.282477
2024-05-14 07:40 | 70.256711
2024-05-14 07:41 | 70.284912
2024-05-14 07:42 | 69.31104
2024-05-14 07:43 | 70.311732
2024-05-14 07:44 | 70.187549
2024-05-14 07:45 | 70.180412
2024-05-14 07:46 | 70.939003
2024-05-14 07:47 | 70.430726
2024-05-14 07:48 | 69.855934
2024-05-14 07:49 | 70.288803
2024-05-14 07:50 | 70.342288
2024-05-14 07:51 | 70.709817
2024-05-14 07:52 | 70.383941
2024-05-14 07:53 | 70.749558
2024-05-14 07:54 | 70.862298
2024-05-14 07:55 | 70.105564
2024-05-14 07:56 | 70.544679
2024-05-14 07:57 | 70.821507
2024-05-14 07:58 | 71.044339
2024-05-14 07:59 | 70.982994
2024-05-14 08:00 | 70.896645
2024-05-14 08:01 | 71.12675
2024-05-14 08:02 | 70.96348
2024-05-14 08:03 | 70.392529
2024-05-14 08:04 | 70.533484
2024-05-14 08:05 | 70.512498
2024-05-14 08:06 | 71.08139
2024-05-14 08:07 | 70.705207
2024-05-14 08:08 | 70.528485
2024-05-14 08:09 | 70.867655
2024-05-14 08:10 | 70.523987
2024-05-14 08:11 | 70.868002
2024-05-14 08:12 | 70.87728
2024-05-14 08:13 | 70.70188
2024-05-14 08:14 | 71.086919
2024-05-14 08:15 | 70.940135
2024-05-14 08:16 | 71.202847
2024-05-14 08:17 | 71.402557
2024-05-14 08:18 | 72.016191
2024-05-14 08:19 | 70.958739
2024-05-14 08:20 | 71.083428
2024-05-14 08:21 | 70.525533
2024-05-14 08:22 | 70.558126
2024-05-14 08:23 | 70.985293
2024-05-14 08:24 | 71.049406
2024-05-14 08:25 | 71.1178
2024-05-14 08:26 | 71.655772
2024-05-14 08:27 | 71.102918
2024-05-14 08:28 | 11.407985