## Sheet1
Electrode | Inlet flow rate | Flow rate (ml min-1) | Catholyte | Anolyte | Membrane | Applied current / A | Time | Duration / h | area(H2) | area(CO) | area(CO2) | area(CH4) | area(O2) | area(N2) | c(H2) | c(CO) | c(CO2) | c(O2) | FE(H2) | FE(CO) | FE(CH4) | Total FE | Carbon efficiency
Ag60 GDE in PTFE holder | 60 | 53.142014 | 0.3 M Na2SO4 | 0.05 M H2SO4 | CCM-CEM | 0 | 2024-05-24 15:48 | 0 | 0 | 0 | 0 |  | 0 | 0 | 0% | 0% | 0% | 0% | 0% | 0% |  | 0% | 0% | 0
Ag60 GDE in PTFE holder | 60 | 55.016881 | 0.3 M Na2SO4 | 0.05 M H2SO4 | CCM-CEM | -0.16 | 2024-05-24 16:04 | 0.2678925 | 0.07323398 | 1.457477 | 105.6028 |  | 0.2364059 | 0.628668 | 0.06781% | 1.35% | 97.78% | 0.2189% | 3.086% | 61.42% |  | 64.5% | 1.269% | 106.9603
Ag60 GDE in PTFE holder | 60 | 56.430463 | 0.3 M Na2SO4 | 0.05 M H2SO4 | CCM-CEM | -0.16 | 2024-05-24 16:30 | 0.6931703 | 0.09583999 | 1.526417 | 105.9328 |  | 0.09295359 | 0.1944334 | 0.08887% | 1.415% | 98.23% | 0.08619% | 4.148% | 66.07% |  | 70.22% | 1.604%
Ag60 GDE in PTFE holder | 60 | 57.546487 | 0.3 M Na2SO4 | 0.05 M H2SO4 | CCM-CEM | -0.16 | 2024-05-24 16:55 | 1.118448 | 0.1021219 | 1.59261 | 106.3107 |  | 0.06404443 | 0.1263545 | 0.09439% | 1.472% | 98.26% | 0.05919% | 4.493% | 70.07% |  | 74.56% | 1.567% | 108.0033
Ag60 GDE in PTFE holder | 60 | 59.276602 | 0.3 M Na2SO4 | 0.05 M H2SO4 | CCM-CEM | -0.16 | 2024-05-24 17:21 | 1.543726 | 0.1059626 | 1.551363 | 106.387 |  | 0.05812474 | 0.134528 | 0.0979% | 1.433% | 98.29% | 0.0537% | 4.8% | 70.28% |  | 75.08% | 1.529%
Ag60 GDE in PTFE holder | 60 | 59.215277 | 0.3 M Na2SO4 | 0.05 M H2SO4 | CCM-CEM | -0.27 | 2024-05-24 17:57 | 2.144004 | 0.1461193 | 2.440622 | 105.3165 |  | 0.03352823 | 0.07259953 | 0.1353% | 2.26% | 97.51% | 0.03104% | 3.927% | 65.59% |  | 69.52% | 2.265% | 107.7571
Ag60 GDE in PTFE holder | 60 | 60.668827 | 0.3 M Na2SO4 | 0.05 M H2SO4 | CCM-CEM | -0.27 | 2024-05-24 18:22 | 2.569004 | 0.1742815 | 3.269879 | 103.5875 |  | 0.02582041 | 0.05898784 | 0.1627% | 3.053% | 96.71% | 0.0241% | 4.839% | 90.78% |  | 95.62% | 3.06%
Ag60 GDE in PTFE holder | 60 | 60.912 | 0.3 M Na2SO4 | 0.05 M H2SO4 | CCM-CEM | -0.27 | 2024-05-24 18:48 | 2.994004 | 0.1716762 | 3.281184 | 103.5747 |  | 0.01611184 | 0.03548901 | 0.1603% | 3.064% | 96.73% | 0.01505% | 4.787% | 91.49% |  | 96.28% | 3.071% | 106.8559
Ag60 GDE in PTFE holder | 60 | 61.499812 | 0.3 M Na2SO4 | 0.05 M H2SO4 | CCM-CEM | -0.27 | 2024-05-24 19:13 | 3.419004 | 0.1704189 | 3.282652 | 103.6205 |  | 0.01404777 | 0.0341865 | 0.1591% | 3.064% | 96.73% | 0.01311% | 4.796% | 92.38% |  | 97.18% | 3.071%
Ag60 GDE in PTFE holder | 60 | 61.47019 | 0.3 M Na2SO4 | 0.05 M H2SO4 | CCM-CEM | -0.52 | 2024-05-24 19:49 | 4.019559 | 0.1717517 | 3.289874 | 103.6432 |  | 0.01070621 | 0.02755588 | 0.1603% | 3.071% | 96.73% | 0.009992% | 2.508% | 48.04% |  | 50.55% | 3.077% | 106.9331
Ag60 GDE in PTFE holder | 60 | 62.109304 | 0.3 M Na2SO4 | 0.05 M H2SO4 | CCM-CEM | -0.52 | 2024-05-24 20:15 | 4.444281 | 0.3765896 | 5.722559 | 100.123 |  | 0.01068166 | 0.02656187 | 0.3544% | 5.385% | 94.23% | 0.01005% | 5.603% | 85.14% |  | 90.74% | 5.407%
Ag60 GDE in PTFE holder | 60 | 61.912301 | 0.3 M Na2SO4 | 0.05 M H2SO4 | CCM-CEM | -0.52 | 2024-05-24 20:40 | 4.869837 | 0.4201407 | 5.902342 | 99.99461 |  | 0.008901718 | 0.02195548 | 0.3951% | 5.55% | 94.03% | 0.00837% | 6.225% | 87.46% |  | 93.68% | 5.574% | 105.8969
Ag60 GDE in PTFE holder | 60 | 61.834153 | 0.3 M Na2SO4 | 0.05 M H2SO4 | CCM-CEM | -0.52 | 2024-05-24 21:06 | 5.294837 | 0.4166083 | 5.913584 | 99.97173 |  | 0.01006989 | 0.02748935 | 0.3918% | 5.561% | 94.01% | 0.00947% | 6.166% | 87.52% |  | 93.69% | 5.585%
Ag60 GDE in PTFE holder | 60 | 61.886914 | 0.3 M Na2SO4 | 0.05 M H2SO4 | CCM-CEM | -0.52 | 2024-05-24 21:42 | 5.895392 | 0.4129278 | 5.874031 | 100.0956 |  | 0.005348951 | 0.01411282 | 0.3881% | 5.521% | 94.07% | 0.005027% | 6.113% | 86.96% |  | 93.07% | 5.543% | 105.9696
Ag60 GDE in PTFE holder | 60 | 62.362076 | 0.3 M Na2SO4 | 0.05 M H2SO4 | CCM-CEM | -0.77 | 2024-05-24 22:07 | 6.32067 | 0.9638507 | 7.476486 | 97.35116 |  | 0.003634705 | 0.0114907 | 0.911% | 7.066% | 92.01% | 0.003435% | 9.765% | 75.74% |  | 85.51% | 7.132%
Ag60 GDE in PTFE holder | 60 | 61.981144 | 0.3 M Na2SO4 | 0.05 M H2SO4 | CCM-CEM | -0.77 | 2024-05-24 22:33 | 6.746226 | 1.154296 | 7.730764 | 96.67433 |  | 0.005463621 | 0.02205081 | 1.093% | 7.322% | 91.56% | 0.005175% | 11.65% | 78% |  | 89.65% | 7.405% | 104.4051
Ag60 GDE in PTFE holder | 60 | 62.674421 | 0.3 M Na2SO4 | 0.05 M H2SO4 | CCM-CEM | -0.77 | 2024-05-24 22:58 | 7.171226 | 1.223745 | 7.735543 | 96.46731 |  | 0.002033351 | 0.01478351 | 1.161% | 7.336% | 91.49% | 0.001928% | 12.5% | 79.03% |  | 91.53% | 7.424%
Ag60 GDE in PTFE holder | 60 | 62.328236 | 0.3 M Na2SO4 | 0.05 M H2SO4 | CCM-CEM | -0.77 | 2024-05-24 23:34 | 7.771504 | 1.341958 | 7.530576 | 96.85517 |  | 0.001548344 | 0.01269247 | 1.269% | 7.122% | 91.6% | 0.001464% | 13.6% | 76.3% |  | 89.89% | 7.214% | 104.3858
Ag60 GDE in PTFE holder | 60 | 63.835328 | 0.3 M Na2SO4 | 0.05 M H2SO4 | CCM-CEM | -1.1 | 2024-05-25 | 8.197059 | 2.392523 | 8.113244 | 94.72867 |  | 0.01757018 | 0 | 2.273% | 7.708% | 90% | 0.01669% | 17.46% | 59.21% |  | 76.67% | 7.889%
Ag60 GDE in PTFE holder | 60 | 63.887456 | 0.3 M Na2SO4 | 0.05 M H2SO4 | CCM-CEM | -1.1 | 2024-05-25 00:26 | 8.621781 | 3.052002 | 8.265304 | 93.66794 |  | 0.02609683 | 0.01043466 | 2.906% | 7.87% | 89.19% | 0.02485% | 22.34% | 60.5% |  | 82.84% | 8.109% | 101.9332
Ag60 GDE in PTFE holder | 60 | 64.407866 | 0.3 M Na2SO4 | 0.05 M H2SO4 | CCM-CEM | -1.1 | 2024-05-25 00:51 | 9.047059 | 3.232229 | 8.126272 | 93.59729 |  | 0.01785443 | 0.004189016 | 3.079% | 7.741% | 89.16% | 0.01701% | 23.86% | 59.99% |  | 83.85% | 7.989%
Ag60 GDE in PTFE holder | 60 | 64.289951 | 0.3 M Na2SO4 | 0.05 M H2SO4 | CCM-CEM | -1.1 | 2024-05-25 01:27 | 9.647337 | 3.419813 | 7.95202 | 93.54135 |  | 0.01761157 | 0.007035114 | 3.259% | 7.578% | 89.14% | 0.01678% | 25.21% | 58.62% |  | 83.83% | 7.835% | 101.4933
Ag60 GDE in PTFE holder | 60 | 68.130881 | 0.3 M Na2SO4 | 0.05 M H2SO4 | CCM-CEM | -1.52 | 2024-05-25 01:53 | 10.07261 | 4.429107 | 8.066541 | 91.57668 |  | 0.05311612 | 0 | 4.254% | 7.747% | 87.95% | 0.05101% | 25.23% | 45.96% |  | 71.19% | 8.095%
Ag60 GDE in PTFE holder | 60 | 67.976954 | 0.3 M Na2SO4 | 0.05 M H2SO4 | CCM-CEM | -1.52 | 2024-05-25 02:18 | 10.49789 | 7.704962 | 8.384342 | 87.47999 |  | 0.1795813 | 0.001234523 | 7.426% | 8.081% | 84.32% | 0.1731% | 43.96% | 47.83% |  | 91.79% | 8.746% | 95.8643
Ag60 GDE in PTFE holder | 60 | 68.408009 | 0.3 M Na2SO4 | 0.05 M H2SO4 | CCM-CEM | -1.52 | 2024-05-25 02:44 | 10.92345 | 8.171492 | 8.141035 | 87.37441 |  | 0.1725844 | 0 | 7.868% | 7.839% | 84.13% | 0.1662% | 46.87% | 46.69% |  | 93.56% | 8.523%
Ag60 GDE in PTFE holder | 60 | 68.160928 | 0.3 M Na2SO4 | 0.05 M H2SO4 | CCM-CEM | -1.52 | 2024-05-25 03:20 | 11.52373 | 8.655119 | 7.751593 | 87.04544 |  | 0.1722121 | 0.011974 | 8.351% | 7.48% | 83.99% | 0.1662% | 49.57% | 44.39% |  | 93.96% | 8.177% | 94.797
Ag60 GDE in PTFE holder | 60 | 68.53118 | 0.3 M Na2SO4 | 0.05 M H2SO4 | CCM-CEM | -1.52 | 2024-05-25 03:45 | 11.94873 | 8.956374 | 7.714959 | 86.54551 |  | 0.1731432 | 0 | 8.663% | 7.462% | 83.71% | 0.1675% | 51.69% | 44.53% |  | 96.22% | 8.185%
Ag60 GDE in PTFE holder | 60 | 73.243187 | 0.3 M Na2SO4 | 0.05 M H2SO4 | CCM-CEM | -2.1 | 2024-05-25 04:11 | 12.37428 | 13.23513 | 7.463798 | 81.98196 |  | 0.3123578 | 0 | 12.85% | 7.247% | 79.6% | 0.3033% | 59.32% | 33.45% |  | 92.77% | 8.344% | 89.4458
Ag60 GDE in PTFE holder | 60 | 72.890965 | 0.3 M Na2SO4 | 0.05 M H2SO4 | CCM-CEM | -2.1 | 2024-05-25 04:36 | 12.79928 | 13.82105 | 7.206802 | 81.56486 |  | 0.3117101 | 0 | 13.43% | 7.003% | 79.26% | 0.3029% | 61.7% | 32.17% |  | 93.87% | 8.118%
Ag60 GDE in PTFE holder | 60 | 73.272186 | 0.3 M Na2SO4 | 0.05 M H2SO4 | CCM-CEM | -2.1 | 2024-05-25 05:12 | 13.39956 | 14.36228 | 6.732021 | 81.34698 |  | 0.2968502 | 0 | 13.98% | 6.553% | 79.18% | 0.2889% | 64.56% | 30.26% |  | 94.82% | 7.643% | 88.079
Ag60 GDE in PTFE holder | 60 | 73.676625 | 0.3 M Na2SO4 | 0.05 M H2SO4 | CCM-CEM | -2.1 | 2024-05-25 05:38 | 13.82484 | 14.74175 | 6.439028 | 81.41307 |  | 0.2890725 | 0 | 14.33% | 6.259% | 79.13% | 0.281% | 66.53% | 29.06% |  | 95.6% | 7.329% | 87.8521
Ag60 GDE in PTFE holder | 60 | 83.488362 | 0.3 M Na2SO4 | 0.05 M H2SO4 | CCM-CEM | -3.1 | 2024-05-25 06:03 | 14.24984 | 21.58696 | 6.038449 | 73.84989 |  | 0.4216464 | 0 | 21.19% | 5.926% | 72.48% | 0.4138% | 75.51% | 21.12% |  | 96.64% | 7.559%
Ag60 GDE in PTFE holder | 60 | 82.77603 | 0.3 M Na2SO4 | 0.05 M H2SO4 | CCM-CEM | -3.1 | 2024-05-25 06:29 | 14.67484 | 22.67704 | 5.893454 | 72.77767 |  | 0.4261111 | 0 | 22.28% | 5.791% | 71.51% | 0.4187% | 78.75% | 20.46% |  | 99.21% | 7.491% | 78.6712
Ag60 GDE in PTFE holder | 60 | 82.566207 | 0.3 M Na2SO4 | 0.05 M H2SO4 | CCM-CEM | -3.1 | 2024-05-25 07:05 | 15.27511 | 23.15093 | 5.396138 | 72.55622 |  | 0.4071052 | 0 | 22.81% | 5.316% | 71.48% | 0.401% | 80.4% | 18.74% |  | 99.13% | 6.922%
Ag60 GDE in PTFE holder | 60 | 81.828013 | 0.3 M Na2SO4 | 0.05 M H2SO4 | CCM-CEM | -3.1 | 2024-05-25 07:30 | 15.70011 | 23.46782 | 5.115483 | 72.65804 |  | 0.3621238 | 0 | 23.1% | 5.035% | 71.51% | 0.3564% | 80.69% | 17.59% |  | 98.28% | 6.577% | 77.7735
Ag60 GDE in PTFE holder | 60 | 68.299393 | 0.3 M Na2SO4 | 0.05 M H2SO4 | CCM-CEM | -0.5 | 2024-05-25 07:56 | 16.12511 | 17.87189 | 4.938908 | 79.56618 |  | 0.2087458 | 0.003415052 | 17.42% | 4.814% | 77.56% | 0.2035% | 315% | 87.04% |  | 402% | 5.844%
Ag60 GDE in PTFE holder | 60 | 68.826653 | 0.3 M Na2SO4 | 0.05 M H2SO4 | CCM-CEM | -0.5 | 2024-05-25 08:21 | 16.55011 | 12.15288 | 4.882459 | 86.64154 |  | 0.06869493 | 0 | 11.71% | 4.706% | 83.51% | 0.06621% | 213.4% | 85.74% |  | 299.2% | 5.335% | 91.524
Ag60 GDE in PTFE holder | 60 | 69.988951 | 0.3 M Na2SO4 | 0.05 M H2SO4 | CCM-CEM | -0.5 | 2024-05-25 08:57 | 17.15011 | 12.09139 | 4.556967 | 87.1005 |  | 0.07146659 | 0 | 11.65% | 4.389% | 83.9% | 0.06884% | 215.8% | 81.32% |  | 297.1% | 4.972%

## Flow rate
| 0.0.9Mna2so4pH3 | 2024-05-24 15:48 | 2024-05-24 13:48 | 53.142014
2024-05-24 13:17 | 0 | 2024-05-24 16:04 | 2024-05-24 14:04 | 55.016881
2024-05-24 13:18 | 0 | 2024-05-24 16:30 | 2024-05-24 14:30 | 56.430463
2024-05-24 13:19 | 69.8934 | 2024-05-24 16:55 | 2024-05-24 14:55 | 57.546487
2024-05-24 13:20 | 59.737938 | 2024-05-24 17:21 | 2024-05-24 15:21 | 59.276602
2024-05-24 13:21 | 58.290152 | 2024-05-24 17:57 | 2024-05-24 15:57 | 59.215277
2024-05-24 13:22 | 56.993882 | 2024-05-24 18:22 | 2024-05-24 16:22 | 60.668827
2024-05-24 13:23 | 56.357327 | 2024-05-24 18:48 | 2024-05-24 16:48 | 60.912
2024-05-24 13:24 | 55.440555 | 2024-05-24 19:13 | 2024-05-24 17:13 | 61.499812
2024-05-24 13:25 | 54.912324 | 2024-05-24 19:49 | 2024-05-24 17:49 | 61.47019
2024-05-24 13:26 | 54.366045 | 2024-05-24 20:15 | 2024-05-24 18:15 | 62.109304
2024-05-24 13:27 | 53.908362 | 2024-05-24 20:40 | 2024-05-24 18:40 | 61.912301
2024-05-24 13:28 | 53.649879 | 2024-05-24 21:06 | 2024-05-24 19:06 | 61.834153
2024-05-24 13:29 | 53.277058 | 2024-05-24 21:42 | 2024-05-24 19:42 | 61.886914
2024-05-24 13:30 | 53.340185 | 2024-05-24 22:07 | 2024-05-24 20:07 | 62.362076
2024-05-24 13:31 | 53.237043 | 2024-05-24 22:33 | 2024-05-24 20:33 | 61.981144
2024-05-24 13:32 | 53.094265 | 2024-05-24 22:58 | 2024-05-24 20:58 | 62.674421
2024-05-24 13:33 | 52.866063 | 2024-05-24 23:34 | 2024-05-24 21:34 | 62.328236
2024-05-24 13:34 | 52.875515 | 2024-05-25 | 2024-05-24 22:00 | 63.835328
2024-05-24 13:35 | 53.087742 | 2024-05-25 00:26 | 2024-05-24 22:25 | 63.887456
2024-05-24 13:36 | 53.056864 | 2024-05-25 00:51 | 2024-05-24 22:51 | 64.407866
2024-05-24 13:37 | 53.099324 | 2024-05-25 01:27 | 2024-05-24 23:27 | 64.289951
2024-05-24 13:38 | 53.131557 | 2024-05-25 01:53 | 2024-05-24 23:53 | 68.130881
2024-05-24 13:39 | 53.346898 | 2024-05-25 02:18 | 2024-05-25 00:18 | 67.976954
2024-05-24 13:40 | 53.074274 | 2024-05-25 02:44 | 2024-05-25 00:44 | 68.408009
2024-05-24 13:41 | 53.207717 | 2024-05-25 03:20 | 2024-05-25 01:20 | 68.160928
2024-05-24 13:42 | 52.686935 | 2024-05-25 03:45 | 2024-05-25 01:45 | 68.53118
2024-05-24 13:43 | 11.644212 | 2024-05-25 04:11 | 2024-05-25 02:11 | 73.243187
2024-05-24 13:44 | 58.420409 | 2024-05-25 04:36 | 2024-05-25 02:36 | 72.890965
2024-05-24 13:45 | 46.283787 | 2024-05-25 05:12 | 2024-05-25 03:12 | 73.272186
2024-05-24 13:46 | 53.59586 | 2024-05-25 05:38 | 2024-05-25 03:38 | 73.676625
2024-05-24 13:47 | 53.122762 | 2024-05-25 06:03 | 2024-05-25 04:03 | 83.488362
2024-05-24 13:48 | 53.142014 | 2024-05-25 06:29 | 2024-05-25 04:29 | 82.77603
2024-05-24 13:49 | 52.907969 | 2024-05-25 07:05 | 2024-05-25 05:05 | 82.566207
2024-05-24 13:50 | 52.85254 | 2024-05-25 07:30 | 2024-05-25 05:30 | 81.828013
2024-05-24 13:51 | 52.717444 | 2024-05-25 07:56 | 2024-05-25 05:56 | 68.299393
2024-05-24 13:52 | 53.44907 | 2024-05-25 08:21 | 2024-05-25 06:21 | 68.826653
2024-05-24 13:53 | 53.180424 | 2024-05-25 08:57 | 2024-05-25 06:57 | 69.988951
2024-05-24 13:54 | 53.353628
2024-05-24 13:55 | 52.893253
2024-05-24 13:56 | 53.395367
2024-05-24 13:57 | 53.144467
2024-05-24 13:58 | 53.433105
2024-05-24 13:59 | 53.678961
2024-05-24 14:00 | 54.583956
2024-05-24 14:01 | 54.060747
2024-05-24 14:02 | 54.061216
2024-05-24 14:03 | 55.312127
2024-05-24 14:04 | 55.016881
2024-05-24 14:05 | 55.416507
2024-05-24 14:06 | 54.30631
2024-05-24 14:07 | 55.114782
2024-05-24 14:08 | 54.287715
2024-05-24 14:09 | 54.093772
2024-05-24 14:10 | 54.710387
2024-05-24 14:11 | 54.768211
2024-05-24 14:12 | 54.40041
2024-05-24 14:13 | 55.20326
2024-05-24 14:14 | 55.193022
2024-05-24 14:15 | 55.242902
2024-05-24 14:16 | 54.865085
2024-05-24 14:17 | 55.653114
2024-05-24 14:18 | 54.188627
2024-05-24 14:19 | 55.586601
2024-05-24 14:20 | 55.477557
2024-05-24 14:21 | 56.183192
2024-05-24 14:22 | 56.023099
2024-05-24 14:23 | 55.712328
2024-05-24 14:24 | 56.059759
2024-05-24 14:25 | 56.40104
2024-05-24 14:26 | 56.044414
2024-05-24 14:27 | 55.960706
2024-05-24 14:28 | 55.741213
2024-05-24 14:29 | 56.430463
2024-05-24 14:30 | 56.391268
2024-05-24 14:31 | 56.262714
2024-05-24 14:32 | 56.587134
2024-05-24 14:33 | 57.211492
2024-05-24 14:34 | 57.024775
2024-05-24 14:35 | 56.582822
2024-05-24 14:36 | 56.275459
2024-05-24 14:37 | 57.059326
2024-05-24 14:38 | 56.118988
2024-05-24 14:39 | 57.21624
2024-05-24 14:40 | 56.711221
2024-05-24 14:41 | 57.037645
2024-05-24 14:42 | 57.009426
2024-05-24 14:43 | 57.582601
2024-05-24 14:44 | 57.639088
2024-05-24 14:45 | 57.616061
2024-05-24 14:46 | 57.698802
2024-05-24 14:47 | 57.197706
2024-05-24 14:48 | 56.999101
2024-05-24 14:49 | 57.830453
2024-05-24 14:50 | 57.693676
2024-05-24 14:51 | 57.492476
2024-05-24 14:52 | 57.789283
2024-05-24 14:53 | 57.536991
2024-05-24 14:54 | 58.203552
2024-05-24 14:55 | 57.546487
2024-05-24 14:56 | 57.863956
2024-05-24 14:57 | 58.006353
2024-05-24 14:58 | 57.552856
2024-05-24 14:59 | 58.310064
2024-05-24 15:00 | 57.667997
2024-05-24 15:01 | 57.44916
2024-05-24 15:02 | 58.837616
2024-05-24 15:03 | 58.208554
2024-05-24 15:04 | 57.651743
2024-05-24 15:05 | 58.821372
2024-05-24 15:06 | 57.706361
2024-05-24 15:07 | 58.188264
2024-05-24 15:08 | 58.665877
2024-05-24 15:09 | 58.164038
2024-05-24 15:10 | 58.048794
2024-05-24 15:11 | 58.675989
2024-05-24 15:12 | 58.840832
2024-05-24 15:13 | 59.033338
2024-05-24 15:14 | 58.855337
2024-05-24 15:15 | 59.394462
2024-05-24 15:16 | 58.918682
2024-05-24 15:17 | 58.583841
2024-05-24 15:18 | 58.098235
2024-05-24 15:19 | 59.49748
2024-05-24 15:20 | 59.276602
2024-05-24 15:21 | 59.253941
2024-05-24 15:22 | 58.809727
2024-05-24 15:23 | 59.29574
2024-05-24 15:24 | 59.091553
2024-05-24 15:25 | 58.590817
2024-05-24 15:26 | 58.997003
2024-05-24 15:27 | 59.383458
2024-05-24 15:28 | 58.858749
2024-05-24 15:29 | 58.707497
2024-05-24 15:30 | 58.937288
2024-05-24 15:31 | 59.203206
2024-05-24 15:32 | 59.751555
2024-05-24 15:33 | 59.08061
2024-05-24 15:34 | 59.022339
2024-05-24 15:35 | 58.723806
2024-05-24 15:36 | 59.298997
2024-05-24 15:37 | 59.096332
2024-05-24 15:38 | 59.26738
2024-05-24 15:39 | 59.839828
2024-05-24 15:40 | 59.885492
2024-05-24 15:41 | 59.710939
2024-05-24 15:42 | 59.287535
2024-05-24 15:43 | 60.446423
2024-05-24 15:44 | 60.104815
2024-05-24 15:45 | 59.051773
2024-05-24 15:46 | 59.374218
2024-05-24 15:47 | 59.228761
2024-05-24 15:48 | 59.07438
2024-05-24 15:49 | 59.886588
2024-05-24 15:50 | 59.681488
2024-05-24 15:51 | 60.054625
2024-05-24 15:52 | 59.559167
2024-05-24 15:53 | 60.296135
2024-05-24 15:54 | 59.667468
2024-05-24 15:55 | 59.988155
2024-05-24 15:56 | 59.215277
2024-05-24 15:57 | 59.75195
2024-05-24 15:58 | 59.675448
2024-05-24 15:59 | 59.937335
2024-05-24 16:00 | 59.633094
2024-05-24 16:01 | 60.442339
2024-05-24 16:02 | 59.605455
2024-05-24 16:03 | 60.363225
2024-05-24 16:04 | 60.137533
2024-05-24 16:05 | 60.037624
2024-05-24 16:06 | 60.543779
2024-05-24 16:07 | 59.943809
2024-05-24 16:08 | 59.960164
2024-05-24 16:09 | 60.33728
2024-05-24 16:10 | 60.44444
2024-05-24 16:11 | 60.367248
2024-05-24 16:12 | 60.280176
2024-05-24 16:13 | 59.74512
2024-05-24 16:14 | 59.927475
2024-05-24 16:15 | 60.996765
2024-05-24 16:16 | 59.932253
2024-05-24 16:17 | 59.610179
2024-05-24 16:18 | 59.781376
2024-05-24 16:19 | 60.808461
2024-05-24 16:20 | 60.142423
2024-05-24 16:21 | 60.246158
2024-05-24 16:22 | 60.668827
2024-05-24 16:23 | 59.974265
2024-05-24 16:24 | 60.072537
2024-05-24 16:25 | 60.708658
2024-05-24 16:26 | 60.264395
2024-05-24 16:27 | 60.387146
2024-05-24 16:28 | 60.618022
2024-05-24 16:29 | 60.384374
2024-05-24 16:30 | 60.355949
2024-05-24 16:31 | 60.37538
2024-05-24 16:32 | 60.937897
2024-05-24 16:33 | 60.551505
2024-05-24 16:34 | 60.569075
2024-05-24 16:35 | 60.754526
2024-05-24 16:36 | 61.143102
2024-05-24 16:37 | 60.681868
2024-05-24 16:38 | 60.359621
2024-05-24 16:39 | 61.022495
2024-05-24 16:40 | 60.813463
2024-05-24 16:41 | 61.165268
2024-05-24 16:42 | 60.967119
2024-05-24 16:43 | 60.684832
2024-05-24 16:44 | 60.324627
2024-05-24 16:45 | 61.148554
2024-05-24 16:46 | 60.86646
2024-05-24 16:47 | 60.912
2024-05-24 16:48 | 60.693646
2024-05-24 16:49 | 60.832429
2024-05-24 16:50 | 61.06665
2024-05-24 16:51 | 60.661662
2024-05-24 16:52 | 60.965855
2024-05-24 16:53 | 60.966371
2024-05-24 16:54 | 60.883208
2024-05-24 16:55 | 60.711408
2024-05-24 16:56 | 60.884359
2024-05-24 16:57 | 60.793808
2024-05-24 16:58 | 60.943187
2024-05-24 16:59 | 61.339725
2024-05-24 17:00 | 61.120634
2024-05-24 17:01 | 61.161325
2024-05-24 17:02 | 61.103235
2024-05-24 17:03 | 61.257355
2024-05-24 17:04 | 60.831956
2024-05-24 17:05 | 61.084262
2024-05-24 17:06 | 61.102163
2024-05-24 17:07 | 60.884466
2024-05-24 17:08 | 60.956639
2024-05-24 17:09 | 60.546374
2024-05-24 17:10 | 61.884654
2024-05-24 17:11 | 61.274687
2024-05-24 17:12 | 61.679303
2024-05-24 17:13 | 61.499812
2024-05-24 17:14 | 61.218745
2024-05-24 17:15 | 61.865689
2024-05-24 17:16 | 61.78228
2024-05-24 17:17 | 61.388053
2024-05-24 17:18 | 60.080954
2024-05-24 17:19 | 61.745536
2024-05-24 17:20 | 61.190014
2024-05-24 17:21 | 61.330789
2024-05-24 17:22 | 60.929981
2024-05-24 17:23 | 60.814467
2024-05-24 17:24 | 61.371941
2024-05-24 17:25 | 61.278842
2024-05-24 17:26 | 61.488092
2024-05-24 17:27 | 61.370345
2024-05-24 17:28 | 61.558788
2024-05-24 17:29 | 60.877098
2024-05-24 17:30 | 61.415833
2024-05-24 17:31 | 61.24107
2024-05-24 17:32 | 61.318548
2024-05-24 17:33 | 60.914367
2024-05-24 17:34 | 60.952297
2024-05-24 17:35 | 60.804122
2024-05-24 17:36 | 61.083134
2024-05-24 17:37 | 61.123386
2024-05-24 17:38 | 61.196508
2024-05-24 17:39 | 61.769891
2024-05-24 17:40 | 61.730505
2024-05-24 17:41 | 61.286768
2024-05-24 17:42 | 61.177363
2024-05-24 17:43 | 61.394473
2024-05-24 17:44 | 61.385875
2024-05-24 17:45 | 60.894927
2024-05-24 17:46 | 61.868529
2024-05-24 17:47 | 61.372241
2024-05-24 17:48 | 61.510684
2024-05-24 17:49 | 61.47019
2024-05-24 17:50 | 61.765189
2024-05-24 17:51 | 61.337036
2024-05-24 17:52 | 62.118571
2024-05-24 17:53 | 61.78358
2024-05-24 17:54 | 61.829659
2024-05-24 17:55 | 61.818951
2024-05-24 17:56 | 62.038533
2024-05-24 17:57 | 61.251434
2024-05-24 17:58 | 61.913071
2024-05-24 17:59 | 61.526926
2024-05-24 18:00 | 61.707481
2024-05-24 18:01 | 61.73103
2024-05-24 18:02 | 62.265578
2024-05-24 18:03 | 61.690621
2024-05-24 18:04 | 62.046278
2024-05-24 18:05 | 61.648752
2024-05-24 18:06 | 61.500985
2024-05-24 18:07 | 62.13429
2024-05-24 18:08 | 61.716099
2024-05-24 18:09 | 61.882041
2024-05-24 18:10 | 61.826192
2024-05-24 18:11 | 61.46135
2024-05-24 18:12 | 61.926699
2024-05-24 18:13 | 61.671564
2024-05-24 18:14 | 62.109304
2024-05-24 18:15 | 62.080416
2024-05-24 18:16 | 61.12965
2024-05-24 18:17 | 62.356845
2024-05-24 18:18 | 61.609689
2024-05-24 18:19 | 62.154395
2024-05-24 18:20 | 62.018031
2024-05-24 18:21 | 62.055225
2024-05-24 18:22 | 61.973241
2024-05-24 18:23 | 61.793182
2024-05-24 18:24 | 61.768267
2024-05-24 18:25 | 61.683424
2024-05-24 18:26 | 61.765838
2024-05-24 18:27 | 62.234523
2024-05-24 18:28 | 61.840925
2024-05-24 18:29 | 61.738105
2024-05-24 18:30 | 61.87891
2024-05-24 18:31 | 61.47425
2024-05-24 18:32 | 61.522616
2024-05-24 18:33 | 61.855913
2024-05-24 18:34 | 61.423482
2024-05-24 18:35 | 61.830096
2024-05-24 18:36 | 61.945059
2024-05-24 18:37 | 61.7731
2024-05-24 18:38 | 62.451232
2024-05-24 18:39 | 61.151543
2024-05-24 18:40 | 61.912301
2024-05-24 18:41 | 61.995969
2024-05-24 18:42 | 61.66103
2024-05-24 18:43 | 62.033504
2024-05-24 18:44 | 62.330039
2024-05-24 18:45 | 61.897631
2024-05-24 18:46 | 61.753698
2024-05-24 18:47 | 62.293457
2024-05-24 18:48 | 61.860114
2024-05-24 18:49 | 62.023389
2024-05-24 18:50 | 61.869504
2024-05-24 18:51 | 61.966466
2024-05-24 18:52 | 61.426475
2024-05-24 18:53 | 61.434776
2024-05-24 18:54 | 61.640741
2024-05-24 18:55 | 61.436226
2024-05-24 18:56 | 61.494593
2024-05-24 18:57 | 61.774716
2024-05-24 18:58 | 61.577901
2024-05-24 18:59 | 61.224039
2024-05-24 19:00 | 61.900652
2024-05-24 19:01 | 61.963972
2024-05-24 19:02 | 62.011654
2024-05-24 19:03 | 61.345
2024-05-24 19:04 | 61.859237
2024-05-24 19:05 | 61.834153
2024-05-24 19:06 | 61.638383
2024-05-24 19:07 | 61.991365
2024-05-24 19:08 | 61.265714
2024-05-24 19:09 | 62.111595
2024-05-24 19:10 | 61.835559
2024-05-24 19:11 | 61.826422
2024-05-24 19:12 | 61.937771
2024-05-24 19:13 | 62.126795
2024-05-24 19:14 | 61.934483
2024-05-24 19:15 | 62.078935
2024-05-24 19:16 | 62.056997
2024-05-24 19:17 | 62.316356
2024-05-24 19:18 | 61.717439
2024-05-24 19:19 | 61.411122
2024-05-24 19:20 | 61.270599
2024-05-24 19:21 | 62.238737
2024-05-24 19:22 | 62.384109
2024-05-24 19:23 | 61.467632
2024-05-24 19:24 | 61.784369
2024-05-24 19:25 | 61.605006
2024-05-24 19:26 | 61.762169
2024-05-24 19:27 | 61.58379
2024-05-24 19:28 | 61.602124
2024-05-24 19:29 | 61.974311
2024-05-24 19:30 | 61.643199
2024-05-24 19:31 | 61.561033
2024-05-24 19:32 | 61.524513
2024-05-24 19:33 | 62.497523
2024-05-24 19:34 | 62.0998
2024-05-24 19:35 | 62.137373
2024-05-24 19:36 | 61.788035
2024-05-24 19:37 | 61.897523
2024-05-24 19:38 | 61.958029
2024-05-24 19:39 | 61.785843
2024-05-24 19:40 | 62.017752
2024-05-24 19:41 | 61.886914
2024-05-24 19:42 | 61.628732
2024-05-24 19:43 | 61.8429
2024-05-24 19:44 | 62.610018
2024-05-24 19:45 | 62.206657
2024-05-24 19:46 | 62.655362
2024-05-24 19:47 | 62.179044
2024-05-24 19:48 | 61.620522
2024-05-24 19:49 | 62.405653
2024-05-24 19:50 | 62.722674
2024-05-24 19:51 | 62.419435
2024-05-24 19:52 | 62.672993
2024-05-24 19:53 | 62.292369
2024-05-24 19:54 | 62.58614
2024-05-24 19:55 | 62.941419
2024-05-24 19:56 | 62.493004
2024-05-24 19:57 | 62.224775
2024-05-24 19:58 | 61.987344
2024-05-24 19:59 | 62.6468
2024-05-24 20:00 | 62.756778
2024-05-24 20:01 | 62.501285
2024-05-24 20:02 | 62.098003
2024-05-24 20:03 | 61.886783
2024-05-24 20:04 | 62.397813
2024-05-24 20:05 | 62.405775
2024-05-24 20:06 | 62.313422
2024-05-24 20:07 | 62.362076
2024-05-24 20:08 | 62.691517
2024-05-24 20:09 | 62.597456
2024-05-24 20:10 | 62.162716
2024-05-24 20:11 | 62.470557
2024-05-24 20:12 | 62.455829
2024-05-24 20:13 | 62.643902
2024-05-24 20:14 | 62.546853
2024-05-24 20:15 | 62.120274
2024-05-24 20:16 | 62.217268
2024-05-24 20:17 | 62.166405
2024-05-24 20:18 | 62.282943
2024-05-24 20:19 | 62.394248
2024-05-24 20:20 | 62.116815
2024-05-24 20:21 | 62.60912
2024-05-24 20:22 | 62.238726
2024-05-24 20:23 | 62.274905
2024-05-24 20:24 | 62.387375
2024-05-24 20:25 | 62.336837
2024-05-24 20:26 | 62.337347
2024-05-24 20:27 | 62.636178
2024-05-24 20:28 | 62.975572
2024-05-24 20:29 | 62.443044
2024-05-24 20:30 | 62.001776
2024-05-24 20:31 | 62.113338
2024-05-24 20:32 | 61.981144
2024-05-24 20:33 | 62.865865
2024-05-24 20:34 | 61.998797
2024-05-24 20:35 | 62.355692
2024-05-24 20:36 | 62.612609
2024-05-24 20:37 | 62.619716
2024-05-24 20:38 | 62.2403
2024-05-24 20:39 | 62.895862
2024-05-24 20:40 | 62.007165
2024-05-24 20:41 | 62.501332
2024-05-24 20:42 | 62.31197
2024-05-24 20:43 | 62.463286
2024-05-24 20:44 | 62.765684
2024-05-24 20:45 | 62.51143
2024-05-24 20:46 | 62.437145
2024-05-24 20:47 | 62.296242
2024-05-24 20:48 | 62.591336
2024-05-24 20:49 | 61.836089
2024-05-24 20:50 | 62.448876
2024-05-24 20:51 | 62.114395
2024-05-24 20:52 | 62.232512
2024-05-24 20:53 | 62.291139
2024-05-24 20:54 | 62.115016
2024-05-24 20:55 | 62.443778
2024-05-24 20:56 | 62.064592
2024-05-24 20:57 | 62.51977
2024-05-24 20:58 | 62.674421
2024-05-24 20:59 | 62.256286
2024-05-24 21:00 | 62.371563
2024-05-24 21:01 | 62.100821
2024-05-24 21:02 | 62.042584
2024-05-24 21:03 | 62.239702
2024-05-24 21:04 | 62.192542
2024-05-24 21:05 | 62.669322
2024-05-24 21:06 | 62.165584
2024-05-24 21:07 | 62.256305
2024-05-24 21:08 | 62.40974
2024-05-24 21:09 | 62.653365
2024-05-24 21:10 | 62.317219
2024-05-24 21:11 | 61.984559
2024-05-24 21:12 | 62.291259
2024-05-24 21:13 | 62.136943
2024-05-24 21:14 | 61.959537
2024-05-24 21:15 | 62.18276
2024-05-24 21:16 | 62.353185
2024-05-24 21:17 | 62.082861
2024-05-24 21:18 | 62.219871
2024-05-24 21:19 | 62.614842
2024-05-24 21:20 | 62.198794
2024-05-24 21:21 | 62.157979
2024-05-24 21:22 | 62.175669
2024-05-24 21:23 | 62.585862
2024-05-24 21:24 | 62.613616
2024-05-24 21:25 | 62.072758
2024-05-24 21:26 | 62.569437
2024-05-24 21:27 | 62.381159
2024-05-24 21:28 | 62.161146
2024-05-24 21:29 | 62.744779
2024-05-24 21:30 | 62.107459
2024-05-24 21:31 | 62.705504
2024-05-24 21:32 | 62.646194
2024-05-24 21:33 | 62.016945
2024-05-24 21:34 | 62.328236
2024-05-24 21:35 | 61.925521
2024-05-24 21:36 | 62.198256
2024-05-24 21:37 | 62.214364
2024-05-24 21:38 | 61.997335
2024-05-24 21:39 | 62.219255
2024-05-24 21:40 | 62.972876
2024-05-24 21:41 | 62.468347
2024-05-24 21:42 | 62.35022
2024-05-24 21:43 | 62.611424
2024-05-24 21:44 | 62.482398
2024-05-24 21:45 | 62.300424
2024-05-24 21:46 | 62.499932
2024-05-24 21:47 | 61.819925
2024-05-24 21:48 | 62.237652
2024-05-24 21:49 | 64.013398
2024-05-24 21:50 | 63.272456
2024-05-24 21:51 | 63.726215
2024-05-24 21:52 | 64.574989
2024-05-24 21:53 | 64.331776
2024-05-24 21:54 | 64.049631
2024-05-24 21:55 | 64.080858
2024-05-24 21:56 | 63.726022
2024-05-24 21:57 | 64.007518
2024-05-24 21:58 | 64.539313
2024-05-24 21:59 | 63.852955
2024-05-24 22:00 | 63.835328
2024-05-24 22:01 | 63.574634
2024-05-24 22:02 | 64.43753
2024-05-24 22:03 | 63.34413
2024-05-24 22:04 | 64.093466
2024-05-24 22:05 | 64.781516
2024-05-24 22:06 | 64.679552
2024-05-24 22:07 | 64.140471
2024-05-24 22:08 | 63.569501
2024-05-24 22:09 | 64.289068
2024-05-24 22:10 | 64.21712
2024-05-24 22:11 | 64.215552
2024-05-24 22:12 | 64.170918
2024-05-24 22:13 | 63.710569
2024-05-24 22:14 | 63.945602
2024-05-24 22:15 | 63.993389
2024-05-24 22:16 | 63.912728
2024-05-24 22:17 | 63.899433
2024-05-24 22:18 | 63.935834
2024-05-24 22:19 | 64.174286
2024-05-24 22:20 | 63.959674
2024-05-24 22:21 | 64.190886
2024-05-24 22:22 | 64.57841
2024-05-24 22:23 | 63.995841
2024-05-24 22:24 | 63.69937
2024-05-24 22:25 | 63.887456
2024-05-24 22:26 | 63.926209
2024-05-24 22:27 | 64.806374
2024-05-24 22:28 | 63.70419
2024-05-24 22:29 | 64.583745
2024-05-24 22:30 | 63.742932
2024-05-24 22:31 | 63.882689
2024-05-24 22:32 | 64.250967
2024-05-24 22:33 | 64.167623
2024-05-24 22:34 | 63.909217
2024-05-24 22:35 | 63.92007
2024-05-24 22:36 | 64.170483
2024-05-24 22:37 | 63.726084
2024-05-24 22:38 | 63.462211
2024-05-24 22:39 | 63.944401
2024-05-24 22:40 | 64.295828
2024-05-24 22:41 | 64.062969
2024-05-24 22:42 | 64.292671
2024-05-24 22:43 | 63.943313
2024-05-24 22:44 | 63.996934
2024-05-24 22:45 | 63.911756
2024-05-24 22:46 | 63.890133
2024-05-24 22:47 | 63.543613
2024-05-24 22:48 | 64.059953
2024-05-24 22:49 | 64.19513
2024-05-24 22:50 | 64.264204
2024-05-24 22:51 | 64.407866
2024-05-24 22:52 | 64.095412
2024-05-24 22:53 | 64.105853
2024-05-24 22:54 | 64.016335
2024-05-24 22:55 | 64.042721
2024-05-24 22:56 | 64.11305
2024-05-24 22:57 | 63.826715
2024-05-24 22:58 | 64.241564
2024-05-24 22:59 | 63.671345
2024-05-24 23:00 | 63.736128
2024-05-24 23:01 | 64.153171
2024-05-24 23:02 | 63.955203
2024-05-24 23:03 | 63.426574
2024-05-24 23:04 | 64.434553
2024-05-24 23:05 | 63.809576
2024-05-24 23:06 | 63.939111
2024-05-24 23:07 | 63.935918
2024-05-24 23:08 | 63.91677
2024-05-24 23:09 | 63.659159
2024-05-24 23:10 | 63.780367
2024-05-24 23:11 | 64.03495
2024-05-24 23:12 | 62.987943
2024-05-24 23:13 | 64.395414
2024-05-24 23:14 | 63.845644
2024-05-24 23:15 | 63.525388
2024-05-24 23:16 | 64.198699
2024-05-24 23:17 | 63.837631
2024-05-24 23:18 | 64.007544
2024-05-24 23:19 | 63.876216
2024-05-24 23:20 | 63.682161
2024-05-24 23:21 | 63.932165
2024-05-24 23:22 | 63.995007
2024-05-24 23:23 | 63.822528
2024-05-24 23:24 | 64.127494
2024-05-24 23:25 | 64.06554
2024-05-24 23:26 | 64.159782
2024-05-24 23:27 | 64.289951
2024-05-24 23:28 | 63.950629
2024-05-24 23:29 | 64.235619
2024-05-24 23:30 | 63.562077
2024-05-24 23:31 | 64.121823
2024-05-24 23:32 | 63.751837
2024-05-24 23:33 | 63.448394
2024-05-24 23:34 | 64.202537
2024-05-24 23:35 | 63.717426
2024-05-24 23:36 | 63.760983
2024-05-24 23:37 | 64.378321
2024-05-24 23:38 | 64.206056
2024-05-24 23:39 | 64.859739
2024-05-24 23:40 | 64.613365
2024-05-24 23:41 | 63.889124
2024-05-24 23:42 | 64.078396
2024-05-24 23:43 | 64.261157
2024-05-24 23:44 | 63.458817
2024-05-24 23:45 | 63.933193
2024-05-24 23:46 | 63.968203
2024-05-24 23:47 | 64.404829
2024-05-24 23:48 | 63.952758
2024-05-24 23:49 | 68.051092
2024-05-24 23:50 | 68.171646
2024-05-24 23:51 | 68.310509
2024-05-24 23:52 | 68.130881
2024-05-24 23:53 | 68.243826
2024-05-24 23:54 | 68.463616
2024-05-24 23:55 | 68.485334
2024-05-24 23:56 | 68.200761
2024-05-24 23:57 | 67.523121
2024-05-24 23:58 | 68.220115
2024-05-24 23:59 | 68.421053
2024-05-25 | 68.5885
2024-05-25 00:01 | 68.426741
2024-05-25 00:02 | 68.380917
2024-05-25 00:03 | 68.333384
2024-05-25 00:04 | 68.200432
2024-05-25 00:05 | 68.912363
2024-05-25 00:06 | 68.020065
2024-05-25 00:07 | 67.719202
2024-05-25 00:08 | 68.436158
2024-05-25 00:09 | 68.210811
2024-05-25 00:10 | 68.473187
2024-05-25 00:11 | 67.953844
2024-05-25 00:12 | 68.235989
2024-05-25 00:13 | 68.561755
2024-05-25 00:14 | 67.990484
2024-05-25 00:15 | 68.658661
2024-05-25 00:16 | 68.384116
2024-05-25 00:17 | 68.357374
2024-05-25 00:18 | 67.976954
2024-05-25 00:19 | 68.344156
2024-05-25 00:20 | 68.55398
2024-05-25 00:21 | 68.161382
2024-05-25 00:22 | 68.136036
2024-05-25 00:23 | 68.456663
2024-05-25 00:24 | 68.112051
2024-05-25 00:25 | 69.082502
2024-05-25 00:26 | 68.307939
2024-05-25 00:27 | 68.32306
2024-05-25 00:28 | 68.464447
2024-05-25 00:29 | 68.492539
2024-05-25 00:30 | 68.025174
2024-05-25 00:31 | 68.327919
2024-05-25 00:32 | 68.332306
2024-05-25 00:33 | 68.091127
2024-05-25 00:34 | 68.45204
2024-05-25 00:35 | 68.922702
2024-05-25 00:36 | 68.073738
2024-05-25 00:37 | 68.262131
2024-05-25 00:38 | 68.15941
2024-05-25 00:39 | 68.600947
2024-05-25 00:40 | 68.248731
2024-05-25 00:41 | 68.2643
2024-05-25 00:42 | 68.054585
2024-05-25 00:43 | 68.408009
2024-05-25 00:44 | 68.07483
2024-05-25 00:45 | 68.512991
2024-05-25 00:46 | 67.789931
2024-05-25 00:47 | 67.885273
2024-05-25 00:48 | 68.157404
2024-05-25 00:49 | 68.211013
2024-05-25 00:50 | 68.176123
2024-05-25 00:51 | 68.081924
2024-05-25 00:52 | 68.278336
2024-05-25 00:53 | 68.858423
2024-05-25 00:54 | 68.026172
2024-05-25 00:55 | 67.939021
2024-05-25 00:56 | 67.651459
2024-05-25 00:57 | 68.364615
2024-05-25 00:58 | 68.26361
2024-05-25 00:59 | 68.777927
2024-05-25 01:00 | 68.758243
2024-05-25 01:01 | 67.899219
2024-05-25 01:02 | 68.155968
2024-05-25 01:03 | 68.492702
2024-05-25 01:04 | 68.161734
2024-05-25 01:05 | 68.385304
2024-05-25 01:06 | 68.715619
2024-05-25 01:07 | 68.266969
2024-05-25 01:08 | 68.586505
2024-05-25 01:09 | 68.094604
2024-05-25 01:10 | 68.603934
2024-05-25 01:11 | 68.737227
2024-05-25 01:12 | 68.552132
2024-05-25 01:13 | 68.463167
2024-05-25 01:14 | 68.431829
2024-05-25 01:15 | 67.926879
2024-05-25 01:16 | 68.120884
2024-05-25 01:17 | 68.500349
2024-05-25 01:18 | 67.943541
2024-05-25 01:19 | 68.160928
2024-05-25 01:20 | 68.300538
2024-05-25 01:21 | 68.126846
2024-05-25 01:22 | 68.365899
2024-05-25 01:23 | 68.250169
2024-05-25 01:24 | 67.988329
2024-05-25 01:25 | 68.216045
2024-05-25 01:26 | 68.399714
2024-05-25 01:27 | 68.326674
2024-05-25 01:28 | 68.137747
2024-05-25 01:29 | 68.695507
2024-05-25 01:30 | 68.005032
2024-05-25 01:31 | 67.899477
2024-05-25 01:32 | 68.652808
2024-05-25 01:33 | 68.194973
2024-05-25 01:34 | 68.168957
2024-05-25 01:35 | 68.300946
2024-05-25 01:36 | 68.278115
2024-05-25 01:37 | 68.46512
2024-05-25 01:38 | 68.650686
2024-05-25 01:39 | 68.832145
2024-05-25 01:40 | 68.598197
2024-05-25 01:41 | 68.208443
2024-05-25 01:42 | 68.616471
2024-05-25 01:43 | 68.74534
2024-05-25 01:44 | 68.750489
2024-05-25 01:45 | 68.53118
2024-05-25 01:46 | 68.557267
2024-05-25 01:47 | 69.050862
2024-05-25 01:48 | 68.403283
2024-05-25 01:49 | 72.48117
2024-05-25 01:50 | 72.991683
2024-05-25 01:51 | 73.12529
2024-05-25 01:52 | 73.523642
2024-05-25 01:53 | 73.455562
2024-05-25 01:54 | 73.336546
2024-05-25 01:55 | 72.973588
2024-05-25 01:56 | 73.188357
2024-05-25 01:57 | 73.053917
2024-05-25 01:58 | 73.623844
2024-05-25 01:59 | 73.383409
2024-05-25 02:00 | 73.850507
2024-05-25 02:01 | 73.483172
2024-05-25 02:02 | 73.677835
2024-05-25 02:03 | 73.110849
2024-05-25 02:04 | 73.048684
2024-05-25 02:05 | 73.437994
2024-05-25 02:06 | 72.752058
2024-05-25 02:07 | 73.072918
2024-05-25 02:08 | 73.51647
2024-05-25 02:09 | 73.542983
2024-05-25 02:10 | 73.243187
2024-05-25 02:11 | 73.322841
2024-05-25 02:12 | 73.980457
2024-05-25 02:13 | 73.175557
2024-05-25 02:14 | 73.161992
2024-05-25 02:15 | 72.86379
2024-05-25 02:16 | 72.899985
2024-05-25 02:17 | 73.471198
2024-05-25 02:18 | 73.011792
2024-05-25 02:19 | 72.922053
2024-05-25 02:20 | 73.066417
2024-05-25 02:21 | 73.228914
2024-05-25 02:22 | 72.651533
2024-05-25 02:23 | 72.814974
2024-05-25 02:24 | 73.100816
2024-05-25 02:25 | 73.261896
2024-05-25 02:26 | 73.602303
2024-05-25 02:27 | 73.747815
2024-05-25 02:28 | 72.889304
2024-05-25 02:29 | 73.35067
2024-05-25 02:30 | 73.061369
2024-05-25 02:31 | 73.046329
2024-05-25 02:32 | 72.930094
2024-05-25 02:33 | 73.588676
2024-05-25 02:34 | 72.987122
2024-05-25 02:35 | 72.628555
2024-05-25 02:36 | 72.890965
2024-05-25 02:37 | 73.260972
2024-05-25 02:38 | 73.703874
2024-05-25 02:39 | 73.278313
2024-05-25 02:40 | 73.93185
2024-05-25 02:41 | 73.173402
2024-05-25 02:42 | 73.26196
2024-05-25 02:43 | 73.263462
2024-05-25 02:44 | 73.215784
2024-05-25 02:45 | 73.467528
2024-05-25 02:46 | 72.991153
2024-05-25 02:47 | 73.244923
2024-05-25 02:48 | 73.329428
2024-05-25 02:49 | 73.012719
2024-05-25 02:50 | 73.256168
2024-05-25 02:51 | 73.456313
2024-05-25 02:52 | 73.061667
2024-05-25 02:53 | 73.466174
2024-05-25 02:54 | 73.348347
2024-05-25 02:55 | 72.865669
2024-05-25 02:56 | 73.231085
2024-05-25 02:57 | 73.628362
2024-05-25 02:58 | 73.605302
2024-05-25 02:59 | 73.477803
2024-05-25 03:00 | 73.36512
2024-05-25 03:01 | 73.439668
2024-05-25 03:02 | 72.980328
2024-05-25 03:03 | 73.423209
2024-05-25 03:04 | 73.533274
2024-05-25 03:05 | 73.604885
2024-05-25 03:06 | 73.680112
2024-05-25 03:07 | 73.155662
2024-05-25 03:08 | 73.215229
2024-05-25 03:09 | 73.447243
2024-05-25 03:10 | 73.563276
2024-05-25 03:11 | 73.177095
2024-05-25 03:12 | 73.272186
2024-05-25 03:13 | 73.142034
2024-05-25 03:14 | 73.923123
2024-05-25 03:15 | 73.002197
2024-05-25 03:16 | 73.149835
2024-05-25 03:17 | 72.92746
2024-05-25 03:18 | 73.432435
2024-05-25 03:19 | 73.716661
2024-05-25 03:20 | 73.695302
2024-05-25 03:21 | 73.204578
2024-05-25 03:22 | 73.538276
2024-05-25 03:23 | 72.98518
2024-05-25 03:24 | 73.487843
2024-05-25 03:25 | 73.606197
2024-05-25 03:26 | 73.728085
2024-05-25 03:27 | 73.467936
2024-05-25 03:28 | 73.38316
2024-05-25 03:29 | 73.299023
2024-05-25 03:30 | 73.388804
2024-05-25 03:31 | 72.977419
2024-05-25 03:32 | 73.454792
2024-05-25 03:33 | 73.332332
2024-05-25 03:34 | 73.956712
2024-05-25 03:35 | 73.607639
2024-05-25 03:36 | 73.919368
2024-05-25 03:37 | 73.676625
2024-05-25 03:38 | 73.80619
2024-05-25 03:39 | 73.700577
2024-05-25 03:40 | 73.560151
2024-05-25 03:41 | 74.018295
2024-05-25 03:42 | 73.423169
2024-05-25 03:43 | 73.290188
2024-05-25 03:44 | 73.259262
2024-05-25 03:45 | 73.424575
2024-05-25 03:46 | 73.231102
2024-05-25 03:47 | 73.73719
2024-05-25 03:48 | 72.981299
2024-05-25 03:49 | 81.046225
2024-05-25 03:50 | 83.338193
2024-05-25 03:51 | 83.262515
2024-05-25 03:52 | 82.883979
2024-05-25 03:53 | 83.630815
2024-05-25 03:54 | 83.318984
2024-05-25 03:55 | 82.983046
2024-05-25 03:56 | 83.514809
2024-05-25 03:57 | 83.300733
2024-05-25 03:58 | 83.158803
2024-05-25 03:59 | 83.49257
2024-05-25 04:00 | 83.227459
2024-05-25 04:01 | 83.350023
2024-05-25 04:02 | 83.259231
2024-05-25 04:03 | 83.488362
2024-05-25 04:04 | 82.897021
2024-05-25 04:05 | 82.766881
2024-05-25 04:06 | 82.904299
2024-05-25 04:07 | 82.975409
2024-05-25 04:08 | 83.162491
2024-05-25 04:09 | 83.133545
2024-05-25 04:10 | 82.876018
2024-05-25 04:11 | 83.28709
2024-05-25 04:12 | 82.734162
2024-05-25 04:13 | 82.54244
2024-05-25 04:14 | 83.09725
2024-05-25 04:15 | 82.904751
2024-05-25 04:16 | 83.197178
2024-05-25 04:17 | 82.952099
2024-05-25 04:18 | 83.40194
2024-05-25 04:19 | 82.622072
2024-05-25 04:20 | 82.596458
2024-05-25 04:21 | 82.219281
2024-05-25 04:22 | 82.583153
2024-05-25 04:23 | 83.05329
2024-05-25 04:24 | 82.232405
2024-05-25 04:25 | 82.609813
2024-05-25 04:26 | 82.162384
2024-05-25 04:27 | 82.804945
2024-05-25 04:28 | 82.77603
2024-05-25 04:29 | 83.151607
2024-05-25 04:30 | 82.897579
2024-05-25 04:31 | 83.272815
2024-05-25 04:32 | 82.514298
2024-05-25 04:33 | 82.697153
2024-05-25 04:34 | 82.231845
2024-05-25 04:35 | 82.401325
2024-05-25 04:36 | 83.096321
2024-05-25 04:37 | 82.267761
2024-05-25 04:38 | 82.144566
2024-05-25 04:39 | 82.778223
2024-05-25 04:40 | 82.845088
2024-05-25 04:41 | 82.928536
2024-05-25 04:42 | 82.257916
2024-05-25 04:43 | 82.172815
2024-05-25 04:44 | 82.572783
2024-05-25 04:45 | 82.886235
2024-05-25 04:46 | 81.948005
2024-05-25 04:47 | 82.452269
2024-05-25 04:48 | 82.522536
2024-05-25 04:49 | 82.086937
2024-05-25 04:50 | 83.172011
2024-05-25 04:51 | 82.953573
2024-05-25 04:52 | 82.019615
2024-05-25 04:53 | 82.25897
2024-05-25 04:54 | 82.202797
2024-05-25 04:55 | 82.481357
2024-05-25 04:56 | 82.400141
2024-05-25 04:57 | 82.510634
2024-05-25 04:58 | 82.190043
2024-05-25 04:59 | 83.099497
2024-05-25 05:00 | 82.994506
2024-05-25 05:01 | 82.141926
2024-05-25 05:02 | 82.883232
2024-05-25 05:03 | 82.000779
2024-05-25 05:04 | 82.566207
2024-05-25 05:05 | 82.332273
2024-05-25 05:06 | 81.651185
2024-05-25 05:07 | 81.731044
2024-05-25 05:08 | 83.125054
2024-05-25 05:09 | 82.486546
2024-05-25 05:10 | 83.04673
2024-05-25 05:11 | 82.343352
2024-05-25 05:12 | 82.789645
2024-05-25 05:13 | 82.685134
2024-05-25 05:14 | 82.610523
2024-05-25 05:15 | 82.482135
2024-05-25 05:16 | 82.500597
2024-05-25 05:17 | 82.888783
2024-05-25 05:18 | 82.625494
2024-05-25 05:19 | 82.733091
2024-05-25 05:20 | 82.164792
2024-05-25 05:21 | 82.563006
2024-05-25 05:22 | 82.76748
2024-05-25 05:23 | 82.968272
2024-05-25 05:24 | 82.777004
2024-05-25 05:25 | 82.808976
2024-05-25 05:26 | 82.529319
2024-05-25 05:27 | 82.671181
2024-05-25 05:28 | 82.418579
2024-05-25 05:29 | 82.73238
2024-05-25 05:30 | 81.828013
2024-05-25 05:31 | 83.006534
2024-05-25 05:32 | 82.255004
2024-05-25 05:33 | 82.709073
2024-05-25 05:34 | 82.613464
2024-05-25 05:35 | 82.419945
2024-05-25 05:36 | 82.736353
2024-05-25 05:37 | 83.124192
2024-05-25 05:38 | 82.690906
2024-05-25 05:39 | 82.036593
2024-05-25 05:40 | 82.20818
2024-05-25 05:41 | 82.304107
2024-05-25 05:42 | 82.375664
2024-05-25 05:43 | 82.243522
2024-05-25 05:44 | 82.38767
2024-05-25 05:45 | 82.809695
2024-05-25 05:46 | 82.304505
2024-05-25 05:47 | 82.424228
2024-05-25 05:48 | 82.463859
2024-05-25 05:49 | 70.86693
2024-05-25 05:50 | 68.387522
2024-05-25 05:51 | 68.301441
2024-05-25 05:52 | 67.951173
2024-05-25 05:53 | 68.209247
2024-05-25 05:54 | 68.104978
2024-05-25 05:55 | 68.299393
2024-05-25 05:56 | 68.071461
2024-05-25 05:57 | 68.111204
2024-05-25 05:58 | 68.060004
2024-05-25 05:59 | 68.009518
2024-05-25 06:00 | 68.360422
2024-05-25 06:01 | 68.241049
2024-05-25 06:02 | 68.312945
2024-05-25 06:03 | 68.71829
2024-05-25 06:04 | 67.867804
2024-05-25 06:05 | 68.280039
2024-05-25 06:06 | 68.35108
2024-05-25 06:07 | 67.990205
2024-05-25 06:08 | 68.470835
2024-05-25 06:09 | 68.654848
2024-05-25 06:10 | 68.551276
2024-05-25 06:11 | 68.422912
2024-05-25 06:12 | 68.471292
2024-05-25 06:13 | 68.046102
2024-05-25 06:14 | 68.725359
2024-05-25 06:15 | 68.601827
2024-05-25 06:16 | 68.852625
2024-05-25 06:17 | 68.721717
2024-05-25 06:18 | 68.713375
2024-05-25 06:19 | 68.884712
2024-05-25 06:20 | 69.085312
2024-05-25 06:21 | 68.826653
2024-05-25 06:22 | 68.731714
2024-05-25 06:23 | 68.976261
2024-05-25 06:24 | 68.979159
2024-05-25 06:25 | 69.015157
2024-05-25 06:26 | 69.163576
2024-05-25 06:27 | 69.345188
2024-05-25 06:28 | 69.207394
2024-05-25 06:29 | 69.428499
2024-05-25 06:30 | 69.17312
2024-05-25 06:31 | 68.895917
2024-05-25 06:32 | 69.762719
2024-05-25 06:33 | 69.019538
2024-05-25 06:34 | 69.495861
2024-05-25 06:35 | 69.363335
2024-05-25 06:36 | 69.192262
2024-05-25 06:37 | 68.87924
2024-05-25 06:38 | 69.272821
2024-05-25 06:39 | 69.443281
2024-05-25 06:40 | 69.350809
2024-05-25 06:41 | 69.803166
2024-05-25 06:42 | 69.096808
2024-05-25 06:43 | 69.412731
2024-05-25 06:44 | 70.141959
2024-05-25 06:45 | 69.617678
2024-05-25 06:46 | 69.750812
2024-05-25 06:47 | 69.822726
2024-05-25 06:48 | 69.62294
2024-05-25 06:49 | 69.98383
2024-05-25 06:50 | 69.894512
2024-05-25 06:51 | 69.810005
2024-05-25 06:52 | 69.891197
2024-05-25 06:53 | 70.170536
2024-05-25 06:54 | 69.739448
2024-05-25 06:55 | 69.774365
2024-05-25 06:56 | 70.465385
2024-05-25 06:57 | 69.988951
2024-05-25 06:58 | 69.548681
2024-05-25 06:59 | 70.134716
2024-05-25 07:00 | 69.744529
2024-05-25 07:01 | 70.314784
2024-05-25 07:02 | 69.85113
2024-05-25 07:03 | 69.736446
2024-05-25 07:04 | 65.69897
2024-05-25 07:05 | 24.367506
2024-05-25 07:06 | 17.234653
2024-05-25 07:07 | 17.989196
2024-05-25 07:08 | 18.179493
2024-05-25 07:09 | 18.263132
2024-05-25 07:10 | 18.446742
2024-05-25 07:11 | 18.625538
2024-05-25 07:12 | 18.493046
2024-05-25 07:13 | 18.597182
2024-05-25 07:14 | 18.419375
2024-05-25 07:15 | 18.513855
2024-05-25 07:16 | 18.297953
2024-05-25 07:17 | 18.425754
2024-05-25 07:18 | 18.490374
2024-05-25 07:19 | 18.418704
2024-05-25 07:20 | 18.387377
2024-05-25 07:21 | 18.454938
2024-05-25 07:22 | 18.212979
2024-05-25 07:23 | 18.981199
2024-05-25 07:24 | 18.741088
2024-05-25 07:25 | 18.416542
2024-05-25 07:26 | 18.418513
2024-05-25 07:27 | 18.612419
2024-05-25 07:28 | 18.529193
2024-05-25 07:29 | 18.755637
2024-05-25 07:30 | 18.468127
2024-05-25 07:31 | 19.015927
2024-05-25 07:32 | 18.415284
2024-05-25 07:33 | 18.840258
2024-05-25 07:34 | 18.708417
2024-05-25 07:35 | 19.138773
2024-05-25 07:36 | 18.512071
2024-05-25 07:37 | 18.617123
2024-05-25 07:38 | 18.534695
2024-05-25 07:39 | 18.761607
2024-05-25 07:40 | 18.728768
2024-05-25 07:41 | 18.631152
2024-05-25 07:42 | 18.784535
2024-05-25 07:43 | 18.694604
2024-05-25 07:44 | 18.443344
2024-05-25 07:45 | 18.715347
2024-05-25 07:46 | 18.714982
2024-05-25 07:47 | 19.002949
2024-05-25 07:48 | 18.793092
2024-05-25 07:49 | 19.167344
2024-05-25 07:50 | 18.721433
2024-05-25 07:51 | 18.851276
2024-05-25 07:52 | 19.134958
2024-05-25 07:53 | 18.651351
2024-05-25 07:54 | 19.179145
2024-05-25 07:55 | 18.906237
2024-05-25 07:56 | 18.953722
2024-05-25 07:57 | 19.197934
2024-05-25 07:58 | 18.736789
2024-05-25 07:59 | 18.967629
2024-05-25 08:00 | 19.214614
2024-05-25 08:01 | 18.885459
2024-05-25 08:02 | 19.138904
2024-05-25 08:03 | 19.170423
2024-05-25 08:04 | 19.077103
2024-05-25 08:05 | 19.159209
2024-05-25 08:06 | 18.905341
2024-05-25 08:07 | 19.314916
2024-05-25 08:08 | 18.869581
2024-05-25 08:09 | 19.053042
2024-05-25 08:10 | 19.042127
2024-05-25 08:11 | 19.296924
2024-05-25 08:12 | 19.247844
2024-05-25 08:13 | 19.360807
2024-05-25 08:14 | 19.308723
2024-05-25 08:15 | 19.218531
2024-05-25 08:16 | 19.054779
2024-05-25 08:17 | 19.184503
2024-05-25 08:18 | 19.47729
2024-05-25 08:19 | 19.154371
2024-05-25 08:20 | 19.108238
2024-05-25 08:21 | 19.30761
2024-05-25 08:22 | 19.455709
2024-05-25 08:23 | 19.32855
2024-05-25 08:24 | 19.379789
2024-05-25 08:25 | 19.47605
2024-05-25 08:26 | 18.911242
2024-05-25 08:27 | 19.52389
2024-05-25 08:28 | 19.378311
2024-05-25 08:29 | 19.210314
2024-05-25 08:30 | 19.389507
2024-05-25 08:31 | 19.281826
2024-05-25 08:32 | 19.314198
2024-05-25 08:33 | 19.472732
2024-05-25 08:34 | 19.485443
2024-05-25 08:35 | 19.375552
2024-05-25 08:36 | 19.611263
2024-05-25 08:37 | 19.595658
2024-05-25 08:38 | 19.217572
2024-05-25 08:39 | 19.503098
2024-05-25 08:40 | 19.545122
2024-05-25 08:41 | 19.398679
2024-05-25 08:42 | 19.707908
2024-05-25 08:43 | 19.748198
2024-05-25 08:44 | 19.654414
2024-05-25 08:45 | 19.559488
2024-05-25 08:46 | 19.251536
2024-05-25 08:47 | 19.861847
2024-05-25 08:48 | 19.714757
2024-05-25 08:49 | 19.874072
2024-05-25 08:50 | 19.531145
2024-05-25 08:51 | 19.410955
2024-05-25 08:52 | 19.833509
2024-05-25 08:53 | 19.453957
2024-05-25 08:54 | 19.770298
2024-05-25 08:55 | 19.679562
2024-05-25 08:56 | 19.745121
2024-05-25 08:57 | 19.763052
2024-05-25 08:58 | 19.918834
2024-05-25 08:59 | 19.649241
2024-05-25 09:00 | 19.692108
2024-05-25 09:01 | 19.770673
2024-05-25 09:02 | 19.530165
2024-05-25 09:03 | 19.799108
2024-05-25 09:04 | 19.494867
2024-05-25 09:05 | 19.856697
2024-05-25 09:06 | 19.546513
2024-05-25 09:07 | 19.465444
2024-05-25 09:08 | 19.56574
2024-05-25 09:09 | 19.690465
2024-05-25 09:10 | 20.081206
2024-05-25 09:11 | 19.925099
2024-05-25 09:12 | 19.857683
2024-05-25 09:13 | 19.944066
2024-05-25 09:14 | 19.482521
2024-05-25 09:15 | 19.985813
2024-05-25 09:16 | 19.988346
2024-05-25 09:17 | 19.560376
2024-05-25 09:18 | 19.637479
2024-05-25 09:19 | 20.076792
2024-05-25 09:20 | 19.83259
2024-05-25 09:21 | 19.926131
2024-05-25 09:22 | 19.820042
2024-05-25 09:23 | 19.788405
2024-05-25 09:24 | 20.011311
2024-05-25 09:25 | 19.871888
2024-05-25 09:26 | 19.620899
2024-05-25 09:27 | 20.066903
2024-05-25 09:28 | 19.944461
2024-05-25 09:29 | 19.674143
2024-05-25 09:30 | 19.905466
2024-05-25 09:31 | 20.096744
2024-05-25 09:32 | 20.06744
2024-05-25 09:33 | 19.936957
2024-05-25 09:34 | 19.680839
2024-05-25 09:35 | 19.657488
2024-05-25 09:36 | 19.815749
2024-05-25 09:37 | 19.442974
2024-05-25 09:38 | 19.976334
2024-05-25 09:39 | 19.870894
2024-05-25 09:40 | 20.204967
2024-05-25 09:41 | 19.793359
2024-05-25 09:42 | 20.535399
2024-05-25 09:43 | 20.252081
2024-05-25 09:44 | 19.631301
2024-05-25 09:45 | 20.238933
2024-05-25 09:46 | 20.039347
2024-05-25 09:47 | 19.754752
2024-05-25 09:48 | 19.946019
2024-05-25 09:49 | 19.844964
2024-05-25 09:50 | 19.799244
2024-05-25 09:51 | 19.708424
2024-05-25 09:52 | 19.994962
2024-05-25 09:53 | 20.133125
2024-05-25 09:54 | 20.03452
2024-05-25 09:55 | 20.219126
2024-05-25 09:56 | 20.13385
2024-05-25 09:57 | 20.347797
2024-05-25 09:58 | 19.687839
2024-05-25 09:59 | 19.736422
2024-05-25 10:00 | 20.063184
2024-05-25 10:01 | 20.035715
2024-05-25 10:02 | 20.219687
2024-05-25 10:03 | 19.975181
2024-05-25 10:04 | 19.994839
2024-05-25 10:05 | 19.757401
2024-05-25 10:06 | 20.222824
2024-05-25 10:07 | 20.069491
2024-05-25 10:08 | 19.751521
2024-05-25 10:09 | 20.448269
2024-05-25 10:10 | 20.118405
2024-05-25 10:11 | 20.175512
2024-05-25 10:12 | 20.10387
2024-05-25 10:13 | 20.448327
2024-05-25 10:14 | 19.896788
2024-05-25 10:15 | 20.206793
2024-05-25 10:16 | 20.295118
2024-05-25 10:17 | 20.47338
2024-05-25 10:18 | 19.905738
2024-05-25 10:19 | 19.957463
2024-05-25 10:20 | 19.944723
2024-05-25 10:21 | 19.768715
2024-05-25 10:22 | 19.684862
2024-05-25 10:23 | 19.883774
2024-05-25 10:24 | 19.84555
2024-05-25 10:25 | 20.245221
2024-05-25 10:26 | 19.780396
2024-05-25 10:27 | 20.04182
2024-05-25 10:28 | 19.856515
2024-05-25 10:29 | 20.081814
2024-05-25 10:30 | 19.943334
2024-05-25 10:31 | 20.122429
2024-05-25 10:32 | 19.98894
2024-05-25 10:33 | 20.294939
2024-05-25 10:34 | 19.884635
2024-05-25 10:35 | 20.097572
2024-05-25 10:36 | 20.101088
2024-05-25 10:37 | 19.997608
2024-05-25 10:38 | 20.390286
2024-05-25 10:39 | 20.333739
2024-05-25 10:40 | 20.124532
2024-05-25 10:41 | 20.707204
2024-05-25 10:42 | 19.919511
2024-05-25 10:43 | 20.148872
2024-05-25 10:44 | 19.965109
2024-05-25 10:45 | 20.230013
2024-05-25 10:46 | 20.508005
2024-05-25 10:47 | 20.283713
2024-05-25 10:48 | 20.09239
2024-05-25 10:49 | 20.095918
2024-05-25 10:50 | 20.131943
2024-05-25 10:51 | 20.157188
2024-05-25 10:52 | 19.771189
2024-05-25 10:53 | 20.264139
2024-05-25 10:54 | 20.391014
2024-05-25 10:55 | 20.380426
2024-05-25 10:56 | 20.293397
2024-05-25 10:57 | 20.368801
2024-05-25 10:58 | 20.350128
2024-05-25 10:59 | 20.391367
2024-05-25 11:00 | 19.799966
2024-05-25 11:01 | 20.183287
2024-05-25 11:02 | 20.540824
2024-05-25 11:03 | 20.482025
2024-05-25 11:04 | 19.749814
2024-05-25 11:05 | 20.001023
2024-05-25 11:06 | 20.59926
2024-05-25 11:07 | 20.285046
2024-05-25 11:08 | 20.50766
2024-05-25 11:09 | 20.023521
2024-05-25 11:10 | 19.834029
2024-05-25 11:11 | 19.632517
2024-05-25 11:12 | 20.319725
2024-05-25 11:13 | 20.311843
2024-05-25 11:14 | 19.915543
2024-05-25 11:15 | 20.086754
2024-05-25 11:16 | 20.389583
2024-05-25 11:17 | 20.387833
2024-05-25 11:18 | 20.304595
2024-05-25 11:19 | 20.193897
2024-05-25 11:20 | 20.232449
2024-05-25 11:21 | 20.12451
2024-05-25 11:22 | 19.960498
2024-05-25 11:23 | 20.02527
2024-05-25 11:24 | 20.250234
2024-05-25 11:25 | 20.411298
2024-05-25 11:26 | 20.250717
2024-05-25 11:27 | 19.764551
2024-05-25 11:28 | 19.886156
2024-05-25 11:29 | 20.247093
2024-05-25 11:30 | 20.423992
2024-05-25 11:31 | 20.566525
2024-05-25 11:32 | 20.651436
2024-05-25 11:33 | 20.110745
2024-05-25 11:34 | 20.179403
2024-05-25 11:35 | 19.933596
2024-05-25 11:36 | 20.328949
2024-05-25 11:37 | 20.211843
2024-05-25 11:38 | 20.03007
2024-05-25 11:39 | 20.333192
2024-05-25 11:40 | 20.083553
2024-05-25 11:41 | 20.364866
2024-05-25 11:42 | 20.066207
2024-05-25 11:43 | 20.276471
2024-05-25 11:44 | 20.378149
2024-05-25 11:45 | 20.166803
2024-05-25 11:46 | 20.31634
2024-05-25 11:47 | 20.015542
2024-05-25 11:48 | 20.214026
2024-05-25 11:49 | 20.108887
2024-05-25 11:50 | 20.081797
2024-05-25 11:51 | 20.104218
2024-05-25 11:52 | 20.225775
2024-05-25 11:53 | 20.113324
2024-05-25 11:54 | 20.607704
2024-05-25 11:55 | 20.334577
2024-05-25 11:56 | 20.370718
2024-05-25 11:57 | 20.415382
2024-05-25 11:58 | 20.087698
2024-05-25 11:59 | 20.277684
2024-05-25 12:00 | 20.248833
2024-05-25 12:01 | 20.159272
2024-05-25 12:02 | 19.981059
2024-05-25 12:03 | 20.462422
2024-05-25 12:04 | 20.48766
2024-05-25 12:05 | 20.180844
2024-05-25 12:06 | 20.24713
2024-05-25 12:07 | 20.39705
2024-05-25 12:08 | 20.468887
2024-05-25 12:09 | 20.018692
2024-05-25 12:10 | 19.893951
2024-05-25 12:11 | 20.452943
2024-05-25 12:12 | 20.368
2024-05-25 12:13 | 20.055929
2024-05-25 12:14 | 20.123547
2024-05-25 12:15 | 20.268706
2024-05-25 12:16 | 20.711055
2024-05-25 12:17 | 20.330256
2024-05-25 12:18 | 19.865648
2024-05-25 12:19 | 19.773535
2024-05-25 12:20 | 20.423576
2024-05-25 12:21 | 20.972968
2024-05-25 12:22 | 20.334917
2024-05-25 12:23 | 19.99958
2024-05-25 12:24 | 20.273818
2024-05-25 12:25 | 20.438628
2024-05-25 12:26 | 20.564478
2024-05-25 12:27 | 20.469679
2024-05-25 12:28 | 20.353533
2024-05-25 12:29 | 20.352114
2024-05-25 12:30 | 20.45758
2024-05-25 12:31 | 20.162468
2024-05-25 12:32 | 19.791323
2024-05-25 12:33 | 20.134676
2024-05-25 12:34 | 19.776428
2024-05-25 12:35 | 20.800926
2024-05-25 12:36 | 20.630805
2024-05-25 12:37 | 20.213222
2024-05-25 12:38 | 20.041332
2024-05-25 12:39 | 20.289934
2024-05-25 12:40 | 19.797302
2024-05-25 12:41 | 20.331053
2024-05-25 12:42 | 20.239442
2024-05-25 12:43 | 20.528409
2024-05-25 12:44 | 20.33451
2024-05-25 12:45 | 20.071967
2024-05-25 12:46 | 20.798037
2024-05-25 12:47 | 19.886968
2024-05-25 12:48 | 20.29425
2024-05-25 12:49 | 19.810707
2024-05-25 12:50 | 20.353131
2024-05-25 12:51 | 20.398393
2024-05-25 12:52 | 20.047368
2024-05-25 12:53 | 20.423302
2024-05-25 12:54 | 20.449723
2024-05-25 12:55 | 20.25036
2024-05-25 12:56 | 19.994817
2024-05-25 12:57 | 20.357351
2024-05-25 12:58 | 20.508608
2024-05-25 12:59 | 20.190982
2024-05-25 13:00 | 20.489633
2024-05-25 13:01 | 20.370818
2024-05-25 13:02 | 20.587776
2024-05-25 13:03 | 20.49004
2024-05-25 13:04 | 20.105182
2024-05-25 13:05 | 20.273248
2024-05-25 13:06 | 20.26439
2024-05-25 13:07 | 20.589908
2024-05-25 13:08 | 20.414791
2024-05-25 13:09 | 19.999768
2024-05-25 13:10 | 20.144213
2024-05-25 13:11 | 20.612461
2024-05-25 13:12 | 20.008667
2024-05-25 13:13 | 20.197702
2024-05-25 13:14 | 20.047106
2024-05-25 13:15 | 20.171677
2024-05-25 13:16 | 20.093142
2024-05-25 13:17 | 20.230478
2024-05-25 13:18 | 20.381232
2024-05-25 13:19 | 19.907067
2024-05-25 13:20 | 20.317822
2024-05-25 13:21 | 20.036047
2024-05-25 13:22 | 20.100576
2024-05-25 13:23 | 20.425364
2024-05-25 13:24 | 19.927749
2024-05-25 13:25 | 20.252766
2024-05-25 13:26 | 20.261293
2024-05-25 13:27 | 20.382222
2024-05-25 13:28 | 20.320528
2024-05-25 13:29 | 20.31395
2024-05-25 13:30 | 20.389246
2024-05-25 13:31 | 20.126922
2024-05-25 13:32 | 20.472518
2024-05-25 13:33 | 20.715819
2024-05-25 13:34 | 20.209883
2024-05-25 13:35 | 19.927494
2024-05-25 13:36 | 20.421363
2024-05-25 13:37 | 20.211897
2024-05-25 13:38 | 20.502973
2024-05-25 13:39 | 20.329239
2024-05-25 13:40 | 20.013625
2024-05-25 13:41 | 20.213352
2024-05-25 13:42 | 19.945039
2024-05-25 13:43 | 20.492383
2024-05-25 13:44 | 20.303834
2024-05-25 13:45 | 20.477019
2024-05-25 13:46 | 20.471254
2024-05-25 13:47 | 19.936257
2024-05-25 13:48 | 20.272033
2024-05-25 13:49 | 20.455645
2024-05-25 13:50 | 20.174623
2024-05-25 13:51 | 19.899266
2024-05-25 13:52 | 20.593388
2024-05-25 13:53 | 20.441692
2024-05-25 13:54 | 20.114399
2024-05-25 13:55 | 20.520732
2024-05-25 13:56 | 20.328277
2024-05-25 13:57 | 20.241371
2024-05-25 13:58 | 20.178348
2024-05-25 13:59 | 20.326471
2024-05-25 14:00 | 20.051399
2024-05-25 14:01 | 20.215506
2024-05-25 14:02 | 20.242208
2024-05-25 14:03 | 20.292055
2024-05-25 14:04 | 20.324991
2024-05-25 14:05 | 20.077467
2024-05-25 14:06 | 20.359308
2024-05-25 14:07 | 20.131187
2024-05-25 14:08 | 20.179221
2024-05-25 14:09 | 20.305649
2024-05-25 14:10 | 20.158522
2024-05-25 14:11 | 20.248405
2024-05-25 14:12 | 20.321424
2024-05-25 14:13 | 20.312668
2024-05-25 14:14 | 20.320922
2024-05-25 14:15 | 20.324323
2024-05-25 14:16 | 20.246387
2024-05-25 14:17 | 20.469927
2024-05-25 14:18 | 19.914106
2024-05-25 14:19 | 20.498801
2024-05-25 14:20 | 20.454515
2024-05-25 14:21 | 20.379812
2024-05-25 14:22 | 20.299704
2024-05-25 14:23 | 19.874086
2024-05-25 14:24 | 20.018787
2024-05-25 14:25 | 20.542214
2024-05-25 14:26 | 20.122973
2024-05-25 14:27 | 20.240575
2024-05-25 14:28 | 20.095487
2024-05-25 14:29 | 20.278227
2024-05-25 14:30 | 19.903553
2024-05-25 14:31 | 20.182411
2024-05-25 14:32 | 20.177025
2024-05-25 14:33 | 20.295148
2024-05-25 14:34 | 20.359951
2024-05-25 14:35 | 20.06845
2024-05-25 14:36 | 19.921081
2024-05-25 14:37 | 20.336184
2024-05-25 14:38 | 20.029908
2024-05-25 14:39 | 20.223933
2024-05-25 14:40 | 20.650515
2024-05-25 14:41 | 20.06827
2024-05-25 14:42 | 19.693397
2024-05-25 14:43 | 20.640868
2024-05-25 14:44 | 20.449954
2024-05-25 14:45 | 20.255465
2024-05-25 14:46 | 20.034724
2024-05-25 14:47 | 20.369336
2024-05-25 14:48 | 19.883895
2024-05-25 14:49 | 20.125078
2024-05-25 14:50 | 20.27583
2024-05-25 14:51 | 20.464178
2024-05-25 14:52 | 20.207685
2024-05-25 14:53 | 20.315229
2024-05-25 14:54 | 20.117992
2024-05-25 14:55 | 20.429384
2024-05-25 14:56 | 19.894991
2024-05-25 14:57 | 20.40626
2024-05-25 14:58 | 19.985867
2024-05-25 14:59 | 20.012739
2024-05-25 15:00 | 20.407468
2024-05-25 15:01 | 20.200607
2024-05-25 15:02 | 20.01699
2024-05-25 15:03 | 19.968623
2024-05-25 15:04 | 20.045523
2024-05-25 15:05 | 20.022456
2024-05-25 15:06 | 20.145549
2024-05-25 15:07 | 20.026043
2024-05-25 15:08 | 20.14839
2024-05-25 15:09 | 20.314346
2024-05-25 15:10 | 20.067864
2024-05-25 15:11 | 20.193524
2024-05-25 15:12 | 19.983624
2024-05-25 15:13 | 20.401301
2024-05-25 15:14 | 20.529226
2024-05-25 15:15 | 20.060394
2024-05-25 15:16 | 20.337822
2024-05-25 15:17 | 20.336063
2024-05-25 15:18 | 20.340921
2024-05-25 15:19 | 20.014947
2024-05-25 15:20 | 20.572148
2024-05-25 15:21 | 20.116729
2024-05-25 15:22 | 20.346756
2024-05-25 15:23 | 20.114481
2024-05-25 15:24 | 19.984518
2024-05-25 15:25 | 19.914494
2024-05-25 15:26 | 20.315695
2024-05-25 15:27 | 20.428566
2024-05-25 15:28 | 20.823536
2024-05-25 15:29 | 20.497789
2024-05-25 15:30 | 20.309018
2024-05-25 15:31 | 20.736973
2024-05-25 15:32 | 20.518251
2024-05-25 15:33 | 20.622704
2024-05-25 15:34 | 20.651109
2024-05-25 15:35 | 20.308246
2024-05-25 15:36 | 20.179925
2024-05-25 15:37 | 20.161973
2024-05-25 15:38 | 19.835594
2024-05-25 15:39 | 20.03421
2024-05-25 15:40 | 20.059611
2024-05-25 15:41 | 20.435364
2024-05-25 15:42 | 20.304719
2024-05-25 15:43 | 20.450138
2024-05-25 15:44 | 19.916143
2024-05-25 15:45 | 20.304391
2024-05-25 15:46 | 20.901738
2024-05-25 15:47 | 20.356872
2024-05-25 15:48 | 20.69481
2024-05-25 15:49 | 20.639608
2024-05-25 15:50 | 20.021486
2024-05-25 15:51 | 19.892197
2024-05-25 15:52 | 20.139893
2024-05-25 15:53 | 20.087236
2024-05-25 15:54 | 20.349436
2024-05-25 15:55 | 20.366062
2024-05-25 15:56 | 20.179116
2024-05-25 15:57 | 20.117207
2024-05-25 15:58 | 20.270647
2024-05-25 15:59 | 20.158447
2024-05-25 16:00 | 20.252314
2024-05-25 16:01 | 20.154268
2024-05-25 16:02 | 20.162542
2024-05-25 16:03 | 20.54766
2024-05-25 16:04 | 20.168925
2024-05-25 16:05 | 20.069283
2024-05-25 16:06 | 20.068237
2024-05-25 16:07 | 20.381741
2024-05-25 16:08 | 20.246607
2024-05-25 16:09 | 19.931544
2024-05-25 16:10 | 20.343226
2024-05-25 16:11 | 19.874402
2024-05-25 16:12 | 20.075065
2024-05-25 16:13 | 19.808996
2024-05-25 16:14 | 20.112768
2024-05-25 16:15 | 20.035249
2024-05-25 16:16 | 20.217975
2024-05-25 16:17 | 20.389505
2024-05-25 16:18 | 20.285283
2024-05-25 16:19 | 20.672496
2024-05-25 16:20 | 20.318711
2024-05-25 16:21 | 20.062162
2024-05-25 16:22 | 20.365251
2024-05-25 16:23 | 19.695283
2024-05-25 16:24 | 19.943502
2024-05-25 16:25 | 20.412856
2024-05-25 16:26 | 19.882725
2024-05-25 16:27 | 19.867727
2024-05-25 16:28 | 20.021537
2024-05-25 16:29 | 20.214358
2024-05-25 16:30 | 20.002816
2024-05-25 16:31 | 20.162803
2024-05-25 16:32 | 20.077018
2024-05-25 16:33 | 20.004302
2024-05-25 16:34 | 20.107923
2024-05-25 16:35 | 20.179039
2024-05-25 16:36 | 20.248952
2024-05-25 16:37 | 20.702306
2024-05-25 16:38 | 20.222803
2024-05-25 16:39 | 19.951183
2024-05-25 16:40 | 20.536673
2024-05-25 16:41 | 20.102076
2024-05-25 16:42 | 19.946093
2024-05-25 16:43 | 20.158626
2024-05-25 16:44 | 20.036567
2024-05-25 16:45 | 19.965124
2024-05-25 16:46 | 20.030454
2024-05-25 16:47 | 19.807319
2024-05-25 16:48 | 20.160129
2024-05-25 16:49 | 20.536047
2024-05-25 16:50 | 20.064831
2024-05-25 16:51 | 20.370862
2024-05-25 16:52 | 20.25496
2024-05-25 16:53 | 20.344508
2024-05-25 16:54 | 20.239407
2024-05-25 16:55 | 19.636212
2024-05-25 16:56 | 20.429482
2024-05-25 16:57 | 20.185244
2024-05-25 16:58 | 20.087781
2024-05-25 16:59 | 20.021772
2024-05-25 17:00 | 20.319726
2024-05-25 17:01 | 20.186069
2024-05-25 17:02 | 20.1449
2024-05-25 17:03 | 20.221728
2024-05-25 17:04 | 19.99447
2024-05-25 17:05 | 20.144325
2024-05-25 17:06 | 20.322037
2024-05-25 17:07 | 19.95676
2024-05-25 17:08 | 20.270144
2024-05-25 17:09 | 20.362699
2024-05-25 17:10 | 20.025644
2024-05-25 17:11 | 20.633252
2024-05-25 17:12 | 20.007014
2024-05-25 17:13 | 20.48216
2024-05-25 17:14 | 20.092855
2024-05-25 17:15 | 20.356254
2024-05-25 17:16 | 20.315049
2024-05-25 17:17 | 20.140862
2024-05-25 17:18 | 20.172623
2024-05-25 17:19 | 20.086281
2024-05-25 17:20 | 20.593847
2024-05-25 17:21 | 19.885061
2024-05-25 17:22 | 19.911881
2024-05-25 17:23 | 20.171052
2024-05-25 17:24 | 20.723558
2024-05-25 17:25 | 20.120181
2024-05-25 17:26 | 20.440311
2024-05-25 17:27 | 20.580868
2024-05-25 17:28 | 20.033711
2024-05-25 17:29 | 20.050171
2024-05-25 17:30 | 20.098285
2024-05-25 17:31 | 20.330666
2024-05-25 17:32 | 20.493765
2024-05-25 17:33 | 20.220187
2024-05-25 17:34 | 20.455048
2024-05-25 17:35 | 19.959672
2024-05-25 17:36 | 20.223393
2024-05-25 17:37 | 20.419807
2024-05-25 17:38 | 20.229362
2024-05-25 17:39 | 20.642407
2024-05-25 17:40 | 20.377446
2024-05-25 17:41 | 20.295056
2024-05-25 17:42 | 19.956311
2024-05-25 17:43 | 20.241356
2024-05-25 17:44 | 19.840719
2024-05-25 17:45 | 20.240866
2024-05-25 17:46 | 20.468221
2024-05-25 17:47 | 20.387571
2024-05-25 17:48 | 20.009184
2024-05-25 17:49 | 19.878539
2024-05-25 17:50 | 19.929434
2024-05-25 17:51 | 19.930054
2024-05-25 17:52 | 20.280463
2024-05-25 17:53 | 20.203096
2024-05-25 17:54 | 19.811707
2024-05-25 17:55 | 20.107364
2024-05-25 17:56 | 20.613606
2024-05-25 17:57 | 20.021779
2024-05-25 17:58 | 20.365848
2024-05-25 17:59 | 20.137533
2024-05-25 18:00 | 19.780061
2024-05-25 18:01 | 20.802365
2024-05-25 18:02 | 20.179513
2024-05-25 18:03 | 19.97914
2024-05-25 18:04 | 20.206578
2024-05-25 18:05 | 19.975051
2024-05-25 18:06 | 20.203537
2024-05-25 18:07 | 20.379874
2024-05-25 18:08 | 20.589178
2024-05-25 18:09 | 20.160273
2024-05-25 18:10 | 20.101375
2024-05-25 18:11 | 19.826702
2024-05-25 18:12 | 20.311777
2024-05-25 18:13 | 20.182388
2024-05-25 18:14 | 20.222836
2024-05-25 18:15 | 20.100839
2024-05-25 18:16 | 20.535647
2024-05-25 18:17 | 20.255977
2024-05-25 18:18 | 20.574605
2024-05-25 18:19 | 20.249288
2024-05-25 18:20 | 19.90385
2024-05-25 18:21 | 19.985694
2024-05-25 18:22 | 20.317466
2024-05-25 18:23 | 20.452235
2024-05-25 18:24 | 20.044057
2024-05-25 18:25 | 20.030594
2024-05-25 18:26 | 20.165335
2024-05-25 18:27 | 20.209017
2024-05-25 18:28 | 20.074003
2024-05-25 18:29 | 20.469199
2024-05-25 18:30 | 19.981693
2024-05-25 18:31 | 19.971741
2024-05-25 18:32 | 20.345334
2024-05-25 18:33 | 20.27946
2024-05-25 18:34 | 20.548972
2024-05-25 18:35 | 20.187387
2024-05-25 18:36 | 20.048227
2024-05-25 18:37 | 19.780949
2024-05-25 18:38 | 20.42696
2024-05-25 18:39 | 20.142111
2024-05-25 18:40 | 20.847741
2024-05-25 18:41 | 20.182926
2024-05-25 18:42 | 20.311262
2024-05-25 18:43 | 20.289285
2024-05-25 18:44 | 20.210561
2024-05-25 18:45 | 20.148047
2024-05-25 18:46 | 20.308366
2024-05-25 18:47 | 19.887891
2024-05-25 18:48 | 19.910505
2024-05-25 18:49 | 20.102497
2024-05-25 18:50 | 19.925247
2024-05-25 18:51 | 20.724734
2024-05-25 18:52 | 20.169414
2024-05-25 18:53 | 20.251891
2024-05-25 18:54 | 20.493794
2024-05-25 18:55 | 20.184133
2024-05-25 18:56 | 20.340336
2024-05-25 18:57 | 20.239611
2024-05-25 18:58 | 20.349054
2024-05-25 18:59 | 20.086745
2024-05-25 19:00 | 20.176167
2024-05-25 19:01 | 20.221543
2024-05-25 19:02 | 20.198983
2024-05-25 19:03 | 19.83013
2024-05-25 19:04 | 19.914057
2024-05-25 19:05 | 20.204782
2024-05-25 19:06 | 20.327744
2024-05-25 19:07 | 20.183938
2024-05-25 19:08 | 20.34845
2024-05-25 19:09 | 20.298861
2024-05-25 19:10 | 20.385724
2024-05-25 19:11 | 20.326691
2024-05-25 19:12 | 20.128118
2024-05-25 19:13 | 20.513818
2024-05-25 19:14 | 20.6
2024-05-25 19:15 | 20.282788
2024-05-25 19:16 | 19.981058
2024-05-25 19:17 | 19.954601
2024-05-25 19:18 | 20.20016
2024-05-25 19:19 | 20.633965
2024-05-25 19:20 | 20.044734
2024-05-25 19:21 | 20.359132
2024-05-25 19:22 | 20.100129
2024-05-25 19:23 | 20.160909
2024-05-25 19:24 | 20.130201
2024-05-25 19:25 | 20.402308
2024-05-25 19:26 | 20.244892
2024-05-25 19:27 | 20.692966
2024-05-25 19:28 | 20.658287
2024-05-25 19:29 | 20.265611
2024-05-25 19:30 | 20.526063
2024-05-25 19:31 | 20.089333
2024-05-25 19:32 | 19.917711
2024-05-25 19:33 | 20.214824
2024-05-25 19:34 | 19.989471
2024-05-25 19:35 | 20.208141
2024-05-25 19:36 | 20.115876
2024-05-25 19:37 | 20.020335
2024-05-25 19:38 | 20.319197
2024-05-25 19:39 | 20.298047
2024-05-25 19:40 | 20.381527
2024-05-25 19:41 | 20.649608
2024-05-25 19:42 | 20.119725
2024-05-25 19:43 | 20.133904
2024-05-25 19:44 | 20.113777
2024-05-25 19:45 | 19.987203
2024-05-25 19:46 | 20.299569
2024-05-25 19:47 | 19.881898
2024-05-25 19:48 | 20.317597
2024-05-25 19:49 | 20.582531
2024-05-25 19:50 | 20.214976
2024-05-25 19:51 | 20.600307
2024-05-25 19:52 | 20.264666
2024-05-25 19:53 | 20.265881
2024-05-25 19:54 | 19.756714
2024-05-25 19:55 | 19.819044
2024-05-25 19:56 | 20.096886
2024-05-25 19:57 | 20.643695
2024-05-25 19:58 | 20.08057
2024-05-25 19:59 | 20.16512
2024-05-25 20:00 | 20.3587
2024-05-25 20:01 | 20.126186
2024-05-25 20:02 | 20.004305
2024-05-25 20:03 | 19.971134
2024-05-25 20:04 | 20.357664
2024-05-25 20:05 | 20.460043
2024-05-25 20:06 | 20.369688
2024-05-25 20:07 | 20.600244
2024-05-25 20:08 | 20.040555
2024-05-25 20:09 | 20.032241
2024-05-25 20:10 | 20.288805
2024-05-25 20:11 | 20.10768
2024-05-25 20:12 | 20.491001
2024-05-25 20:13 | 20.309226
2024-05-25 20:14 | 20.178476
2024-05-25 20:15 | 20.197625
2024-05-25 20:16 | 19.924134
2024-05-25 20:17 | 20.012971
2024-05-25 20:18 | 19.954121
2024-05-25 20:19 | 19.972262
2024-05-25 20:20 | 20.493442
2024-05-25 20:21 | 20.750454
2024-05-25 20:22 | 20.489366
2024-05-25 20:23 | 20.726304
2024-05-25 20:24 | 20.544527
2024-05-25 20:25 | 20.362048
2024-05-25 20:26 | 20.192802
2024-05-25 20:27 | 20.352843
2024-05-25 20:28 | 19.885681
2024-05-25 20:29 | 19.986052
2024-05-25 20:30 | 20.322736
2024-05-25 20:31 | 20.170649
2024-05-25 20:32 | 19.968368
2024-05-25 20:33 | 20.317206
2024-05-25 20:34 | 20.521777
2024-05-25 20:35 | 20.318451
2024-05-25 20:36 | 20.361881
2024-05-25 20:37 | 20.074152
2024-05-25 20:38 | 20.277922
2024-05-25 20:39 | 20.291528
2024-05-25 20:40 | 19.814224
2024-05-25 20:41 | 20.177111
2024-05-25 20:42 | 20.225496
2024-05-25 20:43 | 20.390262
2024-05-25 20:44 | 20.315174
2024-05-25 20:45 | 20.680137
2024-05-25 20:46 | 20.336884
2024-05-25 20:47 | 19.968699
2024-05-25 20:48 | 20.1408
2024-05-25 20:49 | 20.422332
2024-05-25 20:50 | 20.668446
2024-05-25 20:51 | 20.31554
2024-05-25 20:52 | 20.609425
2024-05-25 20:53 | 20.489372
2024-05-25 20:54 | 20.158083
2024-05-25 20:55 | 20.356989
2024-05-25 20:56 | 20.263756
2024-05-25 20:57 | 20.182504
2024-05-25 20:58 | 20.511379
2024-05-25 20:59 | 20.192677
2024-05-25 21:00 | 20.486074
2024-05-25 21:01 | 20.023681
2024-05-25 21:02 | 20.211154
2024-05-25 21:03 | 20.398675
2024-05-25 21:04 | 20.184172
2024-05-25 21:05 | 20.288012
2024-05-25 21:06 | 20.623991
2024-05-25 21:07 | 20.495442
2024-05-25 21:08 | 20.577254
2024-05-25 21:09 | 20.472911
2024-05-25 21:10 | 19.98434
2024-05-25 21:11 | 20.140148
2024-05-25 21:12 | 20.099534
2024-05-25 21:13 | 19.908008
2024-05-25 21:14 | 19.879656
2024-05-25 21:15 | 20.07626
2024-05-25 21:16 | 20.280214
2024-05-25 21:17 | 20.468213
2024-05-25 21:18 | 20.204538
2024-05-25 21:19 | 20.366366
2024-05-25 21:20 | 19.964228
2024-05-25 21:21 | 20.372923
2024-05-25 21:22 | 20.060664
2024-05-25 21:23 | 20.571412
2024-05-25 21:24 | 20.228177
2024-05-25 21:25 | 20.071399
2024-05-25 21:26 | 20.339208
2024-05-25 21:27 | 20.34437
2024-05-25 21:28 | 20.155623
2024-05-25 21:29 | 20.227643
2024-05-25 21:30 | 20.510846
2024-05-25 21:31 | 20.40931
2024-05-25 21:32 | 20.500657
2024-05-25 21:33 | 20.52269
2024-05-25 21:34 | 20.336598
2024-05-25 21:35 | 20.01171
2024-05-25 21:36 | 20.352991
2024-05-25 21:37 | 20.146145
2024-05-25 21:38 | 20.010044
2024-05-25 21:39 | 20.126705
2024-05-25 21:40 | 20.346172
2024-05-25 21:41 | 20.19295
2024-05-25 21:42 | 20.272999
2024-05-25 21:43 | 20.258352
2024-05-25 21:44 | 20.309799
2024-05-25 21:45 | 20.41965
2024-05-25 21:46 | 20.217214
2024-05-25 21:47 | 19.93206
2024-05-25 21:48 | 20.012907
2024-05-25 21:49 | 20.452453
2024-05-25 21:50 | 20.470637
2024-05-25 21:51 | 20.159592
2024-05-25 21:52 | 20.101836
2024-05-25 21:53 | 20.329721
2024-05-25 21:54 | 20.256451
2024-05-25 21:55 | 20.285996
2024-05-25 21:56 | 20.580832
2024-05-25 21:57 | 19.923488
2024-05-25 21:58 | 20.58577
2024-05-25 21:59 | 20.206991
2024-05-25 22:00 | 20.585945
2024-05-25 22:01 | 19.852131
2024-05-25 22:02 | 20.192873
2024-05-25 22:03 | 20.066975
2024-05-25 22:04 | 20.060477
2024-05-25 22:05 | 20.345923
2024-05-25 22:06 | 20.265061
2024-05-25 22:07 | 20.159683
2024-05-25 22:08 | 20.045344
2024-05-25 22:09 | 20.326767
2024-05-25 22:10 | 20.14402
2024-05-25 22:11 | 19.940885
2024-05-25 22:12 | 20.455469
2024-05-25 22:13 | 20.154904
2024-05-25 22:14 | 20.52667
2024-05-25 22:15 | 20.213468
2024-05-25 22:16 | 20.461373
2024-05-25 22:17 | 19.97334
2024-05-25 22:18 | 20.055518
2024-05-25 22:19 | 20.162742
2024-05-25 22:20 | 20.027513
2024-05-25 22:21 | 20.19614
2024-05-25 22:22 | 20.456271
2024-05-25 22:23 | 20.282552
2024-05-25 22:24 | 20.203943
2024-05-25 22:25 | 19.9791
2024-05-25 22:26 | 19.969171
2024-05-25 22:27 | 20.40823
2024-05-25 22:28 | 20.427523
2024-05-25 22:29 | 20.506731
2024-05-25 22:30 | 20.74419
2024-05-25 22:31 | 20.623712
2024-05-25 22:32 | 19.988104
2024-05-25 22:33 | 20.748394
2024-05-25 22:34 | 20.471306
2024-05-25 22:35 | 20.059558
2024-05-25 22:36 | 20.188325
2024-05-25 22:37 | 20.013037
2024-05-25 22:38 | 20.075552
2024-05-25 22:39 | 20.29526
2024-05-25 22:40 | 19.756288
2024-05-25 22:41 | 19.979257
2024-05-25 22:42 | 20.28375
2024-05-25 22:43 | 20.401282
2024-05-25 22:44 | 20.2004
2024-05-25 22:45 | 20.774661
2024-05-25 22:46 | 20.65705
2024-05-25 22:47 | 20.36113
2024-05-25 22:48 | 20.170063
2024-05-25 22:49 | 20.193137
2024-05-25 22:50 | 20.235117
2024-05-25 22:51 | 20.230344
2024-05-25 22:52 | 19.906677
2024-05-25 22:53 | 20.247679
2024-05-25 22:54 | 20.495104
2024-05-25 22:55 | 20.615777
2024-05-25 22:56 | 19.942472
2024-05-25 22:57 | 20.300872
2024-05-25 22:58 | 20.166088
2024-05-25 22:59 | 20.418705
2024-05-25 23:00 | 20.459595
2024-05-25 23:01 | 20.414881
2024-05-25 23:02 | 20.052181
2024-05-25 23:03 | 20.445085
2024-05-25 23:04 | 20.287174
2024-05-25 23:05 | 20.244292
2024-05-25 23:06 | 20.060348
2024-05-25 23:07 | 19.572121
2024-05-25 23:08 | 20.640212
2024-05-25 23:09 | 20.165085
2024-05-25 23:10 | 20.232407
2024-05-25 23:11 | 19.988535
2024-05-25 23:12 | 20.302002
2024-05-25 23:13 | 20.134761
2024-05-25 23:14 | 19.917647
2024-05-25 23:15 | 20.602561
2024-05-25 23:16 | 20.196351
2024-05-25 23:17 | 20.154611
2024-05-25 23:18 | 20.315023
2024-05-25 23:19 | 20.318727
2024-05-25 23:20 | 20.901141
2024-05-25 23:21 | 20.51354
2024-05-25 23:22 | 20.124116
2024-05-25 23:23 | 20.632057
2024-05-25 23:24 | 20.529344
2024-05-25 23:25 | 20.321694
2024-05-25 23:26 | 20.530402
2024-05-25 23:27 | 20.465313
2024-05-25 23:28 | 20.180825
2024-05-25 23:29 | 20.233978
2024-05-25 23:30 | 20.205736
2024-05-25 23:31 | 20.084619
2024-05-25 23:32 | 20.071514
2024-05-25 23:33 | 20.583816
2024-05-25 23:34 | 20.206149
2024-05-25 23:35 | 20.247828
2024-05-25 23:36 | 19.551005
2024-05-25 23:37 | 19.992995
2024-05-25 23:38 | 20.241126
2024-05-25 23:39 | 20.248706
2024-05-25 23:40 | 20.396514
2024-05-25 23:41 | 20.335916
2024-05-25 23:42 | 20.131748
2024-05-25 23:43 | 20.219984
2024-05-25 23:44 | 20.449799
2024-05-25 23:45 | 20.318712
2024-05-25 23:46 | 20.062833
2024-05-25 23:47 | 20.471638
2024-05-25 23:48 | 20.39807
2024-05-25 23:49 | 20.582082
2024-05-25 23:50 | 20.466783
2024-05-25 23:51 | 20.640716
2024-05-25 23:52 | 20.630549
2024-05-25 23:53 | 20.681425
2024-05-25 23:54 | 20.2865
2024-05-25 23:55 | 19.950944
2024-05-25 23:56 | 20.195404
2024-05-25 23:57 | 20.228773
2024-05-25 23:58 | 19.92139
2024-05-25 23:59 | 20.129405
2024-05-26 | 20.11123
2024-05-26 00:01 | 20.208696
2024-05-26 00:02 | 20.456732
2024-05-26 00:03 | 20.60494
2024-05-26 00:04 | 19.939169
2024-05-26 00:05 | 20.120297
2024-05-26 00:06 | 20.30484
2024-05-26 00:07 | 20.105345
2024-05-26 00:08 | 20.705081
2024-05-26 00:09 | 20.193198
2024-05-26 00:10 | 20.035413
2024-05-26 00:11 | 20.310372
2024-05-26 00:12 | 20.569122
2024-05-26 00:13 | 20.83123
2024-05-26 00:14 | 20.358274
2024-05-26 00:15 | 20.293597
2024-05-26 00:16 | 20.076816
2024-05-26 00:17 | 20.853649
2024-05-26 00:18 | 20.55154
2024-05-26 00:19 | 20.372489
2024-05-26 00:20 | 20.802151
2024-05-26 00:21 | 20.358894
2024-05-26 00:22 | 20.443102
2024-05-26 00:23 | 20.233254
2024-05-26 00:24 | 19.777859
2024-05-26 00:25 | 20.148595
2024-05-26 00:26 | 20.540494
2024-05-26 00:27 | 19.983919
2024-05-26 00:28 | 20.02532
2024-05-26 00:29 | 20.087152
2024-05-26 00:30 | 20.069873
2024-05-26 00:31 | 19.97824
2024-05-26 00:32 | 19.961077
2024-05-26 00:33 | 20.493908
2024-05-26 00:34 | 19.964434
2024-05-26 00:35 | 20.243165
2024-05-26 00:36 | 20.393751
2024-05-26 00:37 | 20.635421
2024-05-26 00:38 | 20.005128
2024-05-26 00:39 | 20.074172
2024-05-26 00:40 | 20.36903
2024-05-26 00:41 | 20.413775
2024-05-26 00:42 | 20.273783
2024-05-26 00:43 | 19.972237
2024-05-26 00:44 | 20.077904
2024-05-26 00:45 | 20.155335
2024-05-26 00:46 | 20.12729
2024-05-26 00:47 | 20.17619
2024-05-26 00:48 | 20.186238
2024-05-26 00:49 | 20.08378
2024-05-26 00:50 | 20.463286
2024-05-26 00:51 | 20.21403
2024-05-26 00:52 | 20.139357
2024-05-26 00:53 | 19.759472
2024-05-26 00:54 | 20.475673
2024-05-26 00:55 | 20.071705
2024-05-26 00:56 | 20.42506
2024-05-26 00:57 | 20.363468
2024-05-26 00:58 | 20.213201
2024-05-26 00:59 | 20.330995
2024-05-26 01:00 | 20.034232
2024-05-26 01:01 | 20.072792
2024-05-26 01:02 | 20.087391
2024-05-26 01:03 | 19.827115
2024-05-26 01:04 | 20.288443
2024-05-26 01:05 | 19.854406
2024-05-26 01:06 | 20.396249
2024-05-26 01:07 | 20.135217
2024-05-26 01:08 | 20.246598
2024-05-26 01:09 | 20.360216
2024-05-26 01:10 | 19.961077
2024-05-26 01:11 | 20.149747
2024-05-26 01:12 | 20.231532
2024-05-26 01:13 | 20.395799
2024-05-26 01:14 | 20.389735
2024-05-26 01:15 | 20.200741
2024-05-26 01:16 | 20.077268
2024-05-26 01:17 | 20.680661
2024-05-26 01:18 | 20.281317
2024-05-26 01:19 | 20.786633
2024-05-26 01:20 | 20.217752
2024-05-26 01:21 | 20.776658
2024-05-26 01:22 | 20.470333
2024-05-26 01:23 | 20.035993
2024-05-26 01:24 | 20.192229
2024-05-26 01:25 | 20.353909
2024-05-26 01:26 | 20.4484
2024-05-26 01:27 | 20.073253
2024-05-26 01:28 | 19.754115
2024-05-26 01:29 | 20.18997
2024-05-26 01:30 | 20.800435
2024-05-26 01:31 | 20.351242
2024-05-26 01:32 | 20.476636
2024-05-26 01:33 | 20.546032
2024-05-26 01:34 | 20.505353
2024-05-26 01:35 | 20.32301
2024-05-26 01:36 | 19.768684
2024-05-26 01:37 | 20.03157
2024-05-26 01:38 | 20.072147
2024-05-26 01:39 | 20.281337
2024-05-26 01:40 | 20.081808
2024-05-26 01:41 | 19.867148
2024-05-26 01:42 | 20.85319
2024-05-26 01:43 | 20.350094
2024-05-26 01:44 | 20.17793
2024-05-26 01:45 | 20.133072
2024-05-26 01:46 | 20.205676
2024-05-26 01:47 | 20.12509
2024-05-26 01:48 | 20.234021
2024-05-26 01:49 | 20.256373
2024-05-26 01:50 | 20.372082
2024-05-26 01:51 | 20.626152
2024-05-26 01:52 | 20.334081
2024-05-26 01:53 | 20.32634
2024-05-26 01:54 | 20.291439
2024-05-26 01:55 | 20.177264
2024-05-26 01:56 | 20.033707
2024-05-26 01:57 | 20.27436
2024-05-26 01:58 | 20.513531
2024-05-26 01:59 | 20.396093
2024-05-26 02:00 | 20.400546
2024-05-26 02:01 | 20.206665
2024-05-26 02:02 | 20.376543
2024-05-26 02:03 | 20.146024
2024-05-26 02:04 | 20.414677
2024-05-26 02:05 | 20.238999
2024-05-26 02:06 | 20.342725
2024-05-26 02:07 | 20.399744
2024-05-26 02:08 | 20.681863
2024-05-26 02:09 | 20.697401
2024-05-26 02:10 | 20.373373
2024-05-26 02:11 | 20.496445
2024-05-26 02:12 | 20.228606
2024-05-26 02:13 | 20.461081
2024-05-26 02:14 | 20.668844
2024-05-26 02:15 | 20.44145
2024-05-26 02:16 | 20.691488
2024-05-26 02:17 | 20.211058
2024-05-26 02:18 | 20.390458
2024-05-26 02:19 | 20.35316
2024-05-26 02:20 | 20.116448
2024-05-26 02:21 | 19.941552
2024-05-26 02:22 | 20.43227
2024-05-26 02:23 | 20.040533
2024-05-26 02:24 | 20.194427
2024-05-26 02:25 | 19.956273
2024-05-26 02:26 | 20.278174
2024-05-26 02:27 | 20.342001
2024-05-26 02:28 | 20.138772
2024-05-26 02:29 | 19.712713
2024-05-26 02:30 | 20.197114
2024-05-26 02:31 | 20.574732
2024-05-26 02:32 | 20.22743
2024-05-26 02:33 | 20.235721
2024-05-26 02:34 | 20.086206
2024-05-26 02:35 | 20.224896
2024-05-26 02:36 | 19.97367
2024-05-26 02:37 | 20.372296
2024-05-26 02:38 | 20.317777
2024-05-26 02:39 | 20.158068
2024-05-26 02:40 | 20.276979
2024-05-26 02:41 | 20.005444
2024-05-26 02:42 | 20.344737
2024-05-26 02:43 | 20.198457
2024-05-26 02:44 | 19.980072
2024-05-26 02:45 | 20.041885
2024-05-26 02:46 | 20.247753
2024-05-26 02:47 | 20.024739
2024-05-26 02:48 | 20.159129
2024-05-26 02:49 | 20.132407
2024-05-26 02:50 | 20.163134
2024-05-26 02:51 | 20.058016
2024-05-26 02:52 | 20.343381
2024-05-26 02:53 | 19.092691
2024-05-26 02:54 | 21.35364
2024-05-26 02:55 | 20.129433
2024-05-26 02:56 | 20.17812
2024-05-26 02:57 | 20.066269
2024-05-26 02:58 | 19.639142
2024-05-26 02:59 | 19.979737
2024-05-26 03:00 | 20.616276
2024-05-26 03:01 | 20.315931
2024-05-26 03:02 | 20.479627
2024-05-26 03:03 | 20.556834
2024-05-26 03:04 | 20.39235
2024-05-26 03:05 | 20.647018
2024-05-26 03:06 | 20.360573
2024-05-26 03:07 | 20.64347
2024-05-26 03:08 | 20.492996
2024-05-26 03:09 | 20.240709
2024-05-26 03:10 | 20.295495
2024-05-26 03:11 | 20.248205
2024-05-26 03:12 | 20.464468
2024-05-26 03:13 | 20.088375
2024-05-26 03:14 | 20.292011
2024-05-26 03:15 | 20.496496
2024-05-26 03:16 | 19.941178
2024-05-26 03:17 | 20.222834
2024-05-26 03:18 | 19.82303
2024-05-26 03:19 | 19.928503
2024-05-26 03:20 | 20.428862
2024-05-26 03:21 | 20.396975
2024-05-26 03:22 | 20.63579
2024-05-26 03:23 | 21.088971
2024-05-26 03:24 | 20.12101
2024-05-26 03:25 | 20.258347
2024-05-26 03:26 | 20.004913
2024-05-26 03:27 | 20.419046
2024-05-26 03:28 | 19.94862
2024-05-26 03:29 | 19.915754
2024-05-26 03:30 | 20.131075
2024-05-26 03:31 | 20.392258
2024-05-26 03:32 | 20.156167
2024-05-26 03:33 | 20.000605
2024-05-26 03:34 | 20.0901
2024-05-26 03:35 | 20.220437
2024-05-26 03:36 | 19.913867
2024-05-26 03:37 | 20.042367
2024-05-26 03:38 | 20.342936
2024-05-26 03:39 | 20.102446
2024-05-26 03:40 | 20.759793
2024-05-26 03:41 | 20.37376
2024-05-26 03:42 | 20.368196
2024-05-26 03:43 | 20.568343
2024-05-26 03:44 | 20.400558
2024-05-26 03:45 | 20.037931
2024-05-26 03:46 | 20.589707
2024-05-26 03:47 | 20.602114
2024-05-26 03:48 | 20.495641
2024-05-26 03:49 | 20.396549
2024-05-26 03:50 | 19.7479
2024-05-26 03:51 | 20.363402
2024-05-26 03:52 | 20.060558
2024-05-26 03:53 | 20.611806
2024-05-26 03:54 | 20.083232
2024-05-26 03:55 | 19.982701
2024-05-26 03:56 | 20.479993
2024-05-26 03:57 | 20.421772
2024-05-26 03:58 | 20.148388
2024-05-26 03:59 | 20.630501
2024-05-26 04:00 | 20.5749
2024-05-26 04:01 | 20.233725
2024-05-26 04:02 | 20.771578
2024-05-26 04:03 | 20.550544
2024-05-26 04:04 | 20.141793
2024-05-26 04:05 | 20.469466
2024-05-26 04:06 | 20.376886
2024-05-26 04:07 | 20.520177
2024-05-26 04:08 | 20.640445
2024-05-26 04:09 | 20.243859
2024-05-26 04:10 | 20.283701
2024-05-26 04:11 | 19.656737
2024-05-26 04:12 | 20.164064
2024-05-26 04:13 | 20.852593
2024-05-26 04:14 | 19.99852
2024-05-26 04:15 | 20.572237
2024-05-26 04:16 | 20.100937
2024-05-26 04:17 | 20.190918
2024-05-26 04:18 | 19.98965
2024-05-26 04:19 | 20.433407
2024-05-26 04:20 | 20.217596
2024-05-26 04:21 | 20.065444
2024-05-26 04:22 | 20.324784
2024-05-26 04:23 | 20.503333
2024-05-26 04:24 | 20.401934
2024-05-26 04:25 | 20.444881
2024-05-26 04:26 | 20.032134
2024-05-26 04:27 | 20.604676
2024-05-26 04:28 | 20.110277
2024-05-26 04:29 | 20.509641
2024-05-26 04:30 | 20.182829
2024-05-26 04:31 | 20.371214
2024-05-26 04:32 | 19.969585
2024-05-26 04:33 | 20.210545
2024-05-26 04:34 | 20.048238
2024-05-26 04:35 | 20.562195
2024-05-26 04:36 | 20.419539
2024-05-26 04:37 | 20.000861
2024-05-26 04:38 | 20.48516
2024-05-26 04:39 | 20.025838
2024-05-26 04:40 | 20.719543
2024-05-26 04:41 | 20.323415
2024-05-26 04:42 | 20.282908
2024-05-26 04:43 | 20.076061
2024-05-26 04:44 | 20.401782
2024-05-26 04:45 | 20.380758
2024-05-26 04:46 | 19.933072
2024-05-26 04:47 | 20.209399
2024-05-26 04:48 | 20.513623
2024-05-26 04:49 | 20.533553
2024-05-26 04:50 | 20.09242
2024-05-26 04:51 | 20.306368
2024-05-26 04:52 | 20.248341
2024-05-26 04:53 | 20.182313
2024-05-26 04:54 | 20.178813
2024-05-26 04:55 | 20.199133
2024-05-26 04:56 | 19.91977
2024-05-26 04:57 | 19.939568
2024-05-26 04:58 | 20.110184
2024-05-26 04:59 | 20.408034
2024-05-26 05:00 | 20.512564
2024-05-26 05:01 | 20.537191
2024-05-26 05:02 | 20.763479
2024-05-26 05:03 | 20.068187
2024-05-26 05:04 | 20.669162
2024-05-26 05:05 | 20.264756
2024-05-26 05:06 | 20.215859
2024-05-26 05:07 | 20.340999
2024-05-26 05:08 | 20.313499
2024-05-26 05:09 | 20.54441
2024-05-26 05:10 | 20.36999
2024-05-26 05:11 | 20.235166
2024-05-26 05:12 | 20.578909
2024-05-26 05:13 | 20.112816
2024-05-26 05:14 | 20.910938
2024-05-26 05:15 | 20.296115
2024-05-26 05:16 | 20.27544
2024-05-26 05:17 | 20.271529
2024-05-26 05:18 | 20.284668
2024-05-26 05:19 | 20.320132
2024-05-26 05:20 | 20.157449
2024-05-26 05:21 | 19.799354
2024-05-26 05:22 | 20.132609
2024-05-26 05:23 | 20.605124
2024-05-26 05:24 | 20.531696
2024-05-26 05:25 | 20.473185
2024-05-26 05:26 | 20.46122
2024-05-26 05:27 | 20.180934
2024-05-26 05:28 | 20.512138
2024-05-26 05:29 | 20.512432
2024-05-26 05:30 | 20.584976
2024-05-26 05:31 | 20.148273
2024-05-26 05:32 | 20.582498
2024-05-26 05:33 | 20.097041
2024-05-26 05:34 | 20.263884
2024-05-26 05:35 | 20.013134
2024-05-26 05:36 | 20.792857
2024-05-26 05:37 | 20.391271
2024-05-26 05:38 | 20.322508
2024-05-26 05:39 | 20.360182
2024-05-26 05:40 | 20.28644
2024-05-26 05:41 | 20.099091
2024-05-26 05:42 | 20.561983
2024-05-26 05:43 | 20.165263
2024-05-26 05:44 | 20.706083
2024-05-26 05:45 | 20.168868
2024-05-26 05:46 | 20.220929
2024-05-26 05:47 | 20.38047
2024-05-26 05:48 | 20.213975
2024-05-26 05:49 | 20.477661
2024-05-26 05:50 | 20.729415
2024-05-26 05:51 | 20.583559
2024-05-26 05:52 | 20.704445
2024-05-26 05:53 | 20.026899
2024-05-26 05:54 | 20.254213
2024-05-26 05:55 | 20.119673
2024-05-26 05:56 | 20.129948
2024-05-26 05:57 | 20.34438
2024-05-26 05:58 | 20.374637
2024-05-26 05:59 | 20.29606
2024-05-26 06:00 | 20.175967
2024-05-26 06:01 | 20.265353
2024-05-26 06:02 | 20.42135
2024-05-26 06:03 | 20.648181
2024-05-26 06:04 | 20.260352
2024-05-26 06:05 | 20.116379
2024-05-26 06:06 | 20.463753
2024-05-26 06:07 | 20.04988
2024-05-26 06:08 | 19.993591
2024-05-26 06:09 | 20.369894
2024-05-26 06:10 | 20.044963
2024-05-26 06:11 | 19.929536
2024-05-26 06:12 | 20.443523
2024-05-26 06:13 | 20.162632
2024-05-26 06:14 | 20.317472
2024-05-26 06:15 | 20.332238
2024-05-26 06:16 | 20.77667
2024-05-26 06:17 | 20.377161
2024-05-26 06:18 | 20.922492
2024-05-26 06:19 | 20.89755
2024-05-26 06:20 | 20.315877
2024-05-26 06:21 | 20.596725
2024-05-26 06:22 | 20.354663
2024-05-26 06:23 | 20.69115
2024-05-26 06:24 | 20.186077
2024-05-26 06:25 | 20.537714
2024-05-26 06:26 | 20.619533
2024-05-26 06:27 | 20.034922
2024-05-26 06:28 | 20.814623
2024-05-26 06:29 | 20.440056
2024-05-26 06:30 | 20.547236
2024-05-26 06:31 | 20.430262
2024-05-26 06:32 | 20.561821
2024-05-26 06:33 | 20.519063
2024-05-26 06:34 | 19.977126
2024-05-26 06:35 | 20.904425
2024-05-26 06:36 | 20.370159
2024-05-26 06:37 | 20.389456
2024-05-26 06:38 | 20.378655
2024-05-26 06:39 | 20.226558
2024-05-26 06:40 | 20.574732
2024-05-26 06:41 | 20.839468
2024-05-26 06:42 | 20.573746
2024-05-26 06:43 | 20.247116
2024-05-26 06:44 | 20.286536
2024-05-26 06:45 | 20.031252
2024-05-26 06:46 | 20.294756
2024-05-26 06:47 | 20.108772
2024-05-26 06:48 | 20.073149
2024-05-26 06:49 | 20.311783
2024-05-26 06:50 | 20.235987
2024-05-26 06:51 | 20.040483
2024-05-26 06:52 | 20.144797
2024-05-26 06:53 | 20.215282
2024-05-26 06:54 | 20.581351
2024-05-26 06:55 | 21.008372
2024-05-26 06:56 | 20.707515
2024-05-26 06:57 | 20.148472
2024-05-26 06:58 | 20.300146
2024-05-26 06:59 | 20.328371
2024-05-26 07:00 | 20.458614
2024-05-26 07:01 | 20.501344
2024-05-26 07:02 | 20.045679
2024-05-26 07:03 | 20.365114
2024-05-26 07:04 | 20.470273
2024-05-26 07:05 | 20.440053
2024-05-26 07:06 | 20.216744
2024-05-26 07:07 | 21.237031
2024-05-26 07:08 | 20.63134
2024-05-26 07:09 | 20.259319
2024-05-26 07:10 | 20.522745
2024-05-26 07:11 | 19.999797
2024-05-26 07:12 | 20.320342
2024-05-26 07:13 | 20.525399
2024-05-26 07:14 | 20.00742
2024-05-26 07:15 | 20.335655
2024-05-26 07:16 | 20.517739
2024-05-26 07:17 | 20.455675
2024-05-26 07:18 | 20.576721
2024-05-26 07:19 | 19.590841
2024-05-26 07:20 | 20.490139
2024-05-26 07:21 | 20.231721
2024-05-26 07:22 | 20.321781
2024-05-26 07:23 | 20.15346
2024-05-26 07:24 | 20.170358
2024-05-26 07:25 | 20.953948
2024-05-26 07:26 | 20.030326
2024-05-26 07:27 | 20.634851
2024-05-26 07:28 | 20.502049
2024-05-26 07:29 | 20.042467
2024-05-26 07:30 | 20.430997
2024-05-26 07:31 | 20.442273
2024-05-26 07:32 | 20.474804
2024-05-26 07:33 | 20.133191
2024-05-26 07:34 | 19.925908
2024-05-26 07:35 | 20.162925
2024-05-26 07:36 | 20.60162
2024-05-26 07:37 | 20.651264
2024-05-26 07:38 | 20.115519
2024-05-26 07:39 | 20.007926
2024-05-26 07:40 | 20.169755
2024-05-26 07:41 | 20.806282
2024-05-26 07:42 | 20.145947
2024-05-26 07:43 | 20.015311
2024-05-26 07:44 | 20.481759
2024-05-26 07:45 | 20.490627
2024-05-26 07:46 | 20.119889
2024-05-26 07:47 | 20.268478
2024-05-26 07:48 | 20.683467
2024-05-26 07:49 | 19.968815
2024-05-26 07:50 | 20.849806
2024-05-26 07:51 | 20.555963
2024-05-26 07:52 | 20.369422
2024-05-26 07:53 | 20.493413
2024-05-26 07:54 | 21.105162
2024-05-26 07:55 | 20.321855
2024-05-26 07:56 | 20.498359
2024-05-26 07:57 | 20.727773
2024-05-26 07:58 | 20.27338
2024-05-26 07:59 | 20.434004
2024-05-26 08:00 | 20.407402
2024-05-26 08:01 | 21.289074
2024-05-26 08:02 | 20.496622
2024-05-26 08:03 | 21.071595
2024-05-26 08:04 | 20.685086
2024-05-26 08:05 | 20.155155
2024-05-26 08:06 | 20.296797
2024-05-26 08:07 | 20.750022
2024-05-26 08:08 | 20.5067
2024-05-26 08:09 | 20.739046
2024-05-26 08:10 | 20.304932
2024-05-26 08:11 | 20.218886
2024-05-26 08:12 | 20.295094
2024-05-26 08:13 | 20.384932
2024-05-26 08:14 | 19.806291
2024-05-26 08:15 | 19.863396
2024-05-26 08:16 | 20.556881
2024-05-26 08:17 | 20.51897
2024-05-26 08:18 | 20.513464
2024-05-26 08:19 | 20.193759
2024-05-26 08:20 | 20.598363
2024-05-26 08:21 | 20.241101
2024-05-26 08:22 | 20.637285
2024-05-26 08:23 | 20.112999
2024-05-26 08:24 | 20.784425
2024-05-26 08:25 | 20.486471
2024-05-26 08:26 | 20.725837
2024-05-26 08:27 | 20.241324
2024-05-26 08:28 | 20.310552
2024-05-26 08:29 | 20.863461
2024-05-26 08:30 | 20.713979
2024-05-26 08:31 | 20.059781
2024-05-26 08:32 | 20.328648
2024-05-26 08:33 | 20.415921
2024-05-26 08:34 | 20.706177
2024-05-26 08:35 | 20.693416
2024-05-26 08:36 | 20.286803
2024-05-26 08:37 | 20.154308
2024-05-26 08:38 | 20.171386
2024-05-26 08:39 | 20.261368
2024-05-26 08:40 | 20.615269
2024-05-26 08:41 | 20.23518
2024-05-26 08:42 | 20.348441
2024-05-26 08:43 | 19.956548
2024-05-26 08:44 | 20.601182
2024-05-26 08:45 | 20.187375
2024-05-26 08:46 | 20.065242
2024-05-26 08:47 | 20.339846
2024-05-26 08:48 | 20.202465
2024-05-26 08:49 | 19.954275
2024-05-26 08:50 | 20.14198
2024-05-26 08:51 | 20.062426
2024-05-26 08:52 | 20.590185
2024-05-26 08:53 | 20.500126
2024-05-26 08:54 | 20.546763
2024-05-26 08:55 | 20.766022
2024-05-26 08:56 | 20.514965
2024-05-26 08:57 | 20.062696
2024-05-26 08:58 | 20.251327
2024-05-26 08:59 | 20.554335
2024-05-26 09:00 | 20.814171
2024-05-26 09:01 | 20.228823
2024-05-26 09:02 | 19.795911
2024-05-26 09:03 | 19.975641
2024-05-26 09:04 | 20.546664
2024-05-26 09:05 | 20.518485
2024-05-26 09:06 | 20.296806
2024-05-26 09:07 | 20.459091
2024-05-26 09:08 | 20.711334
2024-05-26 09:09 | 20.794904
2024-05-26 09:10 | 20.807687
2024-05-26 09:11 | 20.636184
2024-05-26 09:12 | 20.819158
2024-05-26 09:13 | 20.708887
2024-05-26 09:14 | 20.403482
2024-05-26 09:15 | 20.325197
2024-05-26 09:16 | 19.980726
2024-05-26 09:17 | 20.151184
2024-05-26 09:18 | 20.38688
2024-05-26 09:19 | 20.414369
2024-05-26 09:20 | 20.288698
2024-05-26 09:21 | 19.764354
2024-05-26 09:22 | 20.268776
2024-05-26 09:23 | 20.173781
2024-05-26 09:24 | 20.606339
2024-05-26 09:25 | 20.258444
2024-05-26 09:26 | 20.284007
2024-05-26 09:27 | 20.287208
2024-05-26 09:28 | 20.000001
2024-05-26 09:29 | 20.436871
2024-05-26 09:30 | 20.636627
2024-05-26 09:31 | 20.312382
2024-05-26 09:32 | 20.251987
2024-05-26 09:33 | 19.954988
2024-05-26 09:34 | 20.522308
2024-05-26 09:35 | 20.429519
2024-05-26 09:36 | 20.623135
2024-05-26 09:37 | 20.282861
2024-05-26 09:38 | 20.314417
2024-05-26 09:39 | 20.672798
2024-05-26 09:40 | 20.469501
2024-05-26 09:41 | 20.264866
2024-05-26 09:42 | 20.907263
2024-05-26 09:43 | 19.933951
2024-05-26 09:44 | 20.222228
2024-05-26 09:45 | 20.230757
2024-05-26 09:46 | 20.449009
2024-05-26 09:47 | 20.791648
2024-05-26 09:48 | 20.502414
2024-05-26 09:49 | 20.183184
2024-05-26 09:50 | 20.035649
2024-05-26 09:51 | 20.260228
2024-05-26 09:52 | 20.437486
2024-05-26 09:53 | 20.096965
2024-05-26 09:54 | 20.5763
2024-05-26 09:55 | 20.532478
2024-05-26 09:56 | 20.606038
2024-05-26 09:57 | 19.879252
2024-05-26 09:58 | 20.137396
2024-05-26 09:59 | 19.934894
2024-05-26 10:00 | 20.342076
2024-05-26 10:01 | 20.430998
2024-05-26 10:02 | 20.262772
2024-05-26 10:03 | 20.090655
2024-05-26 10:04 | 19.726248
2024-05-26 10:05 | 20.317896
2024-05-26 10:06 | 20.002182
2024-05-26 10:07 | 19.924209
2024-05-26 10:08 | 20.23105
2024-05-26 10:09 | 19.741093
2024-05-26 10:10 | 20.435684
2024-05-26 10:11 | 19.919173
2024-05-26 10:12 | 20.086436
2024-05-26 10:13 | 20.240508
2024-05-26 10:14 | 20.500006
2024-05-26 10:15 | 20.521713
2024-05-26 10:16 | 20.220165
2024-05-26 10:17 | 20.480801
2024-05-26 10:18 | 20.019965
2024-05-26 10:19 | 20.136529
2024-05-26 10:20 | 19.931176
2024-05-26 10:21 | 20.134895
2024-05-26 10:22 | 20.418547
2024-05-26 10:23 | 20.500448
2024-05-26 10:24 | 20.325647
2024-05-26 10:25 | 20.43479
2024-05-26 10:26 | 20.433039
2024-05-26 10:27 | 20.672209
2024-05-26 10:28 | 20.223587
2024-05-26 10:29 | 19.884792
2024-05-26 10:30 | 20.511508
2024-05-26 10:31 | 20.425452
2024-05-26 10:32 | 20.47955
2024-05-26 10:33 | 20.659115
2024-05-26 10:34 | 20.263955
2024-05-26 10:35 | 20.322225
2024-05-26 10:36 | 20.28583
2024-05-26 10:37 | 19.819974
2024-05-26 10:38 | 20.087079
2024-05-26 10:39 | 20.262161
2024-05-26 10:40 | 19.641849
2024-05-26 10:41 | 20.519986
2024-05-26 10:42 | 20.411381
2024-05-26 10:43 | 20.148384
2024-05-26 10:44 | 20.473097
2024-05-26 10:45 | 20.217056
2024-05-26 10:46 | 20.837686
2024-05-26 10:47 | 20.081659
2024-05-26 10:48 | 20.137774
2024-05-26 10:49 | 19.947828
2024-05-26 10:50 | 20.28798
2024-05-26 10:51 | 20.597312
2024-05-26 10:52 | 19.946196
2024-05-26 10:53 | 19.924507
2024-05-26 10:54 | 20.438116
2024-05-26 10:55 | 20.396069
2024-05-26 10:56 | 20.551366
2024-05-26 10:57 | 20.374774
2024-05-26 10:58 | 20.444237
2024-05-26 10:59 | 20.236202
2024-05-26 11:00 | 21.01134
2024-05-26 11:01 | 20.215909
2024-05-26 11:02 | 20.178324
2024-05-26 11:03 | 20.587694
2024-05-26 11:04 | 20.609699
2024-05-26 11:05 | 20.35465
2024-05-26 11:06 | 20.802073
2024-05-26 11:07 | 20.746284
2024-05-26 11:08 | 20.249813
2024-05-26 11:09 | 20.545715
2024-05-26 11:10 | 20.349649
2024-05-26 11:11 | 20.466295
2024-05-26 11:12 | 19.815174
2024-05-26 11:13 | 20.309755
2024-05-26 11:14 | 20.209585
2024-05-26 11:15 | 20.50578
2024-05-26 11:16 | 20.453625
2024-05-26 11:17 | 19.952465
2024-05-26 11:18 | 20.101201
2024-05-26 11:19 | 20.538199
2024-05-26 11:20 | 20.266599
2024-05-26 11:21 | 20.509497
2024-05-26 11:22 | 20.193399
2024-05-26 11:23 | 20.222089
2024-05-26 11:24 | 19.870887
2024-05-26 11:25 | 20.094084
2024-05-26 11:26 | 20.263931
2024-05-26 11:27 | 20.164385
2024-05-26 11:28 | 20.702336
2024-05-26 11:29 | 20.25913
2024-05-26 11:30 | 20.994762
2024-05-26 11:31 | 20.677876
2024-05-26 11:32 | 20.199077
2024-05-26 11:33 | 20.85699
2024-05-26 11:34 | 20.496235
2024-05-26 11:35 | 20.703074
2024-05-26 11:36 | 20.402044
2024-05-26 11:37 | 20.163489
2024-05-26 11:38 | 20.730826
2024-05-26 11:39 | 20.175241
2024-05-26 11:40 | 20.061849
2024-05-26 11:41 | 18.408617
2024-05-26 11:42 | 20.95263
2024-05-26 11:43 | 19.755781
2024-05-26 11:44 | 20.044182
2024-05-26 11:45 | 20.213081
2024-05-26 11:46 | 20.063607
2024-05-26 11:47 | 20.594828
2024-05-26 11:48 | 20.713124
2024-05-26 11:49 | 20.347708
2024-05-26 11:50 | 19.985305
2024-05-26 11:51 | 20.279699
2024-05-26 11:52 | 20.625956
2024-05-26 11:53 | 20.342769
2024-05-26 11:54 | 20.318657
2024-05-26 11:55 | 20.295741
2024-05-26 11:56 | 20.314769
2024-05-26 11:57 | 20.671684
2024-05-26 11:58 | 20.383216
2024-05-26 11:59 | 20.030915
2024-05-26 12:00 | 20.771732
2024-05-26 12:01 | 20.231834
2024-05-26 12:02 | 20.173511
2024-05-26 12:03 | 20.161804
2024-05-26 12:04 | 20.436837
2024-05-26 12:05 | 20.368482
2024-05-26 12:06 | 19.91659
2024-05-26 12:07 | 20.54693
2024-05-26 12:08 | 20.05563
2024-05-26 12:09 | 20.527117
2024-05-26 12:10 | 20.447637
2024-05-26 12:11 | 20.228647
2024-05-26 12:12 | 20.415602
2024-05-26 12:13 | 20.275795
2024-05-26 12:14 | 19.901748
2024-05-26 12:15 | 20.374435
2024-05-26 12:16 | 20.315188
2024-05-26 12:17 | 20.529036
2024-05-26 12:18 | 20.589938
2024-05-26 12:19 | 20.002655
2024-05-26 12:20 | 20.397427
2024-05-26 12:21 | 20.692168
2024-05-26 12:22 | 19.790082
2024-05-26 12:23 | 20.391638
2024-05-26 12:24 | 20.614696
2024-05-26 12:25 | 20.796625
2024-05-26 12:26 | 20.609594
2024-05-26 12:27 | 20.398155
2024-05-26 12:28 | 20.333458
2024-05-26 12:29 | 20.229558
2024-05-26 12:30 | 19.995783
2024-05-26 12:31 | 19.83316
2024-05-26 12:32 | 20.235458
2024-05-26 12:33 | 20.586311
2024-05-26 12:34 | 20.164862
2024-05-26 12:35 | 20.317541
2024-05-26 12:36 | 20.259786
2024-05-26 12:37 | 20.312977
2024-05-26 12:38 | 20.40808
2024-05-26 12:39 | 20.745836
2024-05-26 12:40 | 20.282812
2024-05-26 12:41 | 20.571694
2024-05-26 12:42 | 20.442465
2024-05-26 12:43 | 20.354514
2024-05-26 12:44 | 20.011209
2024-05-26 12:45 | 19.986252
2024-05-26 12:46 | 20.419656
2024-05-26 12:47 | 20.260309
2024-05-26 12:48 | 20.86847
2024-05-26 12:49 | 20.595748
2024-05-26 12:50 | 19.93272
2024-05-26 12:51 | 20.283156
2024-05-26 12:52 | 20.407011
2024-05-26 12:53 | 20.037238
2024-05-26 12:54 | 20.185559
2024-05-26 12:55 | 20.58757
2024-05-26 12:56 | 20.711128
2024-05-26 12:57 | 19.623205
2024-05-26 12:58 | 20.163866
2024-05-26 12:59 | 20.256672
2024-05-26 13:00 | 20.199539
2024-05-26 13:01 | 20.370888
2024-05-26 13:02 | 20.940107
2024-05-26 13:03 | 20.19007
2024-05-26 13:04 | 20.121746
2024-05-26 13:05 | 20.641684
2024-05-26 13:06 | 20.142469
2024-05-26 13:07 | 19.915358
2024-05-26 13:08 | 20.669451
2024-05-26 13:09 | 20.914668
2024-05-26 13:10 | 20.333473
2024-05-26 13:11 | 20.750906
2024-05-26 13:12 | 20.273472
2024-05-26 13:13 | 20.657249
2024-05-26 13:14 | 20.308109
2024-05-26 13:15 | 20.265789
2024-05-26 13:16 | 20.052449
2024-05-26 13:17 | 20.432714
2024-05-26 13:18 | 20.153349
2024-05-26 13:19 | 20.330236
2024-05-26 13:20 | 20.279183
2024-05-26 13:21 | 20.490492
2024-05-26 13:22 | 20.304539
2024-05-26 13:23 | 20.552764
2024-05-26 13:24 | 20.445802
2024-05-26 13:25 | 20.56109
2024-05-26 13:26 | 20.614332
2024-05-26 13:27 | 20.563041
2024-05-26 13:28 | 20.821872
2024-05-26 13:29 | 20.720149
2024-05-26 13:30 | 20.880736
2024-05-26 13:31 | 20.568341
2024-05-26 13:32 | 20.413411
2024-05-26 13:33 | 20.326379
2024-05-26 13:34 | 20.505416
2024-05-26 13:35 | 19.880496
2024-05-26 13:36 | 20.51816
2024-05-26 13:37 | 20.183278
2024-05-26 13:38 | 20.205795
2024-05-26 13:39 | 20.283318
2024-05-26 13:40 | 20.079055
2024-05-26 13:41 | 20.593446
2024-05-26 13:42 | 20.491588
2024-05-26 13:43 | 20.540884
2024-05-26 13:44 | 19.964485
2024-05-26 13:45 | 20.469745
2024-05-26 13:46 | 20.225906
2024-05-26 13:47 | 20.330654
2024-05-26 13:48 | 21.288246
2024-05-26 13:49 | 20.165776
2024-05-26 13:50 | 20.495171
2024-05-26 13:51 | 20.617675
2024-05-26 13:52 | 20.452174
2024-05-26 13:53 | 20.464907
2024-05-26 13:54 | 20.312846
2024-05-26 13:55 | 20.39615
2024-05-26 13:56 | 20.074129
2024-05-26 13:57 | 20.140736
2024-05-26 13:58 | 20.302713
2024-05-26 13:59 | 20.309837
2024-05-26 14:00 | 20.642504
2024-05-26 14:01 | 20.803503
2024-05-26 14:02 | 20.398979
2024-05-26 14:03 | 20.924092
2024-05-26 14:04 | 20.585706
2024-05-26 14:05 | 20.600939
2024-05-26 14:06 | 20.497525
2024-05-26 14:07 | 20.447626
2024-05-26 14:08 | 20.749824
2024-05-26 14:09 | 20.952262
2024-05-26 14:10 | 19.940046
2024-05-26 14:11 | 20.156904
2024-05-26 14:12 | 20.154743
2024-05-26 14:13 | 20.319537
2024-05-26 14:14 | 20.388634
2024-05-26 14:15 | 20.469588
2024-05-26 14:16 | 20.756997
2024-05-26 14:17 | 20.55803
2024-05-26 14:18 | 20.397887
2024-05-26 14:19 | 20.145365
2024-05-26 14:20 | 20.343207
2024-05-26 14:21 | 20.434197
2024-05-26 14:22 | 20.586115
2024-05-26 14:23 | 20.235917
2024-05-26 14:24 | 19.967213
2024-05-26 14:25 | 20.397329
2024-05-26 14:26 | 20.504135
2024-05-26 14:27 | 19.991509
2024-05-26 14:28 | 20.1168
2024-05-26 14:29 | 20.267021
2024-05-26 14:30 | 20.307424
2024-05-26 14:31 | 20.736283
2024-05-26 14:32 | 20.483598
2024-05-26 14:33 | 20.207233
2024-05-26 14:34 | 20.123558
2024-05-26 14:35 | 20.512229
2024-05-26 14:36 | 20.071567
2024-05-26 14:37 | 19.874442
2024-05-26 14:38 | 20.393595
2024-05-26 14:39 | 20.357792
2024-05-26 14:40 | 20.099013
2024-05-26 14:41 | 20.175667
2024-05-26 14:42 | 20.658338
2024-05-26 14:43 | 20.341913
2024-05-26 14:44 | 20.110285
2024-05-26 14:45 | 20.830006
2024-05-26 14:46 | 20.49092
2024-05-26 14:47 | 20.039461
2024-05-26 14:48 | 20.279434
2024-05-26 14:49 | 20.442799
2024-05-26 14:50 | 19.765601
2024-05-26 14:51 | 20.52598
2024-05-26 14:52 | 20.33337
2024-05-26 14:53 | 19.731129
2024-05-26 14:54 | 19.948916
2024-05-26 14:55 | 20.081101
2024-05-26 14:56 | 21.05318
2024-05-26 14:57 | 19.829144
2024-05-26 14:58 | 20.435435
2024-05-26 14:59 | 20.475279
2024-05-26 15:00 | 20.242424
2024-05-26 15:01 | 20.495548
2024-05-26 15:02 | 20.025562
2024-05-26 15:03 | 19.894831
2024-05-26 15:04 | 20.269017
2024-05-26 15:05 | 20.230103
2024-05-26 15:06 | 20.002421
2024-05-26 15:07 | 20.079573
2024-05-26 15:08 | 20.368724
2024-05-26 15:09 | 19.905261
2024-05-26 15:10 | 20.038967
2024-05-26 15:11 | 19.999808
2024-05-26 15:12 | 20.412139
2024-05-26 15:13 | 20.110197
2024-05-26 15:14 | 19.984276
2024-05-26 15:15 | 20.377617
2024-05-26 15:16 | 19.870012
2024-05-26 15:17 | 19.974059
2024-05-26 15:18 | 19.899372
2024-05-26 15:19 | 19.976612
2024-05-26 15:20 | 20.074198
2024-05-26 15:21 | 20.228207
2024-05-26 15:22 | 20.188138
2024-05-26 15:23 | 20.041656
2024-05-26 15:24 | 20.356304
2024-05-26 15:25 | 20.502171
2024-05-26 15:26 | 20.152911
2024-05-26 15:27 | 20.124291
2024-05-26 15:28 | 20.207838
2024-05-26 15:29 | 20.130233
2024-05-26 15:30 | 20.208684
2024-05-26 15:31 | 20.137846
2024-05-26 15:32 | 20.090543
2024-05-26 15:33 | 20.240638
2024-05-26 15:34 | 20.118621
2024-05-26 15:35 | 20.304652
2024-05-26 15:36 | 19.920596
2024-05-26 15:37 | 20.41401
2024-05-26 15:38 | 20.421212
2024-05-26 15:39 | 19.958173
2024-05-26 15:40 | 19.964357
2024-05-26 15:41 | 19.825027
2024-05-26 15:42 | 19.779002
2024-05-26 15:43 | 20.714855
2024-05-26 15:44 | 19.968245
2024-05-26 15:45 | 20.318414
2024-05-26 15:46 | 20.548032
2024-05-26 15:47 | 20.267419
2024-05-26 15:48 | 20.174756
2024-05-26 15:49 | 19.981076
2024-05-26 15:50 | 20.177982
2024-05-26 15:51 | 20.005361
2024-05-26 15:52 | 20.325667
2024-05-26 15:53 | 20.878085
2024-05-26 15:54 | 20.202796
2024-05-26 15:55 | 20.097814
2024-05-26 15:56 | 20.310946
2024-05-26 15:57 | 20.384001
2024-05-26 15:58 | 20.20478
2024-05-26 15:59 | 20.450958
2024-05-26 16:00 | 20.035744
2024-05-26 16:01 | 20.189556
2024-05-26 16:02 | 20.444827
2024-05-26 16:03 | 20.366236
2024-05-26 16:04 | 20.494659
2024-05-26 16:05 | 20.005022
2024-05-26 16:06 | 20.7262
2024-05-26 16:07 | 20.23978
2024-05-26 16:08 | 20.400045
2024-05-26 16:09 | 20.05556
2024-05-26 16:10 | 20.285027
2024-05-26 16:11 | 19.942412
2024-05-26 16:12 | 20.540195
2024-05-26 16:13 | 19.855697
2024-05-26 16:14 | 20.34712
2024-05-26 16:15 | 20.497174
2024-05-26 16:16 | 20.0123
2024-05-26 16:17 | 20.300298
2024-05-26 16:18 | 20.399368
2024-05-26 16:19 | 20.344848
2024-05-26 16:20 | 20.236989
2024-05-26 16:21 | 20.541886
2024-05-26 16:22 | 19.91467
2024-05-26 16:23 | 20.27525
2024-05-26 16:24 | 20.208641
2024-05-26 16:25 | 19.967047
2024-05-26 16:26 | 19.787106
2024-05-26 16:27 | 20.387426
2024-05-26 16:28 | 20.102987
2024-05-26 16:29 | 20.204132
2024-05-26 16:30 | 20.470591
2024-05-26 16:31 | 20.165736
2024-05-26 16:32 | 20.172908
2024-05-26 16:33 | 20.549998
2024-05-26 16:34 | 20.701366
2024-05-26 16:35 | 20.360947
2024-05-26 16:36 | 20.486087
2024-05-26 16:37 | 20.076496
2024-05-26 16:38 | 20.577426
2024-05-26 16:39 | 20.997359
2024-05-26 16:40 | 20.279231
2024-05-26 16:41 | 20.276063
2024-05-26 16:42 | 20.625016
2024-05-26 16:43 | 20.3294
2024-05-26 16:44 | 20.374244
2024-05-26 16:45 | 19.956986
2024-05-26 16:46 | 20.3399
2024-05-26 16:47 | 20.169976
2024-05-26 16:48 | 19.949864
2024-05-26 16:49 | 20.530682
2024-05-26 16:50 | 20.185566
2024-05-26 16:51 | 20.030007
2024-05-26 16:52 | 20.222787
2024-05-26 16:53 | 20.566693
2024-05-26 16:54 | 20.600791
2024-05-26 16:55 | 20.056486
2024-05-26 16:56 | 20.365299
2024-05-26 16:57 | 20.164499
2024-05-26 16:58 | 20.678583
2024-05-26 16:59 | 20.432389
2024-05-26 17:00 | 20.02986
2024-05-26 17:01 | 20.804881
2024-05-26 17:02 | 20.677836
2024-05-26 17:03 | 20.397546
2024-05-26 17:04 | 20.267533
2024-05-26 17:05 | 20.152786
2024-05-26 17:06 | 19.839711
2024-05-26 17:07 | 20.031198
2024-05-26 17:08 | 20.431318
2024-05-26 17:09 | 20.5046
2024-05-26 17:10 | 20.940497
2024-05-26 17:11 | 20.208038
2024-05-26 17:12 | 20.030059
2024-05-26 17:13 | 20.611083
2024-05-26 17:14 | 20.109266
2024-05-26 17:15 | 20.06759
2024-05-26 17:16 | 20.630478
2024-05-26 17:17 | 20.188636
2024-05-26 17:18 | 20.141598
2024-05-26 17:19 | 20.103526
2024-05-26 17:20 | 20.140632
2024-05-26 17:21 | 20.137616
2024-05-26 17:22 | 20.078488
2024-05-26 17:23 | 20.002292
2024-05-26 17:24 | 20.62528
2024-05-26 17:25 | 20.316642
2024-05-26 17:26 | 19.836092
2024-05-26 17:27 | 20.472301
2024-05-26 17:28 | 20.963219
2024-05-26 17:29 | 20.130856
2024-05-26 17:30 | 20.373946
2024-05-26 17:31 | 20.179401
2024-05-26 17:32 | 20.172251
2024-05-26 17:33 | 20.42638
2024-05-26 17:34 | 20.341524
2024-05-26 17:35 | 20.514178
2024-05-26 17:36 | 20.138279
2024-05-26 17:37 | 20.475474
2024-05-26 17:38 | 20.536827
2024-05-26 17:39 | 20.169427
2024-05-26 17:40 | 20.249276
2024-05-26 17:41 | 20.2556
2024-05-26 17:42 | 20.073037
2024-05-26 17:43 | 20.154445
2024-05-26 17:44 | 20.83326
2024-05-26 17:45 | 20.565406
2024-05-26 17:46 | 20.430253
2024-05-26 17:47 | 20.633437
2024-05-26 17:48 | 20.035404
2024-05-26 17:49 | 20.567723
2024-05-26 17:50 | 19.974916
2024-05-26 17:51 | 20.252176
2024-05-26 17:52 | 20.550934
2024-05-26 17:53 | 20.324098
2024-05-26 17:54 | 20.05247
2024-05-26 17:55 | 19.780804
2024-05-26 17:56 | 20.224294
2024-05-26 17:57 | 20.274589
2024-05-26 17:58 | 20.105278
2024-05-26 17:59 | 20.218862
2024-05-26 18:00 | 20.356266
2024-05-26 18:01 | 20.613334
2024-05-26 18:02 | 20.245568
2024-05-26 18:03 | 20.053665
2024-05-26 18:04 | 20.230331
2024-05-26 18:05 | 20.549304
2024-05-26 18:06 | 20.216415
2024-05-26 18:07 | 20.081384
2024-05-26 18:08 | 20.42147
2024-05-26 18:09 | 20.079495
2024-05-26 18:10 | 20.323764
2024-05-26 18:11 | 20.115087
2024-05-26 18:12 | 20.383555
2024-05-26 18:13 | 19.986906
2024-05-26 18:14 | 20.112362
2024-05-26 18:15 | 20.139243
2024-05-26 18:16 | 20.35905
2024-05-26 18:17 | 20.177645
2024-05-26 18:18 | 20.028469
2024-05-26 18:19 | 20.372568
2024-05-26 18:20 | 20.549113
2024-05-26 18:21 | 20.314135
2024-05-26 18:22 | 20.283179
2024-05-26 18:23 | 20.148878
2024-05-26 18:24 | 20.827753
2024-05-26 18:25 | 20.243794
2024-05-26 18:26 | 20.811215
2024-05-26 18:27 | 20.117883
2024-05-26 18:28 | 20.002748
2024-05-26 18:29 | 20.16544
2024-05-26 18:30 | 20.423875
2024-05-26 18:31 | 19.88886
2024-05-26 18:32 | 20.237574
2024-05-26 18:33 | 20.309665
2024-05-26 18:34 | 20.436141
2024-05-26 18:35 | 20.395418
2024-05-26 18:36 | 19.940645
2024-05-26 18:37 | 20.697731
2024-05-26 18:38 | 20.538287
2024-05-26 18:39 | 20.001029
2024-05-26 18:40 | 20.463731
2024-05-26 18:41 | 20.06884
2024-05-26 18:42 | 20.601438
2024-05-26 18:43 | 20.501206
2024-05-26 18:44 | 19.732915
2024-05-26 18:45 | 20.509474
2024-05-26 18:46 | 20.272303
2024-05-26 18:47 | 20.238779
2024-05-26 18:48 | 20.589264
2024-05-26 18:49 | 20.201092
2024-05-26 18:50 | 20.100433
2024-05-26 18:51 | 20.02748
2024-05-26 18:52 | 19.849554
2024-05-26 18:53 | 19.983382
2024-05-26 18:54 | 20.145021
2024-05-26 18:55 | 20.532468
2024-05-26 18:56 | 20.074479
2024-05-26 18:57 | 20.701519
2024-05-26 18:58 | 20.325222
2024-05-26 18:59 | 20.508587
2024-05-26 19:00 | 20.172553
2024-05-26 19:01 | 20.615273
2024-05-26 19:02 | 20.020564
2024-05-26 19:03 | 20.121273
2024-05-26 19:04 | 20.301237
2024-05-26 19:05 | 20.57641
2024-05-26 19:06 | 20.541106
2024-05-26 19:07 | 20.224927
2024-05-26 19:08 | 20.95694
2024-05-26 19:09 | 20.520536
2024-05-26 19:10 | 20.206355
2024-05-26 19:11 | 20.218057
2024-05-26 19:12 | 20.117639
2024-05-26 19:13 | 20.862975
2024-05-26 19:14 | 20.512751
2024-05-26 19:15 | 20.573084
2024-05-26 19:16 | 20.36991
2024-05-26 19:17 | 20.245061
2024-05-26 19:18 | 20.642808
2024-05-26 19:19 | 20.251866
2024-05-26 19:20 | 20.253357
2024-05-26 19:21 | 20.18433
2024-05-26 19:22 | 20.249497
2024-05-26 19:23 | 20.254106
2024-05-26 19:24 | 20.086819
2024-05-26 19:25 | 20.276973
2024-05-26 19:26 | 20.169284
2024-05-26 19:27 | 20.012919
2024-05-26 19:28 | 19.963936
2024-05-26 19:29 | 20.404523
2024-05-26 19:30 | 20.125076
2024-05-26 19:31 | 19.964892
2024-05-26 19:32 | 20.404628
2024-05-26 19:33 | 20.303864
2024-05-26 19:34 | 20.062001
2024-05-26 19:35 | 20.022682
2024-05-26 19:36 | 19.987527
2024-05-26 19:37 | 20.210039
2024-05-26 19:38 | 19.877495
2024-05-26 19:39 | 20.248149
2024-05-26 19:40 | 20.671305
2024-05-26 19:41 | 20.096967
2024-05-26 19:42 | 20.211609
2024-05-26 19:43 | 20.42509
2024-05-26 19:44 | 20.73486
2024-05-26 19:45 | 20.105702
2024-05-26 19:46 | 20.681033
2024-05-26 19:47 | 20.384698
2024-05-26 19:48 | 20.673064
2024-05-26 19:49 | 20.076493
2024-05-26 19:50 | 20.466509
2024-05-26 19:51 | 20.213214
2024-05-26 19:52 | 20.913483
2024-05-26 19:53 | 20.230728
2024-05-26 19:54 | 20.142346
2024-05-26 19:55 | 20.045851
2024-05-26 19:56 | 20.237783
2024-05-26 19:57 | 20.443852
2024-05-26 19:58 | 20.058655
2024-05-26 19:59 | 20.537548
2024-05-26 20:00 | 20.520954
2024-05-26 20:01 | 20.381149
2024-05-26 20:02 | 20.277768
2024-05-26 20:03 | 20.044338
2024-05-26 20:04 | 20.209678
2024-05-26 20:05 | 19.942632
2024-05-26 20:06 | 20.304802
2024-05-26 20:07 | 19.90039
2024-05-26 20:08 | 20.548301
2024-05-26 20:09 | 20.468245
2024-05-26 20:10 | 20.362346
2024-05-26 20:11 | 20.012751
2024-05-26 20:12 | 20.146658
2024-05-26 20:13 | 20.133086
2024-05-26 20:14 | 20.278104
2024-05-26 20:15 | 20.04994
2024-05-26 20:16 | 20.154122
2024-05-26 20:17 | 20.351694
2024-05-26 20:18 | 20.394487
2024-05-26 20:19 | 19.987471
2024-05-26 20:20 | 20.046513
2024-05-26 20:21 | 20.499183
2024-05-26 20:22 | 20.56013
2024-05-26 20:23 | 20.4343
2024-05-26 20:24 | 20.168367
2024-05-26 20:25 | 19.939648
2024-05-26 20:26 | 20.06785
2024-05-26 20:27 | 19.912957
2024-05-26 20:28 | 20.753674
2024-05-26 20:29 | 20.270904
2024-05-26 20:30 | 20.014837
2024-05-26 20:31 | 19.906442
2024-05-26 20:32 | 20.496593
2024-05-26 20:33 | 20.566219
2024-05-26 20:34 | 20.748197
2024-05-26 20:35 | 20.415702
2024-05-26 20:36 | 20.104615
2024-05-26 20:37 | 19.979082
2024-05-26 20:38 | 20.079354
2024-05-26 20:39 | 20.546632
2024-05-26 20:40 | 20.184266
2024-05-26 20:41 | 20.361275
2024-05-26 20:42 | 20.21546
2024-05-26 20:43 | 20.477087
2024-05-26 20:44 | 20.029325
2024-05-26 20:45 | 20.350839
2024-05-26 20:46 | 20.467202
2024-05-26 20:47 | 20.293223
2024-05-26 20:48 | 20.2569
2024-05-26 20:49 | 20.359616
2024-05-26 20:50 | 20.111661
2024-05-26 20:51 | 20.191213
2024-05-26 20:52 | 20.396859
2024-05-26 20:53 | 20.087228
2024-05-26 20:54 | 19.864055
2024-05-26 20:55 | 20.266641
2024-05-26 20:56 | 20.352535
2024-05-26 20:57 | 19.899198
2024-05-26 20:58 | 20.256049
2024-05-26 20:59 | 19.894126
2024-05-26 21:00 | 20.297718
2024-05-26 21:01 | 20.036076
2024-05-26 21:02 | 20.814579
2024-05-26 21:03 | 20.470316
2024-05-26 21:04 | 20.114066
2024-05-26 21:05 | 20.389123
2024-05-26 21:06 | 20.347988
2024-05-26 21:07 | 20.66758
2024-05-26 21:08 | 20.014066
2024-05-26 21:09 | 20.442429
2024-05-26 21:10 | 20.44896
2024-05-26 21:11 | 20.164912
2024-05-26 21:12 | 20.354741
2024-05-26 21:13 | 19.756135
2024-05-26 21:14 | 20.202343
2024-05-26 21:15 | 20.045836
2024-05-26 21:16 | 19.995937
2024-05-26 21:17 | 20.345507
2024-05-26 21:18 | 20.391011
2024-05-26 21:19 | 20.159542
2024-05-26 21:20 | 20.344378
2024-05-26 21:21 | 20.594834
2024-05-26 21:22 | 19.755711
2024-05-26 21:23 | 20.438413
2024-05-26 21:24 | 20.328883
2024-05-26 21:25 | 20.848355
2024-05-26 21:26 | 20.467832
2024-05-26 21:27 | 20.413821
2024-05-26 21:28 | 20.432529
2024-05-26 21:29 | 20.511949
2024-05-26 21:30 | 20.264222
2024-05-26 21:31 | 20.391159
2024-05-26 21:32 | 20.448496
2024-05-26 21:33 | 20.025903
2024-05-26 21:34 | 20.896674
2024-05-26 21:35 | 20.626058
2024-05-26 21:36 | 20.800365
2024-05-26 21:37 | 20.573522
2024-05-26 21:38 | 20.350823
2024-05-26 21:39 | 20.425082
2024-05-26 21:40 | 20.063484
2024-05-26 21:41 | 20.879046
2024-05-26 21:42 | 20.338076
2024-05-26 21:43 | 20.661367
2024-05-26 21:44 | 20.712045
2024-05-26 21:45 | 20.016651
2024-05-26 21:46 | 20.528958
2024-05-26 21:47 | 20.439853
2024-05-26 21:48 | 20.211709
2024-05-26 21:49 | 20.812627
2024-05-26 21:50 | 20.20235
2024-05-26 21:51 | 19.821474
2024-05-26 21:52 | 20.133929
2024-05-26 21:53 | 19.974351
2024-05-26 21:54 | 20.335314
2024-05-26 21:55 | 20.117037
2024-05-26 21:56 | 19.965406
2024-05-26 21:57 | 20.408063
2024-05-26 21:58 | 19.46076
2024-05-26 21:59 | 20.653666
2024-05-26 22:00 | 20.081965
2024-05-26 22:01 | 20.045385
2024-05-26 22:02 | 20.011011
2024-05-26 22:03 | 20.502795
2024-05-26 22:04 | 20.572339
2024-05-26 22:05 | 20.419964
2024-05-26 22:06 | 20.493152
2024-05-26 22:07 | 19.860722
2024-05-26 22:08 | 20.085585
2024-05-26 22:09 | 20.412253
2024-05-26 22:10 | 20.180929
2024-05-26 22:11 | 20.390421
2024-05-26 22:12 | 20.513819
2024-05-26 22:13 | 20.360787
2024-05-26 22:14 | 20.255922
2024-05-26 22:15 | 20.114864
2024-05-26 22:16 | 20.516104
2024-05-26 22:17 | 20.538663
2024-05-26 22:18 | 20.520473
2024-05-26 22:19 | 20.740734
2024-05-26 22:20 | 20.350709
2024-05-26 22:21 | 20.433979
2024-05-26 22:22 | 20.080961
2024-05-26 22:23 | 20.086127
2024-05-26 22:24 | 20.242494
2024-05-26 22:25 | 20.661256
2024-05-26 22:26 | 20.512984
2024-05-26 22:27 | 20.456231
2024-05-26 22:28 | 20.430558
2024-05-26 22:29 | 20.459207
2024-05-26 22:30 | 20.354534
2024-05-26 22:31 | 20.496584
2024-05-26 22:32 | 20.605383
2024-05-26 22:33 | 20.241914
2024-05-26 22:34 | 20.133659
2024-05-26 22:35 | 20.240798
2024-05-26 22:36 | 20.392742
2024-05-26 22:37 | 20.409979
2024-05-26 22:38 | 20.20505
2024-05-26 22:39 | 19.949592
2024-05-26 22:40 | 20.1372
2024-05-26 22:41 | 20.581304
2024-05-26 22:42 | 21.12007
2024-05-26 22:43 | 20.708736
2024-05-26 22:44 | 20.458572
2024-05-26 22:45 | 20.098461
2024-05-26 22:46 | 19.870115
2024-05-26 22:47 | 20.029076
2024-05-26 22:48 | 19.986076
2024-05-26 22:49 | 19.979311
2024-05-26 22:50 | 19.974312
2024-05-26 22:51 | 20.2489
2024-05-26 22:52 | 20.283585
2024-05-26 22:53 | 19.940995
2024-05-26 22:54 | 19.914775
2024-05-26 22:55 | 19.949157
2024-05-26 22:56 | 20.628053
2024-05-26 22:57 | 20.023953
2024-05-26 22:58 | 20.197382
2024-05-26 22:59 | 20.191147
2024-05-26 23:00 | 20.341698
2024-05-26 23:01 | 20.548974
2024-05-26 23:02 | 19.887223
2024-05-26 23:03 | 20.1495
2024-05-26 23:04 | 20.092464
2024-05-26 23:05 | 20.604817
2024-05-26 23:06 | 20.434206
2024-05-26 23:07 | 20.180894
2024-05-26 23:08 | 20.840498
2024-05-26 23:09 | 20.405091
2024-05-26 23:10 | 20.245656
2024-05-26 23:11 | 19.964315
2024-05-26 23:12 | 20.287575
2024-05-26 23:13 | 19.985868
2024-05-26 23:14 | 20.122853
2024-05-26 23:15 | 20.828847
2024-05-26 23:16 | 20.115037
2024-05-26 23:17 | 20.405906
2024-05-26 23:18 | 20.47081
2024-05-26 23:19 | 20.307054
2024-05-26 23:20 | 20.682696
2024-05-26 23:21 | 20.216622
2024-05-26 23:22 | 20.21291
2024-05-26 23:23 | 19.987928
2024-05-26 23:24 | 20.082807
2024-05-26 23:25 | 20.06205
2024-05-26 23:26 | 19.912961
2024-05-26 23:27 | 20.401774
2024-05-26 23:28 | 20.125717
2024-05-26 23:29 | 20.509274
2024-05-26 23:30 | 20.163849
2024-05-26 23:31 | 20.526745
2024-05-26 23:32 | 20.367915
2024-05-26 23:33 | 20.184714
2024-05-26 23:34 | 20.32412
2024-05-26 23:35 | 19.744181
2024-05-26 23:36 | 20.215665
2024-05-26 23:37 | 20.525672
2024-05-26 23:38 | 20.282228
2024-05-26 23:39 | 20.339171
2024-05-26 23:40 | 20.149186
2024-05-26 23:41 | 20.454683
2024-05-26 23:42 | 20.563338
2024-05-26 23:43 | 20.172481
2024-05-26 23:44 | 20.228369
2024-05-26 23:45 | 20.507772
2024-05-26 23:46 | 20.460763
2024-05-26 23:47 | 20.31181
2024-05-26 23:48 | 20.63724
2024-05-26 23:49 | 20.463929
2024-05-26 23:50 | 20.675189
2024-05-26 23:51 | 20.45837
2024-05-26 23:52 | 20.703993
2024-05-26 23:53 | 20.110879
2024-05-26 23:54 | 19.914522
2024-05-26 23:55 | 20.299488
2024-05-26 23:56 | 20.521122
2024-05-26 23:57 | 20.43578
2024-05-26 23:58 | 20.155621
2024-05-26 23:59 | 20.293792
2024-05-27 | 20.254216
2024-05-27 00:01 | 20.348949
2024-05-27 00:02 | 19.886819
2024-05-27 00:03 | 19.884108
2024-05-27 00:04 | 20.21684
2024-05-27 00:05 | 20.194622
2024-05-27 00:06 | 20.130976
2024-05-27 00:07 | 20.648648
2024-05-27 00:08 | 20.15473
2024-05-27 00:09 | 20.365261
2024-05-27 00:10 | 20.441562
2024-05-27 00:11 | 20.455993
2024-05-27 00:12 | 20.056898
2024-05-27 00:13 | 20.103919
2024-05-27 00:14 | 20.524638
2024-05-27 00:15 | 20.171327
2024-05-27 00:16 | 19.960404
2024-05-27 00:17 | 20.203329
2024-05-27 00:18 | 20.149707
2024-05-27 00:19 | 20.390969
2024-05-27 00:20 | 19.945606
2024-05-27 00:21 | 20.533665
2024-05-27 00:22 | 20.496601
2024-05-27 00:23 | 20.488183
2024-05-27 00:24 | 20.731733
2024-05-27 00:25 | 20.249088
2024-05-27 00:26 | 20.427709
2024-05-27 00:27 | 20.132541
2024-05-27 00:28 | 20.367053
2024-05-27 00:29 | 20.165797
2024-05-27 00:30 | 20.097846
2024-05-27 00:31 | 20.337752
2024-05-27 00:32 | 20.2081
2024-05-27 00:33 | 20.07156
2024-05-27 00:34 | 20.147835
2024-05-27 00:35 | 20.611337
2024-05-27 00:36 | 20.598783
2024-05-27 00:37 | 20.08273
2024-05-27 00:38 | 20.240921
2024-05-27 00:39 | 20.120888
2024-05-27 00:40 | 19.799665
2024-05-27 00:41 | 20.395523
2024-05-27 00:42 | 20.217008
2024-05-27 00:43 | 20.243756
2024-05-27 00:44 | 20.393224
2024-05-27 00:45 | 20.035218
2024-05-27 00:46 | 20.072806
2024-05-27 00:47 | 20.240002
2024-05-27 00:48 | 20.348111
2024-05-27 00:49 | 20.677183
2024-05-27 00:50 | 20.880147
2024-05-27 00:51 | 20.543503
2024-05-27 00:52 | 20.110528
2024-05-27 00:53 | 20.202853
2024-05-27 00:54 | 20.014272
2024-05-27 00:55 | 19.975188
2024-05-27 00:56 | 20.25689
2024-05-27 00:57 | 20.399312
2024-05-27 00:58 | 20.00877
2024-05-27 00:59 | 19.870581
2024-05-27 01:00 | 20.292585
2024-05-27 01:01 | 20.265333
2024-05-27 01:02 | 20.23236
2024-05-27 01:03 | 20.036069
2024-05-27 01:04 | 20.430721
2024-05-27 01:05 | 20.428659
2024-05-27 01:06 | 20.501152
2024-05-27 01:07 | 20.499388
2024-05-27 01:08 | 20.461124
2024-05-27 01:09 | 20.185791
2024-05-27 01:10 | 20.322105
2024-05-27 01:11 | 20.197693
2024-05-27 01:12 | 20.465982
2024-05-27 01:13 | 19.862266
2024-05-27 01:14 | 20.296552
2024-05-27 01:15 | 20.428962
2024-05-27 01:16 | 20.657484
2024-05-27 01:17 | 20.007998
2024-05-27 01:18 | 20.393668
2024-05-27 01:19 | 20.395067
2024-05-27 01:20 | 20.192596
2024-05-27 01:21 | 20.679151
2024-05-27 01:22 | 20.242217
2024-05-27 01:23 | 20.299158
2024-05-27 01:24 | 20.309168
2024-05-27 01:25 | 20.14393
2024-05-27 01:26 | 20.285369
2024-05-27 01:27 | 20.205587
2024-05-27 01:28 | 20.280693
2024-05-27 01:29 | 19.852584
2024-05-27 01:30 | 20.280204
2024-05-27 01:31 | 20.57961
2024-05-27 01:32 | 19.944111
2024-05-27 01:33 | 20.01652
2024-05-27 01:34 | 20.242388
2024-05-27 01:35 | 20.188072
2024-05-27 01:36 | 20.463035
2024-05-27 01:37 | 20.173408
2024-05-27 01:38 | 20.264177
2024-05-27 01:39 | 20.201044
2024-05-27 01:40 | 20.132707
2024-05-27 01:41 | 20.121916
2024-05-27 01:42 | 20.205109
2024-05-27 01:43 | 20.147355
2024-05-27 01:44 | 20.109102
2024-05-27 01:45 | 20.481423
2024-05-27 01:46 | 20.780579
2024-05-27 01:47 | 20.378818
2024-05-27 01:48 | 20.29115
2024-05-27 01:49 | 19.836279
2024-05-27 01:50 | 20.251275
2024-05-27 01:51 | 20.062507
2024-05-27 01:52 | 20.273187
2024-05-27 01:53 | 20.384046
2024-05-27 01:54 | 20.772781
2024-05-27 01:55 | 20.632625
2024-05-27 01:56 | 20.054849
2024-05-27 01:57 | 20.613907
2024-05-27 01:58 | 19.831302
2024-05-27 01:59 | 21.149603
2024-05-27 02:00 | 20.2862
2024-05-27 02:01 | 20.163001
2024-05-27 02:02 | 20.369135
2024-05-27 02:03 | 19.889646
2024-05-27 02:04 | 19.974204
2024-05-27 02:05 | 19.933498
2024-05-27 02:06 | 20.46983
2024-05-27 02:07 | 20.559657
2024-05-27 02:08 | 20.228794
2024-05-27 02:09 | 20.54882
2024-05-27 02:10 | 20.322512
2024-05-27 02:11 | 20.003186
2024-05-27 02:12 | 20.236373
2024-05-27 02:13 | 20.451169
2024-05-27 02:14 | 20.291268
2024-05-27 02:15 | 19.980424
2024-05-27 02:16 | 20.467524
2024-05-27 02:17 | 20.119106
2024-05-27 02:18 | 20.083917
2024-05-27 02:19 | 20.385656
2024-05-27 02:20 | 20.23849
2024-05-27 02:21 | 20.478413
2024-05-27 02:22 | 20.366058
2024-05-27 02:23 | 20.192486
2024-05-27 02:24 | 20.156959
2024-05-27 02:25 | 20.085227
2024-05-27 02:26 | 20.425642
2024-05-27 02:27 | 20.132387
2024-05-27 02:28 | 20.068914
2024-05-27 02:29 | 20.460784
2024-05-27 02:30 | 20.252808
2024-05-27 02:31 | 20.312883
2024-05-27 02:32 | 20.101423
2024-05-27 02:33 | 20.235192
2024-05-27 02:34 | 20.090372
2024-05-27 02:35 | 20.446922
2024-05-27 02:36 | 20.299562
2024-05-27 02:37 | 20.20224
2024-05-27 02:38 | 20.061841
2024-05-27 02:39 | 20.393302
2024-05-27 02:40 | 21.042362
2024-05-27 02:41 | 20.241816
2024-05-27 02:42 | 20.227679
2024-05-27 02:43 | 20.097739
2024-05-27 02:44 | 20.215268
2024-05-27 02:45 | 20.4021
2024-05-27 02:46 | 20.515518
2024-05-27 02:47 | 20.279743
2024-05-27 02:48 | 20.327697
2024-05-27 02:49 | 20.232736
2024-05-27 02:50 | 19.994129
2024-05-27 02:51 | 20.474984
2024-05-27 02:52 | 20.675125
2024-05-27 02:53 | 20.2334
2024-05-27 02:54 | 20.155942
2024-05-27 02:55 | 20.388108
2024-05-27 02:56 | 20.533197
2024-05-27 02:57 | 20.633324
2024-05-27 02:58 | 20.45364
2024-05-27 02:59 | 20.519085
2024-05-27 03:00 | 20.118455
2024-05-27 03:01 | 20.399957
2024-05-27 03:02 | 20.383528
2024-05-27 03:03 | 20.536454
2024-05-27 03:04 | 20.621304
2024-05-27 03:05 | 20.310156
2024-05-27 03:06 | 20.365484
2024-05-27 03:07 | 20.403382
2024-05-27 03:08 | 20.091949
2024-05-27 03:09 | 20.613163
2024-05-27 03:10 | 20.424985
2024-05-27 03:11 | 20.041683
2024-05-27 03:12 | 20.229239
2024-05-27 03:13 | 20.196233
2024-05-27 03:14 | 20.020429
2024-05-27 03:15 | 20.249322
2024-05-27 03:16 | 19.765668
2024-05-27 03:17 | 20.198742
2024-05-27 03:18 | 19.941732
2024-05-27 03:19 | 20.080598
2024-05-27 03:20 | 20.067786
2024-05-27 03:21 | 20.441969
2024-05-27 03:22 | 19.991458
2024-05-27 03:23 | 20.307432
2024-05-27 03:24 | 20.164751
2024-05-27 03:25 | 20.214579
2024-05-27 03:26 | 19.95597
2024-05-27 03:27 | 20.060971
2024-05-27 03:28 | 19.849362
2024-05-27 03:29 | 20.793543
2024-05-27 03:30 | 20.460053
2024-05-27 03:31 | 20.376781
2024-05-27 03:32 | 20.037187
2024-05-27 03:33 | 20.363215
2024-05-27 03:34 | 20.261514
2024-05-27 03:35 | 19.832849
2024-05-27 03:36 | 20.257091
2024-05-27 03:37 | 20.078152
2024-05-27 03:38 | 20.364617
2024-05-27 03:39 | 20.438966
2024-05-27 03:40 | 20.452544
2024-05-27 03:41 | 20.41616
2024-05-27 03:42 | 20.225485
2024-05-27 03:43 | 20.360155
2024-05-27 03:44 | 20.792392
2024-05-27 03:45 | 20.01886
2024-05-27 03:46 | 20.23271
2024-05-27 03:47 | 20.210076
2024-05-27 03:48 | 20.539343
2024-05-27 03:49 | 20.414274
2024-05-27 03:50 | 20.459317
2024-05-27 03:51 | 20.32814
2024-05-27 03:52 | 20.288836
2024-05-27 03:53 | 20.464505
2024-05-27 03:54 | 20.088742
2024-05-27 03:55 | 20.582512
2024-05-27 03:56 | 20.423083
2024-05-27 03:57 | 20.156322
2024-05-27 03:58 | 20.141017
2024-05-27 03:59 | 20.378107
2024-05-27 04:00 | 20.278408
2024-05-27 04:01 | 20.282502
2024-05-27 04:02 | 20.219888
2024-05-27 04:03 | 20.375642
2024-05-27 04:04 | 20.076371
2024-05-27 04:05 | 19.676475
2024-05-27 04:06 | 20.213837
2024-05-27 04:07 | 20.224392
2024-05-27 04:08 | 20.488582
2024-05-27 04:09 | 20.490862
2024-05-27 04:10 | 20.260964
2024-05-27 04:11 | 20.186937
2024-05-27 04:12 | 20.566382
2024-05-27 04:13 | 20.394377
2024-05-27 04:14 | 20.519903
2024-05-27 04:15 | 20.230544
2024-05-27 04:16 | 20.647592
2024-05-27 04:17 | 20.459514
2024-05-27 04:18 | 20.025495
2024-05-27 04:19 | 20.250553
2024-05-27 04:20 | 20.217472
2024-05-27 04:21 | 20.490928
2024-05-27 04:22 | 20.119057
2024-05-27 04:23 | 20.164205
2024-05-27 04:24 | 20.425766
2024-05-27 04:25 | 20.447823
2024-05-27 04:26 | 20.092151
2024-05-27 04:27 | 19.963546
2024-05-27 04:28 | 19.786262
2024-05-27 04:29 | 20.524798
2024-05-27 04:30 | 20.174919
2024-05-27 04:31 | 20.290857
2024-05-27 04:32 | 20.409231
2024-05-27 04:33 | 20.549373
2024-05-27 04:34 | 20.118038
2024-05-27 04:35 | 20.09865
2024-05-27 04:36 | 20.299944
2024-05-27 04:37 | 20.671615
2024-05-27 04:38 | 20.167873
2024-05-27 04:39 | 19.962424
2024-05-27 04:40 | 20.378312
2024-05-27 04:41 | 20.161754
2024-05-27 04:42 | 20.66462
2024-05-27 04:43 | 20.215535
2024-05-27 04:44 | 20.58364
2024-05-27 04:45 | 20.493004
2024-05-27 04:46 | 20.144592
2024-05-27 04:47 | 19.880888
2024-05-27 04:48 | 19.986609
2024-05-27 04:49 | 20.181975
2024-05-27 04:50 | 20.060717
2024-05-27 04:51 | 19.94365
2024-05-27 04:52 | 20.059123
2024-05-27 04:53 | 19.919081
2024-05-27 04:54 | 20.150125
2024-05-27 04:55 | 20.148237
2024-05-27 04:56 | 20.462657
2024-05-27 04:57 | 20.044246
2024-05-27 04:58 | 20.414085
2024-05-27 04:59 | 20.800982
2024-05-27 05:00 | 20.416423
2024-05-27 05:01 | 19.975628
2024-05-27 05:02 | 20.471901
2024-05-27 05:03 | 20.246881
2024-05-27 05:04 | 20.019591
2024-05-27 05:05 | 20.46831
2024-05-27 05:06 | 20.044521
2024-05-27 05:07 | 20.216331
2024-05-27 05:08 | 20.089957
2024-05-27 05:09 | 20.338826
2024-05-27 05:10 | 20.150288
2024-05-27 05:11 | 20.314726
2024-05-27 05:12 | 20.052782
2024-05-27 05:13 | 20.103184
2024-05-27 05:14 | 20.234673
2024-05-27 05:15 | 20.256324
2024-05-27 05:16 | 20.531825
2024-05-27 05:17 | 19.893392
2024-05-27 05:18 | 19.839905
2024-05-27 05:19 | 20.061584
2024-05-27 05:20 | 20.301748
2024-05-27 05:21 | 20.171864
2024-05-27 05:22 | 20.269756
2024-05-27 05:23 | 20.425833
2024-05-27 05:24 | 20.548611
2024-05-27 05:25 | 20.373009
2024-05-27 05:26 | 20.463347
2024-05-27 05:27 | 20.381819
2024-05-27 05:28 | 20.101127
2024-05-27 05:29 | 20.57107
2024-05-27 05:30 | 20.28028
2024-05-27 05:31 | 20.436462
2024-05-27 05:32 | 20.122044
2024-05-27 05:33 | 20.185566
2024-05-27 05:34 | 19.793678
2024-05-27 05:35 | 20.363814
2024-05-27 05:36 | 20.818781
2024-05-27 05:37 | 20.104978
2024-05-27 05:38 | 20.233724
2024-05-27 05:39 | 19.811227
2024-05-27 05:40 | 20.174326
2024-05-27 05:41 | 20.212342
2024-05-27 05:42 | 20.1743
2024-05-27 05:43 | 20.501806
2024-05-27 05:44 | 20.199853
2024-05-27 05:45 | 20.351288
2024-05-27 05:46 | 20.15461
2024-05-27 05:47 | 20.350057
2024-05-27 05:48 | 20.231757
2024-05-27 05:49 | 20.578628
2024-05-27 05:50 | 20.594873
2024-05-27 05:51 | 20.637368
2024-05-27 05:52 | 20.112854
2024-05-27 05:53 | 19.950823
2024-05-27 05:54 | 19.840447
2024-05-27 05:55 | 19.859095
2024-05-27 05:56 | 20.3636
2024-05-27 05:57 | 20.555557
2024-05-27 05:58 | 20.197862
2024-05-27 05:59 | 21.034454
2024-05-27 06:00 | 20.761126
2024-05-27 06:01 | 20.387614
2024-05-27 06:02 | 20.38029
2024-05-27 06:03 | 20.373878
2024-05-27 06:04 | 20.292479
2024-05-27 06:05 | 20.526338
2024-05-27 06:06 | 20.18566
2024-05-27 06:07 | 20.458505
2024-05-27 06:08 | 20.032359
2024-05-27 06:09 | 20.712497
2024-05-27 06:10 | 20.218087
2024-05-27 06:11 | 20.254653
2024-05-27 06:12 | 20.523657
2024-05-27 06:13 | 19.844725
2024-05-27 06:14 | 20.073317
2024-05-27 06:15 | 20.129797
2024-05-27 06:16 | 20.02226
2024-05-27 06:17 | 20.090936
2024-05-27 06:18 | 20.306563
2024-05-27 06:19 | 20.498834
2024-05-27 06:20 | 20.774079
2024-05-27 06:21 | 19.987623
2024-05-27 06:22 | 19.857617
2024-05-27 06:23 | 20.494487
2024-05-27 06:24 | 20.424106
2024-05-27 06:25 | 20.230868
2024-05-27 06:26 | 20.050193
2024-05-27 06:27 | 20.198556
2024-05-27 06:28 | 20.020288
2024-05-27 06:29 | 20.295085
2024-05-27 06:30 | 21.408795
2024-05-27 06:31 | 20.684714
2024-05-27 06:32 | 20.629365
2024-05-27 06:33 | 20.35264
2024-05-27 06:34 | 20.312706
2024-05-27 06:35 | 20.769546
2024-05-27 06:36 | 20.30075
2024-05-27 06:37 | 20.998948
2024-05-27 06:38 | 20.460582
2024-05-27 06:39 | 20.591092
2024-05-27 06:40 | 20.420493
2024-05-27 06:41 | 20.437685
2024-05-27 06:42 | 20.364378
2024-05-27 06:43 | 20.389467
2024-05-27 06:44 | 20.575875
2024-05-27 06:45 | 20.809891
2024-05-27 06:46 | 20.385229
2024-05-27 06:47 | 20.216921
2024-05-27 06:48 | 20.05186
2024-05-27 06:49 | 20.572815
2024-05-27 06:50 | 20.407373
2024-05-27 06:51 | 20.369888
2024-05-27 06:52 | 20.343692
2024-05-27 06:53 | 20.001847
2024-05-27 06:54 | 20.316183
2024-05-27 06:55 | 20.582339
2024-05-27 06:56 | 20.366707
2024-05-27 06:57 | 20.752286
2024-05-27 06:58 | 20.860332
2024-05-27 06:59 | 20.596031
2024-05-27 07:00 | 20.819844
2024-05-27 07:01 | 20.420411
2024-05-27 07:02 | 20.515296
2024-05-27 07:03 | 20.414124
2024-05-27 07:04 | 20.147604
2024-05-27 07:05 | 20.218247
2024-05-27 07:06 | 20.520217
2024-05-27 07:07 | 20.670958
2024-05-27 07:08 | 20.318619
2024-05-27 07:09 | 20.749576
2024-05-27 07:10 | 20.66971
2024-05-27 07:11 | 20.628226
2024-05-27 07:12 | 21.243411
2024-05-27 07:13 | 20.657647
2024-05-27 07:14 | 20.807084
2024-05-27 07:15 | 20.564992
2024-05-27 07:16 | 20.072128
2024-05-27 07:17 | 20.496958
2024-05-27 07:18 | 20.346986
2024-05-27 07:19 | 20.355835
2024-05-27 07:20 | 20.346805
2024-05-27 07:21 | 20.455669
2024-05-27 07:22 | 20.753896
2024-05-27 07:23 | 20.151593
2024-05-27 07:24 | 21.126791
2024-05-27 07:25 | 21.01071
2024-05-27 07:26 | 20.636158
2024-05-27 07:27 | 20.41205
2024-05-27 07:28 | 20.300337
2024-05-27 07:29 | 20.070079
2024-05-27 07:30 | 20.419782
2024-05-27 07:31 | 21.203431
2024-05-27 07:32 | 20.797948
2024-05-27 07:33 | 20.9796
2024-05-27 07:34 | 20.479676
2024-05-27 07:35 | 20.657678
2024-05-27 07:36 | 20.520864
2024-05-27 07:37 | 20.605643
2024-05-27 07:38 | 20.193761
2024-05-27 07:39 | 20.473209
2024-05-27 07:40 | 20.592743
2024-05-27 07:41 | 21.013193
2024-05-27 07:42 | 21.214393
2024-05-27 07:43 | 20.386019
2024-05-27 07:44 | 20.678019
2024-05-27 07:45 | 20.424903
2024-05-27 07:46 | 21.414856
2024-05-27 07:47 | 21.298302
2024-05-27 07:48 | 21.04834
2024-05-27 07:49 | 20.4961
2024-05-27 07:50 | 21.019472
2024-05-27 07:51 | 20.482463
2024-05-27 07:52 | 20.667755
2024-05-27 07:53 | 21.350445
2024-05-27 07:54 | 20.844049
2024-05-27 07:55 | 20.853012
2024-05-27 07:56 | 21.253529
2024-05-27 07:57 | 21.147713
2024-05-27 07:58 | 20.966823
2024-05-27 07:59 | 21.155319
2024-05-27 08:00 | 20.542555
2024-05-27 08:01 | 20.781396
2024-05-27 08:02 | 21.279662
2024-05-27 08:03 | 21.339461
2024-05-27 08:04 | 21.313897
2024-05-27 08:05 | 21.560734
2024-05-27 08:06 | 20.703041
2024-05-27 08:07 | 20.831419
2024-05-27 08:08 | 21.122048
2024-05-27 08:09 | 20.876028
2024-05-27 08:10 | 20.619018
2024-05-27 08:11 | 20.515899
2024-05-27 08:12 | 21.175892
2024-05-27 08:13 | 20.182584
2024-05-27 08:14 | 20.654874
2024-05-27 08:15 | 20.844692
2024-05-27 08:16 | 20.889593
2024-05-27 08:17 | 20.740992
2024-05-27 08:18 | 21.161517
2024-05-27 08:19 | 20.602427
2024-05-27 08:20 | 20.967271
2024-05-27 08:21 | 21.11071
2024-05-27 08:22 | 20.813408
2024-05-27 08:23 | 20.715047
2024-05-27 08:24 | 21.271398
2024-05-27 08:25 | 20.810421
2024-05-27 08:26 | 20.743932
2024-05-27 08:27 | 20.587563
2024-05-27 08:28 | 20.748477
2024-05-27 08:29 | 20.170252
2024-05-27 08:30 | 20.717539
2024-05-27 08:31 | 20.615136
2024-05-27 08:32 | 20.402459
2024-05-27 08:33 | 20.790607
2024-05-27 08:34 | 20.967461
2024-05-27 08:35 | 20.776695
2024-05-27 08:36 | 20.798065
2024-05-27 08:37 | 20.903199
2024-05-27 08:38 | 20.406242
2024-05-27 08:39 | 20.775569
2024-05-27 08:40 | 20.937722
2024-05-27 08:41 | 20.934024
2024-05-27 08:42 | 20.630296
2024-05-27 08:43 | 20.748434
2024-05-27 08:44 | 20.731386
2024-05-27 08:45 | 20.840612
2024-05-27 08:46 | 20.866884
2024-05-27 08:47 | 20.662492
2024-05-27 08:48 | 20.845947
2024-05-27 08:49 | 20.875738
2024-05-27 08:50 | 20.895666
2024-05-27 08:51 | 20.771987
2024-05-27 08:52 | 20.674367
2024-05-27 08:53 | 20.87084
2024-05-27 08:54 | 20.738961
2024-05-27 08:55 | 20.945522
2024-05-27 08:56 | 20.851546
2024-05-27 08:57 | 20.747565
2024-05-27 08:58 | 20.867565
2024-05-27 08:59 | 20.795119
2024-05-27 09:00 | 20.774454
2024-05-27 09:01 | 20.750099
2024-05-27 09:02 | 20.829521
2024-05-27 09:03 | 20.793357
2024-05-27 09:04 | 20.738518
2024-05-27 09:05 | 20.659949
2024-05-27 09:06 | 20.873475
2024-05-27 09:07 | 20.607624
2024-05-27 09:08 | 20.910271
2024-05-27 09:09 | 20.496183
2024-05-27 09:10 | 20.801085
2024-05-27 09:11 | 20.774097
2024-05-27 09:12 | 20.755915
2024-05-27 09:13 | 20.603926
2024-05-27 09:14 | 20.652007
2024-05-27 09:15 | 20.738084
2024-05-27 09:16 | 20.591702
2024-05-27 09:17 | 20.554339
2024-05-27 09:18 | 20.619305
2024-05-27 09:19 | 20.618025
2024-05-27 09:20 | 20.679816
2024-05-27 09:21 | 20.675892
2024-05-27 09:22 | 20.710304
2024-05-27 09:23 | 20.872533
2024-05-27 09:24 | 20.589062
2024-05-27 09:25 | 20.838636
2024-05-27 09:26 | 20.716207
2024-05-27 09:27 | 20.596251
2024-05-27 09:28 | 20.873013
2024-05-27 09:29 | 20.566016
2024-05-27 09:30 | 20.666881
2024-05-27 09:31 | 20.365448
2024-05-27 09:32 | 20.600793
2024-05-27 09:33 | 20.742555
2024-05-27 09:34 | 20.571561
2024-05-27 09:35 | 20.493418
2024-05-27 09:36 | 20.675554
2024-05-27 09:37 | 20.615693
2024-05-27 09:38 | 20.651942
2024-05-27 09:39 | 20.608575
2024-05-27 09:40 | 20.461449
2024-05-27 09:41 | 20.397342
2024-05-27 09:42 | 20.503637
2024-05-27 09:43 | 20.879199
2024-05-27 09:44 | 20.365841
2024-05-27 09:45 | 20.595259
2024-05-27 09:46 | 20.751263
2024-05-27 09:47 | 20.560382
2024-05-27 09:48 | 20.695186
2024-05-27 09:49 | 20.808661
2024-05-27 09:50 | 7.045048