## Sheet1
Electrode | Inlet flow rate | Flow rate (ml min-1) | Catholyte | Anolyte | Membrane | Applied current / A | Time | Duration / h | area(H2) | area(CO) | area(CO2) | area(CH4) | area(O2) | area(N2) | c(H2) | c(CO) | c(CO2) | c(O2) | FE(H2) | FE(CO) | FE(CH4) | Total FE | Carbon efficiency
Ag60 GDE in PTFE holder | 60 | 59.502913 | 0.3 M Na2SO4 | 0.05 M H2SO4 | CCM-CEM | 0 | 2024-05-27 18:15 | 0 | 0 | 0 | 0 |  | 0 | 0 | 0% | 0% | 0% | 0% | 0% | 0% |  | 0% | 0% | 0
Ag60 GDE in PTFE holder | 60 | 62.083825 | 0.3 M Na2SO4 | 0.05 M H2SO4 | CCM-CEM | -0.125 | 2024-05-27 18:53 | 0.6268878 | 1.562709 | 0 | 105.6195 |  | 0.02293313 | 0.0621594 | 1.457% | 0% | 98.46% | 0.02138% | 95.77% | 0% |  | 95.77% | 0% | 105.6195
Ag60 GDE in PTFE holder | 60 | 62.859213 | 0.3 M Na2SO4 | 0.05 M H2SO4 | CCM-CEM | -0.125 | 2024-05-27 19:24 | 1.14411 | 1.578421 | 0 | 105.4465 |  | 0.01457073 | 0.04123894 | 1.474% | 0% | 98.47% | 0.01361% | 98.11% | 0% |  | 98.11% | 0%
Ag60 GDE in PTFE holder | 60 | 63.194194 | 0.3 M Na2SO4 | 0.05 M H2SO4 | CCM-CEM | -0.125 | 2024-05-27 19:54 | 1.64411 | 1.577097 | 0 | 105.6232 |  | 0.004968297 | 0.0117287 | 1.471% | 0% | 98.51% | 0.004634% | 98.42% | 0% |  | 98.42% | 0% | 105.6232
Ag60 GDE in PTFE holder | 60 | 64.742743 | 0.3 M Na2SO4 | 0.05 M H2SO4 | CCM-CEM | -0.27 | 2024-05-27 20:24 | 2.144388 | 2.489011 | 0 | 104.4957 |  | 0.004510445 | 0.01399578 | 2.326% | 0% | 97.66% | 0.004215% | 73.82% | 0% |  | 73.82% | 0%
Ag60 GDE in PTFE holder | 60 | 64.631876 | 0.3 M Na2SO4 | 0.05 M H2SO4 | CCM-CEM | -0.27 | 2024-05-27 20:54 | 2.644388 | 3.296444 | 0 | 103.2363 |  | 0.002730741 | 0.006500773 | 3.094% | 0% | 96.9% | 0.002563% | 98.03% | 0% |  | 98.03% | 0% | 103.2363
Ag60 GDE in PTFE holder | 60 | 64.659404 | 0.3 M Na2SO4 | 0.05 M H2SO4 | CCM-CEM | -0.27 | 2024-05-27 21:24 | 3.144388 | 3.318494 | 0 | 103.3547 |  | 0 | 0 | 3.111% | 0% | 96.89% | 0% | 98.6% | 0% |  | 98.6% | 0%
Ag60 GDE in PTFE holder | 60 | 64.951008 | 0.3 M Na2SO4 | 0.05 M H2SO4 | CCM-CEM | -0.27 | 2024-05-27 21:55 | 3.669943 | 3.326144 | 0 | 103.1351 |  | 0 | 0 | 3.124% | 0% | 96.88% | 0% | 99.47% | 0% |  | 99.47% | 0% | 103.1351
Ag60 GDE in PTFE holder | 60 | 67.758292 | 0.3 M Na2SO4 | 0.05 M H2SO4 | CCM-CEM | -0.52 | 2024-05-27 22:27 | 4.194943 | 5.216969 | 0 | 100.7065 |  | 0 | 0 | 4.925% | 0% | 95.07% | 0% | 84.94% | 0% |  | 84.94% | 0%
Ag60 GDE in PTFE holder | 60 | 66.941897 | 0.3 M Na2SO4 | 0.05 M H2SO4 | CCM-CEM | -0.52 | 2024-05-27 22:58 | 4.720221 | 5.991551 | 0 | 99.1219 |  | 0 | 0 | 5.7% | 0% | 94.3% | 0% | 97.12% | 0% |  | 97.12% | 0% | 99.1219
Ag60 GDE in PTFE holder | 60 | 66.749848 | 0.3 M Na2SO4 | 0.05 M H2SO4 | CCM-CEM | -0.52 | 2024-05-27 23:30 | 5.245499 | 6.077345 | 0 | 99.89127 |  | 0 | 0 | 5.735% | 0% | 94.26% | 0% | 97.44% | 0% |  | 97.44% | 0%
Ag60 GDE in PTFE holder | 60 | 66.238387 | 0.3 M Na2SO4 | 0.05 M H2SO4 | CCM-CEM | -0.52 | 2024-05-27 23:52 | 5.620499 | 6.104147 | 0 | 99.81075 |  | 0 | 0 | 5.763% | 0% | 94.24% | 0% | 97.16% | 0% |  | 97.16% | 0% | 99.8108
Ag60 GDE in PTFE holder | 60 | 66.474161 | 0.3 M Na2SO4 | 0.05 M H2SO4 | CCM-CEM | -0.77 | 2024-05-28 00:15 | 5.995499 | 6.112471 | 0 | 99.65905 |  | 0 | 0 | 5.779% | 0% | 94.22% | 0% | 66.03% | 0% |  | 66.03% | 0%
Ag60 GDE in PTFE holder | 60 | 68.884945 | 0.3 M Na2SO4 | 0.05 M H2SO4 | CCM-CEM | -0.77 | 2024-05-28 00:38 | 6.371054 | 8.509634 | 0 | 96.86043 |  | 0 | 0 | 8.076% | 0% | 91.92% | 0% | 95.62% | 0% |  | 95.62% | 0% | 96.8604
Ag60 GDE in PTFE holder | 60 | 68.749907 | 0.3 M Na2SO4 | 0.05 M H2SO4 | CCM-CEM | -0.77 | 2024-05-28 01:00 | 6.746054 | 8.675013 | 0 | 96.21639 |  | 0.0001139554 | 0 | 8.27% | 0% | 91.73% | 0.0001086% | 97.73% | 0% |  | 97.73% | 0%
Ag60 GDE in PTFE holder | 60 | 67.93208 | 0.3 M Na2SO4 | 0.05 M H2SO4 | CCM-CEM | -0.77 | 2024-05-28 01:22 | 7.121054 | 8.694624 | 0 | 96.47736 |  | 0 | 0 | 8.267% | 0% | 91.73% | 0% | 96.53% | 0% |  | 96.53% | 0% | 96.4774
Ag60 GDE in PTFE holder | 60 | 68.157514 | 0.3 M Na2SO4 | 0.05 M H2SO4 | CCM-CEM | -0.77 | 2024-05-28 01:45 | 7.496332 | 8.711731 | 0 | 96.12294 |  | 0.001802824 | 0 | 8.31% | 0% | 91.69% | 0.00172% | 97.35% | 0% |  | 97.35% | 0%
Ag60 GDE in PTFE holder | 60 | 68.109057 | 0.3 M Na2SO4 | 0.05 M H2SO4 | CCM-CEM | -0.77 | 2024-05-28 02:08 | 7.871332 | 8.722075 | 0 | 96.51673 |  | 0.001480039 | 0 | 8.288% | 0% | 91.71% | 0.001406% | 97.03% | 0% |  | 97.03% | 0% | 96.5167
Ag60 GDE in PTFE holder | 60 | 70.763435 | 0.3 M Na2SO4 | 0.05 M H2SO4 | CCM-CEM | -1.1 | 2024-05-28 02:30 | 8.24661 | 10.74124 | 0.002244546 | 94.00139 |  | 0.0003036893 | 0 | 10.25% | 0.002143% | 89.74% | 0.0002899% | 87.31% | 0.01824% |  | 87.33% | 0%
Ag60 GDE in PTFE holder | 60 | 70.354363 | 0.3 M Na2SO4 | 0.05 M H2SO4 | CCM-CEM | -1.1 | 2024-05-28 02:53 | 8.621888 | 11.10824 | 0.003522348 | 93.58255 |  | 0.001435452 | 0 | 10.61% | 0.003364% | 89.39% | 0.001371% | 89.81% | 0.02848% |  | 89.84% | 0% | 93.5825
Ag60 GDE in PTFE holder | 60 | 70.101862 | 0.3 M Na2SO4 | 0.05 M H2SO4 | CCM-CEM | -1.1 | 2024-05-28 03:15 | 8.996888 | 11.15567 | 0.002534416 | 93.46225 |  | 0.001625423 | 0 | 10.66% | 0.002422% | 89.33% | 0.001554% | 89.94% | 0.02043% |  | 89.96% | 0%
Ag60 GDE in PTFE holder | 60 | 70.355517 | 0.3 M Na2SO4 | 0.05 M H2SO4 | CCM-CEM | -1.1 | 2024-05-28 03:38 | 9.372443 | 11.18275 | 0.003033031 | 92.95242 |  | 0.001653883 | 0 | 10.74% | 0.002912% | 89.26% | 0.001588% | 90.9% | 0.02465% |  | 90.93% | 0.003227% | 92.9554
Ag60 GDE in PTFE holder | 60 | 70.136964 | 0.3 M Na2SO4 | 0.05 M H2SO4 | CCM-CEM | -1.1 | 2024-05-28 04:00 | 9.747999 | 11.22137 | 0.002605921 | 93.16999 |  | 0.001480632 | 0 | 10.75% | 0.002496% | 89.25% | 0.001418% | 90.71% | 0.02107% |  | 90.73% | 0.002791%
Ag60 GDE in PTFE holder | 60 | 75.042359 | 0.3 M Na2SO4 | 0.05 M H2SO4 | CCM-CEM | -1.52 | 2024-05-28 04:23 | 10.12328 | 13.42407 | 0.08249848 | 90.55562 |  | 0 | 0 | 12.9% | 0.07928% | 87.02% | 0% | 84.29% | 0.518% |  | 84.81% | 0.09014% | 90.6373
Ag60 GDE in PTFE holder | 60 | 74.757032 | 0.3 M Na2SO4 | 0.05 M H2SO4 | CCM-CEM | -1.52 | 2024-05-28 04:45 | 10.49883 | 15.39711 | 0.1657361 | 88.11852 |  | 0.001587239 | 0 | 14.85% | 0.1598% | 84.99% | 0.001531% | 96.67% | 1.041% |  | 97.71% | 0.1832%
Ag60 GDE in PTFE holder | 60 | 74.356098 | 0.3 M Na2SO4 | 0.05 M H2SO4 | CCM-CEM | -1.52 | 2024-05-28 05:08 | 10.87383 | 15.50385 | 0.1665074 | 87.98711 |  | 0.001487154 | 0 | 14.96% | 0.1606% | 84.88% | 0.001435% | 96.84% | 1.04% |  | 97.88% | 0.1875% | 88.1524
Ag60 GDE in PTFE holder | 60 | 74.274863 | 0.3 M Na2SO4 | 0.05 M H2SO4 | CCM-CEM | -1.52 | 2024-05-28 05:30 | 11.24911 | 15.57309 | 0.1730925 | 87.85679 |  | 0.001775787 | 0 | 15.03% | 0.1671% | 84.8% | 0.001714% | 97.21% | 1.081% |  | 98.29% | 0.1922%
Ag60 GDE in PTFE holder | 60 | 73.981726 | 0.3 M Na2SO4 | 0.05 M H2SO4 | CCM-CEM | -1.52 | 2024-05-28 05:53 | 11.62411 | 15.59946 | 0.1768666 | 87.86367 |  | 0.001796421 | 0 | 15.05% | 0.1707% | 84.78% | 0.001733% | 96.96% | 1.099% |  | 98.06% | 0.1961% | 88.0363
Ag60 GDE in PTFE holder | 60 | 74.270645 | 0.3 M Na2SO4 | 0.05 M H2SO4 | CCM-CEM | -2.1 | 2024-05-28 06:15 | 11.99911 | 15.6839 | 0.1742946 | 88.25885 |  | 0.002798216 | 0 | 15.06% | 0.1674% | 84.77% | 0.002687% | 70.51% | 0.7836% |  | 71.29% | 0.1943%
Ag60 GDE in PTFE holder | 60 | 79.041096 | 0.3 M Na2SO4 | 0.05 M H2SO4 | CCM-CEM | -2.1 | 2024-05-28 06:38 | 12.37411 | 19.22108 | 0.5148742 | 83.60028 |  | 0.008087759 | 0 | 18.6% | 0.4982% | 80.89% | 0.007826% | 92.65% | 2.482% |  | 95.13% | 0.5614% | 84.0723
Ag60 GDE in PTFE holder | 60 | 78.209889 | 0.3 M Na2SO4 | 0.05 M H2SO4 | CCM-CEM | -2.1 | 2024-05-28 07:00 | 12.74911 | 19.44186 | 0.5171923 | 82.54509 |  | 0.008543832 | 0 | 18.97% | 0.5045% | 80.52% | 0.008334% | 93.48% | 2.487% |  | 95.97% | 0.561% | 83.0108
Ag60 GDE in PTFE holder | 60 | 78.463407 | 0.3 M Na2SO4 | 0.05 M H2SO4 | CCM-CEM | -2.1 | 2024-05-28 07:23 | 13.12439 | 19.49659 | 0.5165308 | 83.25117 |  | 0.006869431 | 0 | 18.88% | 0.5002% | 80.61% | 0.006652% | 93.36% | 2.473% |  | 95.83% | 0.5685%
Ag60 GDE in PTFE holder | 60 | 77.881119 | 0.3 M Na2SO4 | 0.05 M H2SO4 | CCM-CEM | -2.1 | 2024-05-28 07:38 | 13.37467 | 19.53523 | 0.5143702 | 82.73785 |  | 0.007430568 | 0 | 19% | 0.5004% | 80.49% | 0.007229% | 93.28% | 2.456% |  | 95.74% | 0.5721% | 83.2139
Ag60 GDE in PTFE holder | 60 | 78.14066 | 0.3 M Na2SO4 | 0.05 M H2SO4 | CCM-CEM | -2.1 | 2024-05-28 07:53 | 13.62467 | 19.54567 | 0.5212607 | 83.15368 |  | 0.01205723 | 0 | 18.93% | 0.5049% | 80.55% | 0.01168% | 93.24% | 2.487% |  | 95.73% | 0.5717%
Ag60 GDE in PTFE holder | 60 | 78.320973 | 0.3 M Na2SO4 | 0.05 M H2SO4 | CCM-CEM | -2.1 | 2024-05-28 08:08 | 13.87467 | 19.49245 | 0.5144766 | 83.10136 |  | 0.01011317 | 0 | 18.9% | 0.4989% | 80.59% | 0.009807% | 93.31% | 2.463% |  | 95.77% | 0.5647% | 83.5733
Ag60 GDE in PTFE holder | 60 | 88.169229 | 0.3 M Na2SO4 | 0.05 M H2SO4 | CCM-CEM | -3.1 | 2024-05-28 08:23 | 14.12467 | 23.14833 | 1.147826 | 78.07228 |  | 0.02865183 | 0 | 22.61% | 1.121% | 76.24% | 0.02798% | 85.1% | 4.22% |  | 89.32% | 1.326%
Ag60 GDE in PTFE holder | 60 | 87.519784 | 0.3 M Na2SO4 | 0.05 M H2SO4 | CCM-CEM | -3.1 | 2024-05-28 08:38 | 14.37467 | 25.31891 | 1.393266 | 75.37337 |  | 0.04830186 | 0 | 24.79% | 1.364% | 73.8% | 0.04729% | 92.63% | 5.097% |  | 97.73% | 1.685% | 76.6649
Ag60 GDE in PTFE holder | 60 | 88.012339 | 0.3 M Na2SO4 | 0.05 M H2SO4 | CCM-CEM | -3.1 | 2024-05-28 08:53 | 14.62467 | 25.60531 | 1.349724 | 75.0333 |  | 0.04673881 | 0 | 25.09% | 1.323% | 73.54% | 0.04581% | 94.3% | 4.971% |  | 99.27% | 1.63%
Ag60 GDE in PTFE holder | 60 | 87.374897 | 0.3 M Na2SO4 | 0.05 M H2SO4 | CCM-CEM | -3.1 | 2024-05-28 09:08 | 14.87494 | 25.74815 | 1.285219 | 74.85901 |  | 0.05120158 | 0 | 25.26% | 1.261% | 73.43% | 0.05023% | 94.22% | 4.703% |  | 98.92% | 1.568%
Ag60 GDE in PTFE holder | 60 | 88.026594 | 0.3 M Na2SO4 | 0.05 M H2SO4 | CCM-CEM | -3.1 | 2024-05-28 09:23 | 15.1255 | 25.86945 | 1.235037 | 74.73361 |  | 0.05504951 | 0 | 25.39% | 1.212% | 73.35% | 0.05403% | 95.42% | 4.555% |  | 99.97% | 1.506% | 75.8761
Ag60 GDE in PTFE holder | 60 | 88.297367 | 0.3 M Na2SO4 | 0.05 M H2SO4 | CCM-CEM | -3.1 | 2024-05-28 09:38 | 15.3755 | 26.00807 | 1.190396 | 74.60908 |  | 0.06471633 | 0 | 25.53% | 1.169% | 73.24% | 0.06353% | 96.24% | 4.405% |  | 100.6% | 1.448%
Ag60 GDE in PTFE holder | 60 | 88.847554 | 0.3 M Na2SO4 | 0.05 M H2SO4 | CCM-CEM | -3.1 | 2024-05-28 09:53 | 15.62522 | 26.10276 | 1.151441 | 74.47973 |  | 0.07113763 | 0 | 25.64% | 1.131% | 73.16% | 0.06988% | 97.26% | 4.29% |  | 101.6% | 1.393% | 75.5318
Ag60 GDE in PTFE holder | 60 | 88.483838 | 0.3 M Na2SO4 | 0.05 M H2SO4 | CCM-CEM | -3.1 | 2024-05-28 10:08 | 15.8755 | 26.24454 | 1.080372 | 74.46105 |  | 0.06373315 | 0 | 25.77% | 1.061% | 73.11% | 0.06258% | 97.35% | 4.007% |  | 101.4% | 1.319%
Ag60 GDE in PTFE holder | 60 | 73.621724 | 0.3 M Na2SO4 | 0.05 M H2SO4 | CCM-CEM | -3.1 | 2024-05-28 10:23 | 16.12578 | 20.86708 | 0.5971489 | 81.0847 |  | 0.03854823 | 0.00136039 | 20.34% | 0.5821% | 79.04% | 0.03758% | 63.93% | 1.83% |  | 65.76% | 0.6741% | 81.635

## Flow rate
| 0.6mna2so4ph1 | 2024-05-27 18:15 | 2024-05-27 16:15 | 59.502913
2024-05-27 14:43 | 0 | 2024-05-27 18:53 | 2024-05-27 16:53 | 62.083825
2024-05-27 14:44 | 57.709377 | 2024-05-27 19:24 | 2024-05-27 17:24 | 62.859213
2024-05-27 14:45 | 50.466464 | 2024-05-27 19:54 | 2024-05-27 17:54 | 63.194194
2024-05-27 14:46 | 50.521801 | 2024-05-27 20:24 | 2024-05-27 18:24 | 64.742743
2024-05-27 14:47 | 51.232499 | 2024-05-27 20:54 | 2024-05-27 18:54 | 64.631876
2024-05-27 14:48 | 50.610564 | 2024-05-27 21:24 | 2024-05-27 19:24 | 64.659404
2024-05-27 14:49 | 51.115343 | 2024-05-27 21:55 | 2024-05-27 19:55 | 64.951008
2024-05-27 14:50 | 50.776937 | 2024-05-27 22:27 | 2024-05-27 20:27 | 67.758292
2024-05-27 14:51 | 51.335645 | 2024-05-27 22:58 | 2024-05-27 20:58 | 66.941897
2024-05-27 14:52 | 51.061281 | 2024-05-27 23:30 | 2024-05-27 21:30 | 66.749848
2024-05-27 14:53 | 51.221603 | 2024-05-27 23:52 | 2024-05-27 21:52 | 66.238387
2024-05-27 14:54 | 51.758278 | 2024-05-28 00:15 | 2024-05-27 22:15 | 66.474161
2024-05-27 14:55 | 51.725634 | 2024-05-28 00:38 | 2024-05-27 22:37 | 68.884945
2024-05-27 14:56 | 51.966412 | 2024-05-28 01:00 | 2024-05-27 23:00 | 68.749907
2024-05-27 14:57 | 52.185301 | 2024-05-28 01:22 | 2024-05-27 23:22 | 67.93208
2024-05-27 14:58 | 52.312351 | 2024-05-28 01:45 | 2024-05-27 23:45 | 68.157514
2024-05-27 14:59 | 52.731037 | 2024-05-28 02:08 | 2024-05-28 00:08 | 68.109057
2024-05-27 15:00 | 52.533256 | 2024-05-28 02:30 | 2024-05-28 00:30 | 70.763435
2024-05-27 15:01 | 52.789063 | 2024-05-28 02:53 | 2024-05-28 00:53 | 70.354363
2024-05-27 15:02 | 52.95723 | 2024-05-28 03:15 | 2024-05-28 01:15 | 70.101862
2024-05-27 15:03 | 53.257199 | 2024-05-28 03:38 | 2024-05-28 01:38 | 70.355517
2024-05-27 15:04 | 53.127728 | 2024-05-28 04:00 | 2024-05-28 02:00 | 70.136964
2024-05-27 15:05 | 53.597166 | 2024-05-28 04:23 | 2024-05-28 02:23 | 75.042359
2024-05-27 15:06 | 53.609587 | 2024-05-28 04:45 | 2024-05-28 02:45 | 74.757032
2024-05-27 15:07 | 53.80552 | 2024-05-28 05:08 | 2024-05-28 03:08 | 74.356098
2024-05-27 15:08 | 53.981609 | 2024-05-28 05:30 | 2024-05-28 03:30 | 74.274863
2024-05-27 15:09 | 53.895317 | 2024-05-28 05:53 | 2024-05-28 03:53 | 73.981726
2024-05-27 15:10 | 54.067442 | 2024-05-28 06:15 | 2024-05-28 04:15 | 74.270645
2024-05-27 15:11 | 54.292166 | 2024-05-28 06:38 | 2024-05-28 04:38 | 79.041096
2024-05-27 15:12 | 54.205864 | 2024-05-28 07:00 | 2024-05-28 05:00 | 78.209889
2024-05-27 15:13 | 55.017116 | 2024-05-28 07:23 | 2024-05-28 05:23 | 78.463407
2024-05-27 15:14 | 54.757143 | 2024-05-28 07:38 | 2024-05-28 05:38 | 77.881119
2024-05-27 15:15 | 55.275978 | 2024-05-28 07:53 | 2024-05-28 05:53 | 78.14066
2024-05-27 15:16 | 54.840851 | 2024-05-28 08:08 | 2024-05-28 06:08 | 78.320973
2024-05-27 15:17 | 55.365229 | 2024-05-28 08:23 | 2024-05-28 06:23 | 88.169229
2024-05-27 15:18 | 55.130237 | 2024-05-28 08:38 | 2024-05-28 06:38 | 87.519784
2024-05-27 15:19 | 55.373696 | 2024-05-28 08:53 | 2024-05-28 06:53 | 88.012339
2024-05-27 15:20 | 55.613283 | 2024-05-28 09:08 | 2024-05-28 07:08 | 87.374897
2024-05-27 15:21 | 55.576125 | 2024-05-28 09:23 | 2024-05-28 07:23 | 88.026594
2024-05-27 15:22 | 55.820014 | 2024-05-28 09:38 | 2024-05-28 07:38 | 88.297367
2024-05-27 15:23 | 55.945057 | 2024-05-28 09:53 | 2024-05-28 07:53 | 88.847554
2024-05-27 15:24 | 55.773276 | 2024-05-28 10:08 | 2024-05-28 08:08 | 88.483838
2024-05-27 15:25 | 55.998731 | 2024-05-28 10:23 | 2024-05-28 08:23 | 73.621724
2024-05-27 15:26 | 55.75881
2024-05-27 15:27 | 56.454562
2024-05-27 15:28 | 56.552841
2024-05-27 15:29 | 56.557123
2024-05-27 15:30 | 56.360734
2024-05-27 15:31 | 57.333936
2024-05-27 15:32 | 56.890912
2024-05-27 15:33 | 56.605466
2024-05-27 15:34 | 56.87318
2024-05-27 15:35 | 57.125755
2024-05-27 15:36 | 57.123983
2024-05-27 15:37 | 57.143213
2024-05-27 15:38 | 56.996747
2024-05-27 15:39 | 57.470661
2024-05-27 15:40 | 57.791504
2024-05-27 15:41 | 57.885458
2024-05-27 15:42 | 58.086297
2024-05-27 15:43 | 57.88817
2024-05-27 15:44 | 58.207303
2024-05-27 15:45 | 58.267585
2024-05-27 15:46 | 58.234706
2024-05-27 15:47 | 58.19368
2024-05-27 15:48 | 58.386721
2024-05-27 15:49 | 58.388114
2024-05-27 15:50 | 58.330767
2024-05-27 15:51 | 58.849883
2024-05-27 15:52 | 58.322668
2024-05-27 15:53 | 58.774035
2024-05-27 15:54 | 58.665534
2024-05-27 15:55 | 58.550281
2024-05-27 15:56 | 58.850443
2024-05-27 15:57 | 59.309556
2024-05-27 15:58 | 58.655408
2024-05-27 15:59 | 59.005133
2024-05-27 16:00 | 58.697138
2024-05-27 16:01 | 59.318042
2024-05-27 16:02 | 58.904317
2024-05-27 16:03 | 58.886054
2024-05-27 16:04 | 58.894265
2024-05-27 16:05 | 58.87816
2024-05-27 16:06 | 59.214587
2024-05-27 16:07 | 59.273709
2024-05-27 16:08 | 59.088008
2024-05-27 16:09 | 59.143768
2024-05-27 16:10 | 59.446562
2024-05-27 16:11 | 59.407527
2024-05-27 16:12 | 59.332282
2024-05-27 16:13 | 59.706597
2024-05-27 16:14 | 59.603059
2024-05-27 16:15 | 59.502913
2024-05-27 16:16 | 61.083074
2024-05-27 16:17 | 60.966182
2024-05-27 16:18 | 61.112345
2024-05-27 16:19 | 61.422004
2024-05-27 16:20 | 61.254503
2024-05-27 16:21 | 61.090063
2024-05-27 16:22 | 61.39098
2024-05-27 16:23 | 61.578623
2024-05-27 16:24 | 61.2005
2024-05-27 16:25 | 61.305163
2024-05-27 16:26 | 61.809661
2024-05-27 16:27 | 61.734523
2024-05-27 16:28 | 61.772886
2024-05-27 16:29 | 61.857678
2024-05-27 16:30 | 62.07417
2024-05-27 16:31 | 61.891121
2024-05-27 16:32 | 61.891415
2024-05-27 16:33 | 61.590728
2024-05-27 16:34 | 62.301213
2024-05-27 16:35 | 61.877716
2024-05-27 16:36 | 62.118848
2024-05-27 16:37 | 62.043218
2024-05-27 16:38 | 62.13265
2024-05-27 16:39 | 61.951885
2024-05-27 16:40 | 62.190815
2024-05-27 16:41 | 62.007967
2024-05-27 16:42 | 62.175772
2024-05-27 16:43 | 62.16984
2024-05-27 16:44 | 62.206963
2024-05-27 16:45 | 62.143152
2024-05-27 16:46 | 62.112373
2024-05-27 16:47 | 62.093018
2024-05-27 16:48 | 62.234462
2024-05-27 16:49 | 62.117074
2024-05-27 16:50 | 62.217699
2024-05-27 16:51 | 62.067604
2024-05-27 16:52 | 62.083825
2024-05-27 16:53 | 62.184181
2024-05-27 16:54 | 62.148288
2024-05-27 16:55 | 62.420087
2024-05-27 16:56 | 62.035119
2024-05-27 16:57 | 61.964479
2024-05-27 16:58 | 62.265672
2024-05-27 16:59 | 62.013061
2024-05-27 17:00 | 62.47663
2024-05-27 17:01 | 62.461756
2024-05-27 17:02 | 62.328701
2024-05-27 17:03 | 62.371872
2024-05-27 17:04 | 62.180434
2024-05-27 17:05 | 62.270606
2024-05-27 17:06 | 62.289635
2024-05-27 17:07 | 62.385136
2024-05-27 17:08 | 62.257188
2024-05-27 17:09 | 62.251947
2024-05-27 17:10 | 61.868107
2024-05-27 17:11 | 62.299546
2024-05-27 17:12 | 62.24443
2024-05-27 17:13 | 62.203961
2024-05-27 17:14 | 62.678031
2024-05-27 17:15 | 62.034869
2024-05-27 17:16 | 62.63872
2024-05-27 17:17 | 62.172244
2024-05-27 17:18 | 62.617587
2024-05-27 17:19 | 62.30561
2024-05-27 17:20 | 62.654384
2024-05-27 17:21 | 62.076097
2024-05-27 17:22 | 62.51908
2024-05-27 17:23 | 62.859213
2024-05-27 17:24 | 62.147608
2024-05-27 17:25 | 62.574808
2024-05-27 17:26 | 62.574767
2024-05-27 17:27 | 62.469472
2024-05-27 17:28 | 62.48728
2024-05-27 17:29 | 62.330009
2024-05-27 17:30 | 62.73253
2024-05-27 17:31 | 62.519688
2024-05-27 17:32 | 62.477264
2024-05-27 17:33 | 62.646296
2024-05-27 17:34 | 62.78392
2024-05-27 17:35 | 62.902571
2024-05-27 17:36 | 62.811753
2024-05-27 17:37 | 62.678173
2024-05-27 17:38 | 62.957358
2024-05-27 17:39 | 62.824931
2024-05-27 17:40 | 62.635293
2024-05-27 17:41 | 62.752606
2024-05-27 17:42 | 62.943752
2024-05-27 17:43 | 63.055745
2024-05-27 17:44 | 62.874974
2024-05-27 17:45 | 62.63545
2024-05-27 17:46 | 62.974935
2024-05-27 17:47 | 63.08537
2024-05-27 17:48 | 62.742903
2024-05-27 17:49 | 62.864382
2024-05-27 17:50 | 62.72631
2024-05-27 17:51 | 62.772433
2024-05-27 17:52 | 63.053783
2024-05-27 17:53 | 63.194194
2024-05-27 17:54 | 63.044355
2024-05-27 17:55 | 62.738496
2024-05-27 17:56 | 63.157603
2024-05-27 17:57 | 62.658669
2024-05-27 17:58 | 62.640799
2024-05-27 17:59 | 62.875786
2024-05-27 18:00 | 62.897157
2024-05-27 18:01 | 62.85533
2024-05-27 18:02 | 62.76562
2024-05-27 18:03 | 62.858824
2024-05-27 18:04 | 62.723676
2024-05-27 18:05 | 62.971749
2024-05-27 18:06 | 62.631037
2024-05-27 18:07 | 62.952159
2024-05-27 18:08 | 63.127927
2024-05-27 18:09 | 63.172535
2024-05-27 18:10 | 62.878177
2024-05-27 18:11 | 62.489444
2024-05-27 18:12 | 63.190888
2024-05-27 18:13 | 62.71581
2024-05-27 18:14 | 62.854937
2024-05-27 18:15 | 62.750723
2024-05-27 18:16 | 64.039946
2024-05-27 18:17 | 64.467607
2024-05-27 18:18 | 64.884241
2024-05-27 18:19 | 64.780269
2024-05-27 18:20 | 64.584241
2024-05-27 18:21 | 65.002691
2024-05-27 18:22 | 64.384367
2024-05-27 18:23 | 64.742743
2024-05-27 18:24 | 64.446003
2024-05-27 18:25 | 64.796431
2024-05-27 18:26 | 64.392069
2024-05-27 18:27 | 64.68192
2024-05-27 18:28 | 64.724301
2024-05-27 18:29 | 64.933247
2024-05-27 18:30 | 64.316056
2024-05-27 18:31 | 64.66991
2024-05-27 18:32 | 64.375481
2024-05-27 18:33 | 64.61654
2024-05-27 18:34 | 64.935315
2024-05-27 18:35 | 64.769067
2024-05-27 18:36 | 64.712731
2024-05-27 18:37 | 64.731815
2024-05-27 18:38 | 64.678812
2024-05-27 18:39 | 64.789459
2024-05-27 18:40 | 64.494924
2024-05-27 18:41 | 64.726804
2024-05-27 18:42 | 64.923501
2024-05-27 18:43 | 64.971027
2024-05-27 18:44 | 64.844742
2024-05-27 18:45 | 64.534708
2024-05-27 18:46 | 64.727273
2024-05-27 18:47 | 64.465807
2024-05-27 18:48 | 64.829918
2024-05-27 18:49 | 64.296161
2024-05-27 18:50 | 64.64203
2024-05-27 18:51 | 64.554896
2024-05-27 18:52 | 64.273294
2024-05-27 18:53 | 64.631876
2024-05-27 18:54 | 64.386905
2024-05-27 18:55 | 64.725019
2024-05-27 18:56 | 64.744146
2024-05-27 18:57 | 65.117289
2024-05-27 18:58 | 64.670498
2024-05-27 18:59 | 64.427746
2024-05-27 19:00 | 64.568986
2024-05-27 19:01 | 64.385419
2024-05-27 19:02 | 64.473801
2024-05-27 19:03 | 64.248232
2024-05-27 19:04 | 64.658088
2024-05-27 19:05 | 64.72937
2024-05-27 19:06 | 64.556649
2024-05-27 19:07 | 64.736107
2024-05-27 19:08 | 64.540639
2024-05-27 19:09 | 64.381237
2024-05-27 19:10 | 64.652815
2024-05-27 19:11 | 64.94173
2024-05-27 19:12 | 64.880048
2024-05-27 19:13 | 64.916722
2024-05-27 19:14 | 64.512324
2024-05-27 19:15 | 64.310989
2024-05-27 19:16 | 64.633644
2024-05-27 19:17 | 64.465018
2024-05-27 19:18 | 64.798465
2024-05-27 19:19 | 64.437617
2024-05-27 19:20 | 64.522189
2024-05-27 19:21 | 64.347972
2024-05-27 19:22 | 65.099481
2024-05-27 19:23 | 64.659404
2024-05-27 19:24 | 64.491245
2024-05-27 19:25 | 64.321398
2024-05-27 19:26 | 64.473285
2024-05-27 19:27 | 64.292001
2024-05-27 19:28 | 64.270812
2024-05-27 19:29 | 64.5259
2024-05-27 19:30 | 64.625323
2024-05-27 19:31 | 64.4837
2024-05-27 19:32 | 64.738557
2024-05-27 19:33 | 64.646012
2024-05-27 19:34 | 64.252977
2024-05-27 19:35 | 64.708088
2024-05-27 19:36 | 64.341211
2024-05-27 19:37 | 64.663483
2024-05-27 19:38 | 64.541296
2024-05-27 19:39 | 64.015682
2024-05-27 19:40 | 64.710295
2024-05-27 19:41 | 64.065141
2024-05-27 19:42 | 64.520887
2024-05-27 19:43 | 64.771757
2024-05-27 19:44 | 64.473022
2024-05-27 19:45 | 64.834427
2024-05-27 19:46 | 64.618384
2024-05-27 19:47 | 64.580389
2024-05-27 19:48 | 64.471698
2024-05-27 19:49 | 64.404564
2024-05-27 19:50 | 64.235642
2024-05-27 19:51 | 64.423055
2024-05-27 19:52 | 64.756496
2024-05-27 19:53 | 64.383574
2024-05-27 19:54 | 64.404024
2024-05-27 19:55 | 64.951008
2024-05-27 19:56 | 64.196688
2024-05-27 19:57 | 64.483007
2024-05-27 19:58 | 64.481877
2024-05-27 19:59 | 64.761454
2024-05-27 20:00 | 64.475167
2024-05-27 20:01 | 64.303203
2024-05-27 20:02 | 64.287366
2024-05-27 20:03 | 64.499493
2024-05-27 20:04 | 64.17531
2024-05-27 20:05 | 64.192152
2024-05-27 20:06 | 64.245234
2024-05-27 20:07 | 64.343591
2024-05-27 20:08 | 64.449763
2024-05-27 20:09 | 64.363039
2024-05-27 20:10 | 64.439415
2024-05-27 20:11 | 64.55079
2024-05-27 20:12 | 64.201094
2024-05-27 20:13 | 64.327064
2024-05-27 20:14 | 64.580276
2024-05-27 20:15 | 64.400135
2024-05-27 20:16 | 66.504019
2024-05-27 20:17 | 67.152469
2024-05-27 20:18 | 67.133563
2024-05-27 20:19 | 66.739159
2024-05-27 20:20 | 67.196483
2024-05-27 20:21 | 67.17859
2024-05-27 20:22 | 67.108877
2024-05-27 20:23 | 67.303903
2024-05-27 20:24 | 66.625632
2024-05-27 20:25 | 67.149051
2024-05-27 20:26 | 67.758292
2024-05-27 20:27 | 66.928933
2024-05-27 20:28 | 67.295546
2024-05-27 20:29 | 66.751358
2024-05-27 20:30 | 67.538058
2024-05-27 20:31 | 67.125539
2024-05-27 20:32 | 67.103065
2024-05-27 20:33 | 66.908594
2024-05-27 20:34 | 67.0533
2024-05-27 20:35 | 66.958516
2024-05-27 20:36 | 66.734794
2024-05-27 20:37 | 66.896949
2024-05-27 20:38 | 67.082667
2024-05-27 20:39 | 67.127313
2024-05-27 20:40 | 66.778977
2024-05-27 20:41 | 66.850324
2024-05-27 20:42 | 66.888551
2024-05-27 20:43 | 66.499084
2024-05-27 20:44 | 66.43252
2024-05-27 20:45 | 66.947175
2024-05-27 20:46 | 66.445765
2024-05-27 20:47 | 66.600947
2024-05-27 20:48 | 66.931412
2024-05-27 20:49 | 66.827204
2024-05-27 20:50 | 66.554978
2024-05-27 20:51 | 66.718864
2024-05-27 20:52 | 66.682511
2024-05-27 20:53 | 66.581859
2024-05-27 20:54 | 66.527751
2024-05-27 20:55 | 67.034372
2024-05-27 20:56 | 66.794371
2024-05-27 20:57 | 66.409468
2024-05-27 20:58 | 66.941897
2024-05-27 20:59 | 66.738129
2024-05-27 21:00 | 66.775918
2024-05-27 21:01 | 66.752872
2024-05-27 21:02 | 66.59661
2024-05-27 21:03 | 66.74756
2024-05-27 21:04 | 66.67058
2024-05-27 21:05 | 66.654097
2024-05-27 21:06 | 66.587728
2024-05-27 21:07 | 66.540202
2024-05-27 21:08 | 66.472111
2024-05-27 21:09 | 66.688952
2024-05-27 21:10 | 66.710066
2024-05-27 21:11 | 65.908432
2024-05-27 21:12 | 66.603747
2024-05-27 21:13 | 67.200425
2024-05-27 21:14 | 66.685651
2024-05-27 21:15 | 66.560003
2024-05-27 21:16 | 66.745239
2024-05-27 21:17 | 66.47488
2024-05-27 21:18 | 67.117458
2024-05-27 21:19 | 66.409969
2024-05-27 21:20 | 66.568685
2024-05-27 21:21 | 66.363789
2024-05-27 21:22 | 66.578128
2024-05-27 21:23 | 66.885053
2024-05-27 21:24 | 66.458609
2024-05-27 21:25 | 66.61766
2024-05-27 21:26 | 65.964246
2024-05-27 21:27 | 66.285798
2024-05-27 21:28 | 66.35088
2024-05-27 21:29 | 66.749848
2024-05-27 21:30 | 66.291846
2024-05-27 21:31 | 66.19062
2024-05-27 21:32 | 66.658912
2024-05-27 21:33 | 66.209127
2024-05-27 21:34 | 66.177935
2024-05-27 21:35 | 66.491891
2024-05-27 21:36 | 66.137613
2024-05-27 21:37 | 66.318068
2024-05-27 21:38 | 66.239794
2024-05-27 21:39 | 66.481954
2024-05-27 21:40 | 66.541699
2024-05-27 21:41 | 66.270817
2024-05-27 21:42 | 66.049206
2024-05-27 21:43 | 66.455534
2024-05-27 21:44 | 66.492324
2024-05-27 21:45 | 66.80535
2024-05-27 21:46 | 66.529267
2024-05-27 21:47 | 66.32632
2024-05-27 21:48 | 66.622408
2024-05-27 21:49 | 66.32136
2024-05-27 21:50 | 66.322153
2024-05-27 21:51 | 66.356097
2024-05-27 21:52 | 66.238387
2024-05-27 21:53 | 66.412322
2024-05-27 21:54 | 66.733189
2024-05-27 21:55 | 66.471972
2024-05-27 21:56 | 66.332071
2024-05-27 21:57 | 66.387084
2024-05-27 21:58 | 66.277087
2024-05-27 21:59 | 66.405731
2024-05-27 22:00 | 66.148944
2024-05-27 22:01 | 66.320704
2024-05-27 22:02 | 66.611685
2024-05-27 22:03 | 66.263657
2024-05-27 22:04 | 66.368581
2024-05-27 22:05 | 66.449025
2024-05-27 22:06 | 66.568286
2024-05-27 22:07 | 66.268308
2024-05-27 22:08 | 66.056458
2024-05-27 22:09 | 66.280959
2024-05-27 22:10 | 66.499248
2024-05-27 22:11 | 66.364599
2024-05-27 22:12 | 66.035848
2024-05-27 22:13 | 66.296419
2024-05-27 22:14 | 66.474161
2024-05-27 22:15 | 66.382082
2024-05-27 22:16 | 68.181559
2024-05-27 22:17 | 68.923193
2024-05-27 22:18 | 68.966055
2024-05-27 22:19 | 69.227058
2024-05-27 22:20 | 69.221492
2024-05-27 22:21 | 69.077219
2024-05-27 22:22 | 69.336137
2024-05-27 22:23 | 69.073748
2024-05-27 22:24 | 69.252367
2024-05-27 22:25 | 69.140034
2024-05-27 22:26 | 69.196685
2024-05-27 22:27 | 68.817972
2024-05-27 22:28 | 69.523333
2024-05-27 22:29 | 68.994572
2024-05-27 22:30 | 68.782033
2024-05-27 22:31 | 68.967053
2024-05-27 22:32 | 68.796911
2024-05-27 22:33 | 68.565735
2024-05-27 22:34 | 68.724958
2024-05-27 22:35 | 68.736537
2024-05-27 22:36 | 68.809731
2024-05-27 22:37 | 68.884945
2024-05-27 22:38 | 69.188313
2024-05-27 22:39 | 69.173678
2024-05-27 22:40 | 68.677955
2024-05-27 22:41 | 68.645264
2024-05-27 22:42 | 68.460404
2024-05-27 22:43 | 69.039428
2024-05-27 22:44 | 68.747125
2024-05-27 22:45 | 68.832245
2024-05-27 22:46 | 68.65588
2024-05-27 22:47 | 68.811441
2024-05-27 22:48 | 68.897824
2024-05-27 22:49 | 68.664211
2024-05-27 22:50 | 68.980491
2024-05-27 22:51 | 68.455745
2024-05-27 22:52 | 68.534237
2024-05-27 22:53 | 68.919317
2024-05-27 22:54 | 68.637968
2024-05-27 22:55 | 69.02039
2024-05-27 22:56 | 68.769501
2024-05-27 22:57 | 68.65322
2024-05-27 22:58 | 68.531529
2024-05-27 22:59 | 68.611128
2024-05-27 23:00 | 68.749907
2024-05-27 23:01 | 68.770745
2024-05-27 23:02 | 68.605257
2024-05-27 23:03 | 68.563334
2024-05-27 23:04 | 68.46958
2024-05-27 23:05 | 68.282357
2024-05-27 23:06 | 68.755418
2024-05-27 23:07 | 68.266943
2024-05-27 23:08 | 68.614356
2024-05-27 23:09 | 68.730043
2024-05-27 23:10 | 68.194164
2024-05-27 23:11 | 68.492556
2024-05-27 23:12 | 68.232636
2024-05-27 23:13 | 68.312274
2024-05-27 23:14 | 68.310255
2024-05-27 23:15 | 68.364623
2024-05-27 23:16 | 68.165346
2024-05-27 23:17 | 68.2811
2024-05-27 23:18 | 68.176649
2024-05-27 23:19 | 68.38232
2024-05-27 23:20 | 68.337924
2024-05-27 23:21 | 68.263538
2024-05-27 23:22 | 67.93208
2024-05-27 23:23 | 68.181015
2024-05-27 23:24 | 68.145455
2024-05-27 23:25 | 68.144589
2024-05-27 23:26 | 68.187871
2024-05-27 23:27 | 68.331879
2024-05-27 23:28 | 68.284971
2024-05-27 23:29 | 68.478087
2024-05-27 23:30 | 68.604406
2024-05-27 23:31 | 68.135606
2024-05-27 23:32 | 68.270325
2024-05-27 23:33 | 68.3476
2024-05-27 23:34 | 68.339486
2024-05-27 23:35 | 68.174446
2024-05-27 23:36 | 68.438128
2024-05-27 23:37 | 68.164663
2024-05-27 23:38 | 68.453478
2024-05-27 23:39 | 68.724669
2024-05-27 23:40 | 68.282218
2024-05-27 23:41 | 68.433132
2024-05-27 23:42 | 68.30799
2024-05-27 23:43 | 68.425404
2024-05-27 23:44 | 68.348821
2024-05-27 23:45 | 68.157514
2024-05-27 23:46 | 68.510175
2024-05-27 23:47 | 68.214937
2024-05-27 23:48 | 68.122934
2024-05-27 23:49 | 68.298886
2024-05-27 23:50 | 68.166958
2024-05-27 23:51 | 68.195562
2024-05-27 23:52 | 68.262891
2024-05-27 23:53 | 68.143536
2024-05-27 23:54 | 68.291984
2024-05-27 23:55 | 68.171317
2024-05-27 23:56 | 68.112555
2024-05-27 23:57 | 68.019334
2024-05-27 23:58 | 68.480791
2024-05-27 23:59 | 68.350308
2024-05-28 | 68.151862
2024-05-28 00:01 | 68.074249
2024-05-28 00:02 | 67.936046
2024-05-28 00:03 | 68.433364
2024-05-28 00:04 | 68.111183
2024-05-28 00:05 | 68.07959
2024-05-28 00:06 | 68.286778
2024-05-28 00:07 | 68.109057
2024-05-28 00:08 | 68.014784
2024-05-28 00:09 | 68.419032
2024-05-28 00:10 | 68.211839
2024-05-28 00:11 | 68.057462
2024-05-28 00:12 | 68.083561
2024-05-28 00:13 | 68.035271
2024-05-28 00:14 | 68.162747
2024-05-28 00:15 | 68.266943
2024-05-28 00:16 | 70.138434
2024-05-28 00:17 | 70.566528
2024-05-28 00:18 | 70.766801
2024-05-28 00:19 | 70.863401
2024-05-28 00:20 | 71.091423
2024-05-28 00:21 | 71.12354
2024-05-28 00:22 | 70.977962
2024-05-28 00:23 | 71.04394
2024-05-28 00:24 | 70.9712
2024-05-28 00:25 | 70.650534
2024-05-28 00:26 | 70.780379
2024-05-28 00:27 | 70.947504
2024-05-28 00:28 | 70.950752
2024-05-28 00:29 | 71.175217
2024-05-28 00:30 | 70.763435
2024-05-28 00:31 | 70.968224
2024-05-28 00:32 | 71.022153
2024-05-28 00:33 | 70.566096
2024-05-28 00:34 | 70.688585
2024-05-28 00:35 | 70.54876
2024-05-28 00:36 | 70.521117
2024-05-28 00:37 | 70.637299
2024-05-28 00:38 | 70.890583
2024-05-28 00:39 | 70.626807
2024-05-28 00:40 | 70.9213
2024-05-28 00:41 | 70.62583
2024-05-28 00:42 | 70.26311
2024-05-28 00:43 | 70.613044
2024-05-28 00:44 | 70.602055
2024-05-28 00:45 | 70.36507
2024-05-28 00:46 | 70.401918
2024-05-28 00:47 | 70.566855
2024-05-28 00:48 | 70.675049
2024-05-28 00:49 | 70.582039
2024-05-28 00:50 | 70.319237
2024-05-28 00:51 | 70.450445
2024-05-28 00:52 | 70.354363
2024-05-28 00:53 | 70.435977
2024-05-28 00:54 | 70.145788
2024-05-28 00:55 | 70.047669
2024-05-28 00:56 | 70.155682
2024-05-28 00:57 | 70.420442
2024-05-28 00:58 | 70.465194
2024-05-28 00:59 | 70.36461
2024-05-28 01:00 | 70.0844
2024-05-28 01:01 | 70.439569
2024-05-28 01:02 | 70.293761
2024-05-28 01:03 | 70.334459
2024-05-28 01:04 | 70.377906
2024-05-28 01:05 | 70.418483
2024-05-28 01:06 | 70.392289
2024-05-28 01:07 | 70.759165
2024-05-28 01:08 | 70.369839
2024-05-28 01:09 | 70.158781
2024-05-28 01:10 | 70.107168
2024-05-28 01:11 | 70.643087
2024-05-28 01:12 | 69.933207
2024-05-28 01:13 | 70.200604
2024-05-28 01:14 | 69.980733
2024-05-28 01:15 | 70.101862
2024-05-28 01:16 | 70.004883
2024-05-28 01:17 | 70.458052
2024-05-28 01:18 | 70.288913
2024-05-28 01:19 | 70.161208
2024-05-28 01:20 | 69.9985
2024-05-28 01:21 | 70.109831
2024-05-28 01:22 | 70.31473
2024-05-28 01:23 | 70.11452
2024-05-28 01:24 | 70.172503
2024-05-28 01:25 | 70.05704
2024-05-28 01:26 | 70.012762
2024-05-28 01:27 | 70.1512
2024-05-28 01:28 | 70.561161
2024-05-28 01:29 | 70.458811
2024-05-28 01:30 | 69.819587
2024-05-28 01:31 | 70.001203
2024-05-28 01:32 | 70.05266
2024-05-28 01:33 | 70.011286
2024-05-28 01:34 | 70.278823
2024-05-28 01:35 | 70.318924
2024-05-28 01:36 | 70.072596
2024-05-28 01:37 | 70.355517
2024-05-28 01:38 | 70.311855
2024-05-28 01:39 | 70.552498
2024-05-28 01:40 | 69.802499
2024-05-28 01:41 | 70.503634
2024-05-28 01:42 | 71.463708
2024-05-28 01:43 | 69.105039
2024-05-28 01:44 | 70.958768
2024-05-28 01:45 | 70.380369
2024-05-28 01:46 | 70.985682
2024-05-28 01:47 | 70.220998
2024-05-28 01:48 | 69.851355
2024-05-28 01:49 | 70.24728
2024-05-28 01:50 | 69.804689
2024-05-28 01:51 | 70.032158
2024-05-28 01:52 | 70.086344
2024-05-28 01:53 | 70.02199
2024-05-28 01:54 | 69.947419
2024-05-28 01:55 | 70.137478
2024-05-28 01:56 | 69.996521
2024-05-28 01:57 | 70.102492
2024-05-28 01:58 | 70.057393
2024-05-28 01:59 | 69.997222
2024-05-28 02:00 | 70.136964
2024-05-28 02:01 | 70.059436
2024-05-28 02:02 | 70.21717
2024-05-28 02:03 | 69.823585
2024-05-28 02:04 | 70.249448
2024-05-28 02:05 | 69.900639
2024-05-28 02:06 | 70.07066
2024-05-28 02:07 | 70.053471
2024-05-28 02:08 | 70.322944
2024-05-28 02:09 | 70.056863
2024-05-28 02:10 | 70.292489
2024-05-28 02:11 | 70.309488
2024-05-28 02:12 | 70.391231
2024-05-28 02:13 | 70.072799
2024-05-28 02:14 | 70.498909
2024-05-28 02:15 | 70.173082
2024-05-28 02:16 | 74.256179
2024-05-28 02:17 | 75.342972
2024-05-28 02:18 | 74.922554
2024-05-28 02:19 | 75.167411
2024-05-28 02:20 | 75.336122
2024-05-28 02:21 | 75.621705
2024-05-28 02:22 | 75.042359
2024-05-28 02:23 | 75.28105
2024-05-28 02:24 | 74.999366
2024-05-28 02:25 | 75.482076
2024-05-28 02:26 | 74.81443
2024-05-28 02:27 | 75.040923
2024-05-28 02:28 | 75.497786
2024-05-28 02:29 | 75.324636
2024-05-28 02:30 | 75.279529
2024-05-28 02:31 | 74.866032
2024-05-28 02:32 | 75.01149
2024-05-28 02:33 | 75.196648
2024-05-28 02:34 | 75.315261
2024-05-28 02:35 | 75.404005
2024-05-28 02:36 | 75.224928
2024-05-28 02:37 | 74.592245
2024-05-28 02:38 | 74.79283
2024-05-28 02:39 | 74.98977
2024-05-28 02:40 | 74.788554
2024-05-28 02:41 | 74.727087
2024-05-28 02:42 | 74.919993
2024-05-28 02:43 | 74.691731
2024-05-28 02:44 | 74.893701
2024-05-28 02:45 | 74.757032
2024-05-28 02:46 | 74.890279
2024-05-28 02:47 | 74.947685
2024-05-28 02:48 | 74.27155
2024-05-28 02:49 | 75.143022
2024-05-28 02:50 | 74.541286
2024-05-28 02:51 | 74.316475
2024-05-28 02:52 | 74.760205
2024-05-28 02:53 | 74.788595
2024-05-28 02:54 | 74.792234
2024-05-28 02:55 | 74.35478
2024-05-28 02:56 | 74.276955
2024-05-28 02:57 | 74.583193
2024-05-28 02:58 | 74.268347
2024-05-28 02:59 | 74.568694
2024-05-28 03:00 | 74.46236
2024-05-28 03:01 | 74.460122
2024-05-28 03:02 | 74.76962
2024-05-28 03:03 | 74.723577
2024-05-28 03:04 | 74.819181
2024-05-28 03:05 | 74.799984
2024-05-28 03:06 | 74.565223
2024-05-28 03:07 | 74.356098
2024-05-28 03:08 | 74.66699
2024-05-28 03:09 | 74.484538
2024-05-28 03:10 | 74.148106
2024-05-28 03:11 | 74.547017
2024-05-28 03:12 | 74.266727
2024-05-28 03:13 | 74.249916
2024-05-28 03:14 | 74.270865
2024-05-28 03:15 | 74.283643
2024-05-28 03:16 | 74.362307
2024-05-28 03:17 | 74.616877
2024-05-28 03:18 | 74.454277
2024-05-28 03:19 | 74.408707
2024-05-28 03:20 | 74.355126
2024-05-28 03:21 | 74.395835
2024-05-28 03:22 | 74.344057
2024-05-28 03:23 | 74.120298
2024-05-28 03:24 | 74.129939
2024-05-28 03:25 | 74.323475
2024-05-28 03:26 | 74.083247
2024-05-28 03:27 | 74.575963
2024-05-28 03:28 | 74.243832
2024-05-28 03:29 | 74.65411
2024-05-28 03:30 | 74.274863
2024-05-28 03:31 | 74.249183
2024-05-28 03:32 | 74.144735
2024-05-28 03:33 | 74.306169
2024-05-28 03:34 | 74.490268
2024-05-28 03:35 | 74.435739
2024-05-28 03:36 | 74.313644
2024-05-28 03:37 | 74.294885
2024-05-28 03:38 | 74.519168
2024-05-28 03:39 | 74.360907
2024-05-28 03:40 | 74.081734
2024-05-28 03:41 | 74.213655
2024-05-28 03:42 | 73.99658
2024-05-28 03:43 | 74.396524
2024-05-28 03:44 | 74.156794
2024-05-28 03:45 | 74.500389
2024-05-28 03:46 | 73.972845
2024-05-28 03:47 | 73.982401
2024-05-28 03:48 | 74.60951
2024-05-28 03:49 | 73.816161
2024-05-28 03:50 | 73.890271
2024-05-28 03:51 | 74.270254
2024-05-28 03:52 | 73.981726
2024-05-28 03:53 | 74.376288
2024-05-28 03:54 | 74.187291
2024-05-28 03:55 | 74.585112
2024-05-28 03:56 | 74.287927
2024-05-28 03:57 | 74.213882
2024-05-28 03:58 | 74.0067
2024-05-28 03:59 | 74.033424
2024-05-28 04:00 | 74.634767
2024-05-28 04:01 | 74.141418
2024-05-28 04:02 | 74.002216
2024-05-28 04:03 | 74.09269
2024-05-28 04:04 | 74.278087
2024-05-28 04:05 | 74.184484
2024-05-28 04:06 | 74.232555
2024-05-28 04:07 | 74.168052
2024-05-28 04:08 | 74.214588
2024-05-28 04:09 | 74.460516
2024-05-28 04:10 | 74.315074
2024-05-28 04:11 | 74.569057
2024-05-28 04:12 | 73.919558
2024-05-28 04:13 | 73.833699
2024-05-28 04:14 | 73.828844
2024-05-28 04:15 | 74.270645
2024-05-28 04:16 | 77.996908
2024-05-28 04:17 | 78.799258
2024-05-28 04:18 | 79.231714
2024-05-28 04:19 | 78.941373
2024-05-28 04:20 | 79.035035
2024-05-28 04:21 | 78.958968
2024-05-28 04:22 | 78.955489
2024-05-28 04:23 | 79.058794
2024-05-28 04:24 | 79.215923
2024-05-28 04:25 | 78.985145
2024-05-28 04:26 | 79.052806
2024-05-28 04:27 | 78.9068
2024-05-28 04:28 | 78.826829
2024-05-28 04:29 | 78.705861
2024-05-28 04:30 | 78.903685
2024-05-28 04:31 | 78.91293
2024-05-28 04:32 | 79.049989
2024-05-28 04:33 | 78.493237
2024-05-28 04:34 | 79.053726
2024-05-28 04:35 | 78.576944
2024-05-28 04:36 | 78.679533
2024-05-28 04:37 | 79.041096
2024-05-28 04:38 | 78.788777
2024-05-28 04:39 | 78.904561
2024-05-28 04:40 | 78.603357
2024-05-28 04:41 | 78.582496
2024-05-28 04:42 | 78.613853
2024-05-28 04:43 | 78.586477
2024-05-28 04:44 | 78.681466
2024-05-28 04:45 | 78.581005
2024-05-28 04:46 | 78.401009
2024-05-28 04:47 | 78.536496
2024-05-28 04:48 | 78.208359
2024-05-28 04:49 | 78.701835
2024-05-28 04:50 | 78.317465
2024-05-28 04:51 | 78.517044
2024-05-28 04:52 | 78.581459
2024-05-28 04:53 | 78.560061
2024-05-28 04:54 | 78.69035
2024-05-28 04:55 | 78.149956
2024-05-28 04:56 | 78.107803
2024-05-28 04:57 | 78.314404
2024-05-28 04:58 | 78.517497
2024-05-28 04:59 | 78.190767
2024-05-28 05:00 | 78.209889
2024-05-28 05:01 | 78.348371
2024-05-28 05:02 | 78.266306
2024-05-28 05:03 | 78.287369
2024-05-28 05:04 | 78.115444
2024-05-28 05:05 | 78.244427
2024-05-28 05:06 | 78.079209
2024-05-28 05:07 | 78.161899
2024-05-28 05:08 | 78.415311
2024-05-28 05:09 | 78.243729
2024-05-28 05:10 | 78.487786
2024-05-28 05:11 | 78.154769
2024-05-28 05:12 | 78.6543
2024-05-28 05:13 | 78.239669
2024-05-28 05:14 | 78.173792
2024-05-28 05:15 | 77.84946
2024-05-28 05:16 | 78.037418
2024-05-28 05:17 | 77.964205
2024-05-28 05:18 | 78.2235
2024-05-28 05:19 | 77.831644
2024-05-28 05:20 | 78.220205
2024-05-28 05:21 | 78.245918
2024-05-28 05:22 | 78.463407
2024-05-28 05:23 | 77.998589
2024-05-28 05:24 | 78.101704
2024-05-28 05:25 | 78.064992
2024-05-28 05:26 | 78.258356
2024-05-28 05:27 | 78.21558
2024-05-28 05:28 | 77.981886
2024-05-28 05:29 | 77.799588
2024-05-28 05:30 | 78.316415
2024-05-28 05:31 | 78.250697
2024-05-28 05:32 | 78.03772
2024-05-28 05:33 | 77.847806
2024-05-28 05:34 | 78.266366
2024-05-28 05:35 | 78.231121
2024-05-28 05:36 | 78.11909
2024-05-28 05:37 | 77.881119
2024-05-28 05:38 | 78.198474
2024-05-28 05:39 | 77.833638
2024-05-28 05:40 | 78.141166
2024-05-28 05:41 | 78.095872
2024-05-28 05:42 | 78.190041
2024-05-28 05:43 | 78.30895
2024-05-28 05:44 | 78.221423
2024-05-28 05:45 | 78.065931
2024-05-28 05:46 | 77.9057
2024-05-28 05:47 | 78.014519
2024-05-28 05:48 | 77.889336
2024-05-28 05:49 | 77.890489
2024-05-28 05:50 | 78.243763
2024-05-28 05:51 | 78.601006
2024-05-28 05:52 | 78.14066
2024-05-28 05:53 | 78.129205
2024-05-28 05:54 | 78.584937
2024-05-28 05:55 | 78.663267
2024-05-28 05:56 | 78.268127
2024-05-28 05:57 | 78.562463
2024-05-28 05:58 | 78.329812
2024-05-28 05:59 | 78.1162
2024-05-28 06:00 | 78.319741
2024-05-28 06:01 | 78.670193
2024-05-28 06:02 | 78.467528
2024-05-28 06:03 | 78.615761
2024-05-28 06:04 | 78.396427
2024-05-28 06:05 | 78.100457
2024-05-28 06:06 | 77.772583
2024-05-28 06:07 | 78.320973
2024-05-28 06:08 | 78.444552
2024-05-28 06:09 | 78.683952
2024-05-28 06:10 | 78.47725
2024-05-28 06:11 | 78.304638
2024-05-28 06:12 | 78.557774
2024-05-28 06:13 | 78.178521
2024-05-28 06:14 | 78.589538
2024-05-28 06:15 | 78.346866
2024-05-28 06:16 | 86.263786
2024-05-28 06:17 | 87.569781
2024-05-28 06:18 | 87.747026
2024-05-28 06:19 | 87.658471
2024-05-28 06:20 | 87.867809
2024-05-28 06:21 | 87.976765
2024-05-28 06:22 | 88.169229
2024-05-28 06:23 | 87.605571
2024-05-28 06:24 | 88.063905
2024-05-28 06:25 | 88.016752
2024-05-28 06:26 | 88.207482
2024-05-28 06:27 | 88.183786
2024-05-28 06:28 | 88.426853
2024-05-28 06:29 | 88.064269
2024-05-28 06:30 | 87.501815
2024-05-28 06:31 | 87.906805
2024-05-28 06:32 | 88.229819
2024-05-28 06:33 | 87.781366
2024-05-28 06:34 | 87.745371
2024-05-28 06:35 | 87.793625
2024-05-28 06:36 | 87.516531
2024-05-28 06:37 | 87.519784
2024-05-28 06:38 | 87.55119
2024-05-28 06:39 | 87.197255
2024-05-28 06:40 | 87.635335
2024-05-28 06:41 | 87.682592
2024-05-28 06:42 | 87.211751
2024-05-28 06:43 | 87.608952
2024-05-28 06:44 | 87.329818
2024-05-28 06:45 | 87.552835
2024-05-28 06:46 | 87.463896
2024-05-28 06:47 | 87.47673
2024-05-28 06:48 | 87.68246
2024-05-28 06:49 | 87.599654
2024-05-28 06:50 | 87.743568
2024-05-28 06:51 | 87.320004
2024-05-28 06:52 | 88.012339
2024-05-28 06:53 | 87.629044
2024-05-28 06:54 | 87.741856
2024-05-28 06:55 | 87.21109
2024-05-28 06:56 | 87.692647
2024-05-28 06:57 | 87.797532
2024-05-28 06:58 | 87.797395
2024-05-28 06:59 | 87.805898
2024-05-28 07:00 | 87.778475
2024-05-28 07:01 | 87.538804
2024-05-28 07:02 | 87.621405
2024-05-28 07:03 | 87.421397
2024-05-28 07:04 | 87.981839
2024-05-28 07:05 | 87.606212
2024-05-28 07:06 | 87.571864
2024-05-28 07:07 | 87.374897
2024-05-28 07:08 | 87.504329
2024-05-28 07:09 | 87.940369
2024-05-28 07:10 | 87.348763
2024-05-28 07:11 | 87.640592
2024-05-28 07:12 | 87.395948
2024-05-28 07:13 | 87.754832
2024-05-28 07:14 | 87.730892
2024-05-28 07:15 | 87.80526
2024-05-28 07:16 | 88.106387
2024-05-28 07:17 | 87.656806
2024-05-28 07:18 | 87.867859
2024-05-28 07:19 | 87.836599
2024-05-28 07:20 | 88.162037
2024-05-28 07:21 | 88.006408
2024-05-28 07:22 | 88.026594
2024-05-28 07:23 | 87.784484
2024-05-28 07:24 | 88.172119
2024-05-28 07:25 | 87.836991
2024-05-28 07:26 | 88.093883
2024-05-28 07:27 | 88.520987
2024-05-28 07:28 | 88.542038
2024-05-28 07:29 | 88.08665
2024-05-28 07:30 | 88.617221
2024-05-28 07:31 | 88.115283
2024-05-28 07:32 | 88.369279
2024-05-28 07:33 | 88.424028
2024-05-28 07:34 | 88.315409
2024-05-28 07:35 | 88.314779
2024-05-28 07:36 | 88.370675
2024-05-28 07:37 | 88.297367
2024-05-28 07:38 | 87.793841
2024-05-28 07:39 | 88.462126
2024-05-28 07:40 | 88.865366
2024-05-28 07:41 | 88.265593
2024-05-28 07:42 | 88.494438
2024-05-28 07:43 | 88.259931
2024-05-28 07:44 | 88.234385
2024-05-28 07:45 | 88.519913
2024-05-28 07:46 | 88.746224
2024-05-28 07:47 | 88.819083
2024-05-28 07:48 | 88.327649
2024-05-28 07:49 | 88.784047
2024-05-28 07:50 | 88.946713
2024-05-28 07:51 | 88.56671
2024-05-28 07:52 | 88.847554
2024-05-28 07:53 | 88.454235
2024-05-28 07:54 | 88.604951
2024-05-28 07:55 | 88.690286
2024-05-28 07:56 | 88.659546
2024-05-28 07:57 | 88.551767
2024-05-28 07:58 | 88.315852
2024-05-28 07:59 | 88.753299
2024-05-28 08:00 | 88.526062
2024-05-28 08:01 | 88.437155
2024-05-28 08:02 | 88.892693
2024-05-28 08:03 | 88.734975
2024-05-28 08:04 | 88.652942
2024-05-28 08:05 | 88.47336
2024-05-28 08:06 | 88.171603
2024-05-28 08:07 | 88.483838
2024-05-28 08:08 | 88.79531
2024-05-28 08:09 | 88.70589
2024-05-28 08:10 | 88.995029
2024-05-28 08:11 | 88.425608
2024-05-28 08:12 | 88.470958
2024-05-28 08:13 | 88.168909
2024-05-28 08:14 | 88.227773
2024-05-28 08:15 | 88.543356
2024-05-28 08:16 | 76.717271
2024-05-28 08:17 | 74.06859
2024-05-28 08:18 | 73.687167
2024-05-28 08:19 | 73.809653
2024-05-28 08:20 | 73.547729
2024-05-28 08:21 | 73.906722
2024-05-28 08:22 | 73.621724
2024-05-28 08:23 | 73.898167
2024-05-28 08:24 | 73.89491
2024-05-28 08:25 | 73.694407
2024-05-28 08:26 | 73.748981
2024-05-28 08:27 | 73.364484
2024-05-28 08:28 | 73.798046
2024-05-28 08:29 | 73.375079
2024-05-28 08:30 | 73.6317
2024-05-28 08:31 | 73.44141
2024-05-28 08:32 | 73.814708
2024-05-28 08:33 | 73.76256
2024-05-28 08:34 | 73.792474
2024-05-28 08:35 | 73.563032
2024-05-28 08:36 | 74.207368
2024-05-28 08:37 | 73.967937
2024-05-28 08:38 | 73.816296
2024-05-28 08:39 | 73.692182
2024-05-28 08:40 | 74.051305
2024-05-28 08:41 | 73.825082
2024-05-28 08:42 | 73.797582
2024-05-28 08:43 | 73.915423
2024-05-28 08:44 | 73.902621
2024-05-28 08:45 | 73.83306
2024-05-28 08:46 | 74.191273
2024-05-28 08:47 | 74.315951
2024-05-28 08:48 | 74.464725
2024-05-28 08:49 | 74.267587
2024-05-28 08:50 | 74.013393
2024-05-28 08:51 | 74.454087
2024-05-28 08:52 | 74.380159
2024-05-28 08:53 | 74.640036
2024-05-28 08:54 | 74.453591
2024-05-28 08:55 | 74.659926
2024-05-28 08:56 | 51.102797